## data15 00
a1 | a2 | a3 | a4 | a1_coefficients | a2_coefficients | a3_coefficients | a4_coefficients | b1 | b2 | b1_coefficients | b2_coefficients | c1 | c2 | c3 | c1_coefficients | c2_coefficients | c3_coefficients | Perovskite_deposition_thermal_annealing_temperature | Perovskite_deposition_thermal_annealing_time | ETL_stack_sequence | ETL_thickness | HTL_stack_sequence | HTL_additives_compounds | Perovskite_deposition_solvents | JV_default_PCE
(Ada) | FA |  |  | 2 | 2 |  |  | Pb |  | 3 |  | I |  |  | 10 |  |  | 120.0; 150.0 | 20.0; 10.0 | TiO2-c ¦ TiO2-mp | nan ¦ 195.0 | Spiro-MeOTAD | Li-TFSI; TBP | DMF; DMSO | 7.8
(AVA) ¦ MA |  |  |  | 2 ¦ 1 |  |  |  | Pb ¦ Pb |  | 1 ¦ 1 |  | I ¦ I |  |  | 4 ¦ 3 |  |  | 100 | 45 | TiO2-c ¦ TiO2-mp | 50.0 ¦ 300.0 | Spiro-MeOTAD | Li-TFSI; TBP | DMSO | 16.4
(BdA) |  |  |  | 1 |  |  |  | Pb |  | 1 |  | I |  |  | 4 |  |  | 90 | 10 | TiO2-c ¦ TiO2-mp | 100.0 ¦ nan | Spiro-MeOTAD | Li-TFSI; TBP | DMF | 1.08
(BEA) | MA |  |  | 0.5 | 3 |  |  | Pb |  | 3 |  | I |  |  | 10 |  |  | 100 | 10 | TiO2-c | 40 | Spiro-MeOTAD | Li-TFSI; TBP | DMF; DMSO | 14.86
(BEA) | Cs | FA | MA | 0.5 | 0.15 | 2.36 | 0.48 | Pb |  | 3 |  | Br | I |  | 1.7 | 0.83 |  | 100 | 10 | TiO2-c | 40 | Spiro-MeOTAD | Li-TFSI; TBP | DMF; DMSO | 17.39
(BEA) | Cs | FA | MA | 0.5 | 0.15 | 2.36 | 0.48 | Pb |  | 3 |  | Br | I |  | 1.7 | 0.83 |  | 100 | 10 | TiO2-c | 40 | Spiro-MeOTAD | Li-TFSI; TBP | DMF; DMSO | 17.39
(BEA) | Cs | FA | MA | 0.5 | 0.15 | 2.36 | 0.48 | Pb |  | 3 |  | Br | I |  | 1.7 | 0.83 |  | 100 | 10 | TiO2-c | 40 | Spiro-MeOTAD | Li-TFSI; TBP | DMF; DMSO | 17.39
(BEA) | Cs | FA | MA | 0.5 | 0.15 | 2.36 | 0.48 | Pb |  | 3 |  | Br | I |  | 1.7 | 0.83 |  | 100 | 10 | TiO2-c | 40 | Spiro-MeOTAD | Li-TFSI; TBP | DMF; DMSO | 17.39
(BzDA) | Cs | FA | MA | 1 | 0.45 | 7.2 | 1.35 | Pb |  | 10 |  | Br | I |  | 2.17 | 28.83 |  | 100 | 35 | TiO2-c ¦ TiO2-mp | 20.0 ¦ 100.0 | Spiro-MeOTAD | FK102; Li-TFSI; TBP | DMF; DMSO | 13
(CHMA) | MA |  |  | 2 |  |  |  | Pb |  | 1 |  | I |  |  | 4 |  |  | 100 | 15 | TiO2-c ¦ TiO2-mp | 50.0 ¦ 300.0 | Spiro-MeOTAD | FK102; Li-TFSI; TBP | DMF | 0.02
(CHMA) | MA |  |  | 2 | 1 |  |  | Pb |  | 2 |  | I |  |  | 7 |  |  | 100 | 15 | TiO2-c ¦ TiO2-mp | 50.0 ¦ 300.0 | Spiro-MeOTAD | FK102; Li-TFSI; TBP | DMF | 0.02
(CHMA) | MA |  |  | 2 | 2 |  |  | Pb |  | 3 |  | I |  |  | 10 |  |  | 100 | 15 | TiO2-c ¦ TiO2-mp | 50.0 ¦ 300.0 | Spiro-MeOTAD | FK102; Li-TFSI; TBP | DMF | 0.09
(CHMA) | MA |  |  | 2 | 3 |  |  | Pb |  | 4 |  | I |  |  | 13 |  |  | 100 | 15 | TiO2-c ¦ TiO2-mp | 50.0 ¦ 300.0 | Spiro-MeOTAD | FK102; Li-TFSI; TBP | DMF | 3.78
(CHMA) | MA |  |  | 2 | 4 |  |  | Pb |  | 5 |  | I |  |  | 16 |  |  | 100 | 15 | TiO2-c ¦ TiO2-mp | 50.0 ¦ 300.0 | Spiro-MeOTAD | FK102; Li-TFSI; TBP | DMF | 5.55
(CIEA) | MA |  |  | 0.01 | 0.99 |  |  | Pb |  | 1 |  | I |  |  | 3 |  |  | 100 | 60 | TiO2-c ¦ TiO2-mp | 25.0 ¦ 200.0 | Spiro-MeOTAD | FK209; Li-TFSI; TBP | DMSO | 17.73
(CIEA) | MA |  |  | 0.03 | 0.97 |  |  | Pb |  | 1 |  | I |  |  | 3 |  |  | 100 | 60 | TiO2-c ¦ TiO2-mp | 25.0 ¦ 200.0 | Spiro-MeOTAD | FK209; Li-TFSI; TBP | DMSO | 18.28
(CIEA) | MA |  |  | 0.05 | 0.95 |  |  | Pb |  | 1 |  | I |  |  | 3 |  |  | 100 | 60 | TiO2-c ¦ TiO2-mp | 25.0 ¦ 200.0 | Spiro-MeOTAD | FK209; Li-TFSI; TBP | DMSO | 17.45
(CIEA) | MA |  |  | 0.1 | 0.9 |  |  | Pb |  | 1 |  | I |  |  | 3 |  |  | 100 | 60 | TiO2-c ¦ TiO2-mp | 25.0 ¦ 200.0 | Spiro-MeOTAD | FK209; Li-TFSI; TBP | DMSO | 16.12
(CPEA) | MA |  |  | 2 | 2 |  |  | Pb |  | 3 |  | I |  |  | 10 |  |  | 140 | 10 | TiO2-c | 80 | Spiro-MeOTAD | FK209; Li-TFSI; TBP | DMF | 4.11
(CPEA) | MA |  |  | 2 | 3 |  |  | Pb |  | 4 |  | I |  |  | 13 |  |  | 140 | 10 | TiO2-c | 80 | Spiro-MeOTAD | FK209; Li-TFSI; TBP | DMF | 6.3
(CPEA) | MA |  |  | 2 | 4 |  |  | Pb |  | 5 |  | I |  |  | 16 |  |  | 140 | 10 | TiO2-c | 80 | Spiro-MeOTAD | FK209; Li-TFSI; TBP | DMF | 10.29
(CPEA) | MA |  |  | 2 | 5 |  |  | Pb |  | 6 |  | I |  |  | 19 |  |  | 140 | 10 | TiO2-c | 80 | Spiro-MeOTAD | FK209; Li-TFSI; TBP | DMF | 9.12
(DMA) |  |  |  | 2 |  |  |  | Pb |  | 1 |  | I |  |  | 4 |  |  | 100 | 10 | TiO2-c ¦ TiO2-mp | 50.0 ¦ 156.0 | Spiro-MeOTAD | FK209; Li-TFSI; TBP | DMF; DMSO | 0.02
(DMA) | MA |  |  | 0.025 | 0.975 |  |  | Pb |  | 1 |  | I |  |  | 3 |  |  | 100 | 60 | TiO2-c ¦ TiO2-mp | 45.0 ¦ nan | Spiro-MeOTAD | FK209; Li-TFSI; TBP | DMSO | 17.5
(DMA) | MA |  |  | 0.05 | 0.95 |  |  | Pb |  | 1 |  | I |  |  | 3 |  |  | 100 | 60 | TiO2-c ¦ TiO2-mp | 45.0 ¦ nan | Spiro-MeOTAD | FK209; Li-TFSI; TBP | DMSO | 18.6
(DMA) | MA |  |  | 0.075 | 0.925 |  |  | Pb |  | 1 |  | I |  |  | 3 |  |  | 100 | 60 | TiO2-c ¦ TiO2-mp | 45.0 ¦ nan | Spiro-MeOTAD | FK209; Li-TFSI; TBP | DMSO | 17.1
(DMA) | MA |  |  | 0.1 | 0.9 |  |  | Pb |  | 1 |  | I |  |  | 3 |  |  | 100 | 60 | TiO2-c ¦ TiO2-mp | 45.0 ¦ nan | Spiro-MeOTAD | FK209; Li-TFSI; TBP | DMSO | 15.6
(DPA) | MA | PA | PA | 2 | 3 |  |  | Pb |  | 4 |  | I |  |  | 13 |  |  | 100 | 10 | SnO2-np | 40 | Spiro-MeOTAD | Li-TFSI; TBP | DMSO | 5.13
(DPA) | MA | PA | PA | 2 | 3 |  |  | Pb |  | 4 |  | I |  |  | 13 |  |  | 100 | 10 | SnO2-np | 40 | Spiro-MeOTAD | Li-TFSI; TBP | DMSO | 4.3
(EDA) | FA | MA |  | 0.015 | 0.29 | 0.695 |  | Pb |  | 1 |  | I |  |  | 3 |  |  | 100 | 10 | SnO2-np | 30 | Spiro-MeOTAD | Li-TFSI; TBP | DMF; DMSO | 18.5
(EDA) | FA | MA |  | 0.005 | 0.3 | 0.695 |  | Pb |  | 1 |  | I |  |  | 3 |  |  | 100 | 10 | SnO2-np | 30 | Spiro-MeOTAD | Li-TFSI; TBP | DMF; DMSO | 17.19
(EDA) | FA | MA |  | 0.005 | 0.3 | 0.695 |  | Pb |  | 1 |  | I |  |  | 3 |  |  | 100 | 10 | SnO2-np | 30 | Spiro-MeOTAD | Li-TFSI; TBP | DMF; DMSO | 18.25
(EDA) | FA | MA |  | 0.01 | 0.29 | 0.7 |  | Pb |  | 1 |  | I |  |  | 3 |  |  | 100 | 10 | SnO2-np | 30 | Spiro-MeOTAD | Li-TFSI; TBP | DMF; DMSO | 17.28
(EDA) | FA | MA |  | 0.01 | 0.29 | 0.7 |  | Pb |  | 1 |  | I |  |  | 3 |  |  | 100 | 10 | SnO2-np | 30 | Spiro-MeOTAD | Li-TFSI; TBP | DMF; DMSO | 19.44
(EDA) | FA | MA |  | 0.015 | 0.29 | 0.695 |  | Pb |  | 1 |  | I |  |  | 3 |  |  | 100 | 10 | SnO2-np | 30 | Spiro-MeOTAD | Li-TFSI; TBP | DMF; DMSO | 18.34
(EDA) | FA | MA |  | 0.015 | 0.29 | 0.695 |  | Pb |  | 1 |  | I |  |  | 3 |  |  | 100 | 10 | SnO2-np | 30 | Spiro-MeOTAD | Li-TFSI; TBP | DMF; DMSO | 19.73
(EDA) | FA | MA |  | 0.02 | 0.29 | 0.69 |  | Pb |  | 1 |  | I |  |  | 3 |  |  | 100 | 10 | SnO2-np | 30 | Spiro-MeOTAD | Li-TFSI; TBP | DMF; DMSO | 17.82
(EDA) | FA | MA |  | 0.02 | 0.29 | 0.69 |  | Pb |  | 1 |  | I |  |  | 3 |  |  | 100 | 10 | SnO2-np | 30 | Spiro-MeOTAD | Li-TFSI; TBP | DMF; DMSO | 18.64
(EDA) | FA | MA |  | 0.04 | 0.29 | 0.67 |  | Pb |  | 1 |  | I |  |  | 3 |  |  | 100 | 10 | SnO2-np | 30 | Spiro-MeOTAD | Li-TFSI; TBP | DMF; DMSO | 15.91
(EDA) | FA | MA |  | 0.04 | 0.28 | 0.68 |  | Pb |  | 1 |  | I |  |  | 3 |  |  | 100 | 10 | SnO2-np | 30 | Spiro-MeOTAD | Li-TFSI; TBP | DMF; DMSO | 16.3
(EDA) | FA | MA |  | 0.015 | 0.29 | 0.695 |  | Pb |  | 1 |  | I |  |  | 3 |  |  | 100 | 10 | SnO2-np | 30 | Spiro-MeOTAD | Li-TFSI; TBP | DMF; DMSO | 19.94
(F5PEA) |  |  |  | 2 |  |  |  | Pb |  | 1 |  | I |  |  | 4 |  |  | 100 | 15 | TiO2-c | 40 | Spiro-MeOTAD | Li-TFSI; TBP | DMF | 0.44
(f-PEA) |  |  |  | 2 |  |  |  | Pb |  | 1 |  | I |  |  | 4 |  |  | 100 | 15 | TiO2-c | 40 | Spiro-MeOTAD | Li-TFSI; TBP | DMF; DMSO | 1.9
(HdA) |  |  |  | 1 |  |  |  | Pb |  | 1 |  | I |  |  | 4 |  |  | 90 | 10 | TiO2-c ¦ TiO2-mp | 100.0 ¦ nan | Spiro-MeOTAD | Li-TFSI; TBP | DMF | 0.59
(ImEA) |  |  |  | 1 |  |  |  | Pb |  | 1 |  | I |  |  | 4 |  |  | 130 | 10 | TiO2-c ¦ TiO2-mp | 50.0 ¦ 250.0 | Spiro-MeOTAD | Li-TFSI; TBP; FK102 | DMF | 0.24
(ImEA) |  |  |  | 1 |  |  |  | Pb |  | 1 |  | I |  |  | 4 |  |  | 130 | 10 | TiO2-c ¦ TiO2-mp | 50.0 ¦ 250.0 | Spiro-MeOTAD | Li-TFSI; TBP; FK102 | DMF | 1.83
(ImEA) |  |  |  | 1 |  |  |  | Pb |  | 1 |  | I |  |  | 4 |  |  | 130 | 10 | TiO2-c ¦ TiO2-mp | 50.0 ¦ 250.0 | Spiro-MeOTAD | Li-TFSI; TBP; FK102 | DMF | 1.29
(ImEA) |  |  |  | 1 |  |  |  | Pb |  | 1 |  | I |  |  | 4 |  |  | 130 | 10 | TiO2-c ¦ TiO2-mp | 50.0 ¦ 250.0 | Spiro-MeOTAD | Li-TFSI; TBP; FK102 | DMF | 0.439
(ImEA) |  |  |  | 1 |  |  |  | Pb |  | 1 |  | I |  |  | 4 |  |  | 130 | 10 | TiO2-c ¦ TiO2-mp | 50.0 ¦ 250.0 | Spiro-MeOTAD | Li-TFSI; TBP; FK102 | DMF | 1.81
(ImEA) |  |  |  | 1 |  |  |  | Pb |  | 1 |  | I |  |  | 4 |  |  | 130 | 10 | TiO2-c ¦ TiO2-mp | 50.0 ¦ 250.0 | Spiro-MeOTAD | Li-TFSI; TBP; FK102 | DMF | 1.8
(ImEA) |  |  |  | 1 |  |  |  | Pb |  | 1 |  | I |  |  | 4 |  |  | 130 | 10 | TiO2-c ¦ TiO2-mp | 50.0 ¦ 250.0 | Spiro-MeOTAD | Li-TFSI; TBP; FK102 | DMF | 1.83
(ImEA) |  |  |  | 1 |  |  |  | Pb |  | 1 |  | I |  |  | 4 |  |  | 130 | 10 | TiO2-c ¦ TiO2-mp | 50.0 ¦ 250.0 | Spiro-MeOTAD | Li-TFSI; TBP; FK102 | DMF | 1.73
(ImEA) |  |  |  | 1 |  |  |  | Pb |  | 1 |  | I |  |  | 4 |  |  | 130 | 10 | TiO2-c ¦ TiO2-mp | 50.0 ¦ 250.0 | Spiro-MeOTAD | Li-TFSI; TBP; FK102 | DMF | 1.82
(iPA) |  |  |  | 3 |  |  |  | Pb |  | 1 |  | I |  |  | 5 |  |  | 100 | 10 | TiO2-c ¦ TiO2-mp | 50.0 ¦ 156.0 | Spiro-MeOTAD | FK209; Li-TFSI; TBP | DMF; DMSO | 0.08
(iPA) |  |  |  | 3 |  |  |  | Pb |  | 1 |  | I |  |  | 5 |  |  | 100 | 10 | TiO2-c ¦ TiO2-mp | 50.0 ¦ 156.0 | Spiro-MeOTAD | FK209; Li-TFSI; TBP | DMF; DMSO | 0.11
(NH4) | FA | MA |  | 6.8 | 0.15 | 1.7 |  | Pb |  | 7.8 |  | Br | I |  | 0.45 | 23.8 |  | 100 | 50 | TiO2-c ¦ TiO2-mp | 70.0 ¦ 180.0 | Spiro-MeOTAD | FK209; Li-TFSI; TBP | DMF; DMSO | 5.38
(NH4) | FA | MA |  | 6.8 | 0.15 | 1.7 |  | Pb |  | 7.8 |  | Br | I |  | 0.45 | 23.8 |  | 100 | 50 | TiO2-c ¦ TiO2-mp | 70.0 ¦ 180.0 | Spiro-MeOTAD | FK209; Li-TFSI; TBP | DMF; DMSO | 8.77
(NH4) | FA | MA |  | 6.8 | 0.15 | 1.7 |  | Pb |  | 7.8 |  | Br | I |  | 0.45 | 23.8 |  | 100 | 50 | TiO2-c ¦ TiO2-mp | 70.0 ¦ 180.0 | Spiro-MeOTAD | FK209; Li-TFSI; TBP | DMF; DMSO | 18.49
(NH4) | FA | MA |  | 6.8 | 0.15 | 1.7 |  | Pb |  | 7.8 |  | Br | I |  | 0.45 | 23.8 |  | 100 | 50 | TiO2-c ¦ TiO2-mp | 70.0 ¦ 180.0 | Spiro-MeOTAD | FK209; Li-TFSI; TBP | DMF; DMSO | 17.15
(NH4) | FA | MA |  | 1.7 | 0.15 | 1.7 |  | Pb |  | 2.7 |  | Br | I |  | 0.45 | 8.5 |  | 100 | 50 | TiO2-c ¦ TiO2-mp | 70.0 ¦ 180.0 | Spiro-MeOTAD | FK209; Li-TFSI; TBP | DMF; DMSO | 8.67
(NH4) | FA | MA |  | 3.4 | 0.15 | 1.7 |  | Pb |  | 4.4 |  | Br | I |  | 0.45 | 13.6 |  | 100 | 50 | TiO2-c ¦ TiO2-mp | 70.0 ¦ 180.0 | Spiro-MeOTAD | FK209; Li-TFSI; TBP | DMF; DMSO | 12.02
(NH4) | FA | MA |  | 5.1 | 0.15 | 1.7 |  | Pb |  | 6.1 |  | Br | I |  | 0.45 | 18.7 |  | 100 | 50 | TiO2-c ¦ TiO2-mp | 70.0 ¦ 180.0 | Spiro-MeOTAD | FK209; Li-TFSI; TBP | DMF; DMSO | 15.15
(NH4) | FA | MA |  | 6.8 | 0.15 | 1.7 |  | Pb |  | 7.8 |  | Br | I |  | 0.45 | 23.8 |  | 100 | 50 | TiO2-c ¦ TiO2-mp | 70.0 ¦ 180.0 | Spiro-MeOTAD | FK209; Li-TFSI; TBP | DMF; DMSO | 18.93
(NH4) | FA | MA |  | 8.5 | 0.15 | 1.7 |  | Pb |  | 9.5 |  | Br | I |  | 0.45 | 28.9 |  | 100 | 50 | TiO2-c ¦ TiO2-mp | 70.0 ¦ 180.0 | Spiro-MeOTAD | FK209; Li-TFSI; TBP | DMF; DMSO | 18.86
(NH4) | FA | MA |  | 10.2 | 0.15 | 1.7 |  | Pb |  | 11.2 |  | Br | I |  | 0.45 | 34 |  | 100 | 50 | TiO2-c ¦ TiO2-mp | 70.0 ¦ 180.0 | Spiro-MeOTAD | FK209; Li-TFSI; TBP | DMF; DMSO | 18.32
(NH4) | FA | MA |  | 11.9 | 0.15 | 1.7 |  | Pb |  | 12.9 |  | Br | I |  | 0.45 | 39.1 |  | 100 | 50 | TiO2-c ¦ TiO2-mp | 70.0 ¦ 180.0 | Spiro-MeOTAD | FK209; Li-TFSI; TBP | DMF; DMSO | 18.01
(NH4) | FA | MA |  | 6.8 | 0.15 | 1.7 |  | Pb |  | 7.8 |  | Br | I |  | 0.45 | 23.8 |  | 100 | 50 | TiO2-c ¦ TiO2-mp | 70.0 ¦ 180.0 | Spiro-MeOTAD | FK209; Li-TFSI; TBP | DMF; DMSO | 18.3
(NH4) | FA | MA |  | 6.8 | 0.15 | 1.7 |  | Pb |  | 7.8 |  | Br | I |  | 0.45 | 23.8 |  | 100 | 50 | TiO2-c ¦ TiO2-mp | 70.0 ¦ 180.0 | Spiro-MeOTAD | FK209; Li-TFSI; TBP | DMF; DMSO | 18.53
(NH4) | FA | MA |  | 6.8 | 0.15 | 1.7 |  | Pb |  | 7.8 |  | Br | I |  | 0.45 | 23.8 |  | 100 | 50 | TiO2-c ¦ TiO2-mp | 70.0 ¦ 180.0 | Spiro-MeOTAD | FK209; Li-TFSI; TBP | DMF; DMSO | 15.06
(NH4) | FA | MA |  | 6.8 | 0.15 | 1.7 |  | Pb |  | 7.8 |  | Br | I |  | 0.45 | 23.8 |  | 100 | 50 | TiO2-c ¦ TiO2-mp | 70.0 ¦ 180.0 | Spiro-MeOTAD | FK209; Li-TFSI; TBP | DMF; DMSO | 17.87
(NH4) | FA | MA |  | 6.8 | 0.15 | 1.7 |  | Pb |  | 7.8 |  | Br | I |  | 0.45 | 23.8 |  | 100 | 50 | TiO2-c ¦ TiO2-mp | 70.0 ¦ 180.0 | Spiro-MeOTAD | FK209; Li-TFSI; TBP | DMF; DMSO | 18.93
(NH4) | FA | MA |  | 6.8 | 0.15 | 1.7 |  | Pb |  | 7.8 |  | Br | I |  | 0.45 | 23.8 |  | 100 | 50 | TiO2-c ¦ TiO2-mp | 70.0 ¦ 180.0 | Spiro-MeOTAD | FK209; Li-TFSI; TBP | DMF; DMSO | 18.17
(NH4) | FA | MA |  | 6.8 | 0.15 | 1.7 |  | Pb |  | 7.8 |  | Br | I |  | 0.45 | 23.8 |  | 100 | 50 | TiO2-c ¦ TiO2-mp | 70.0 ¦ 180.0 | Spiro-MeOTAD | FK209; Li-TFSI; TBP | DMF; DMSO | 17.34
(NMA) | MA |  |  | 2 | 39 |  |  | Pb |  | 40 |  | I |  |  | 121 |  |  | 100 | 50 | TiO2-c ¦ TiO2-mp | 40.0 ¦ 150.0 | Spiro-MeOTAD | FK209; Li-TFSI; TBP | DMF; DMSO | 16.1
(NMA) | MA |  |  | 2 | 59 |  |  | Pb |  | 60 |  | I |  |  | 181 |  |  | 100 | 50 | TiO2-c ¦ TiO2-mp | 40.0 ¦ 150.0 | Spiro-MeOTAD | FK209; Li-TFSI; TBP | DMF; DMSO | 16.9
(NMA) | MA |  |  | 2 | 39 |  |  | Pb |  | 40 |  | I |  |  | 121 |  |  | 100 | 50 | TiO2-c ¦ TiO2-mp | 40.0 ¦ 150.0 | Spiro-MeOTAD | FK209; Li-TFSI; TBP | DMF; DMSO | 14.2
(NMA) | MA |  |  | 2 | 59 |  |  | Pb |  | 60 |  | I |  |  | 181 |  |  | 100 | 50 | TiO2-c ¦ TiO2-mp | 40.0 ¦ 150.0 | Spiro-MeOTAD | FK209; Li-TFSI; TBP | DMF; DMSO | 15
(OdA) |  |  |  | 1 |  |  |  | Pb |  | 1 |  | I |  |  | 4 |  |  | 90 | 10 | TiO2-c ¦ TiO2-mp | 100.0 ¦ nan | Spiro-MeOTAD | Li-TFSI; TBP | DMF | 0.01
(PDMA) | FA |  |  | 1 | 2 |  |  | Pb |  | 3 |  | I |  |  | 10 |  |  | 200; 150 | 1.0; 9.0 | TiO2-c ¦ TiO2-mp | 30.0 ¦ 200.0 | Spiro-MeOTAD | Li-TFSI; TBP | DMF; DMSO | 1.85
(PDMA) | FA |  |  | 1 | 2 |  |  | Pb |  | 3 |  | I |  |  | 10 |  |  | 200; 150 | 1.0; 9.0 | TiO2-c ¦ TiO2-mp | 30.0 ¦ 200.0 | Spiro-MeOTAD | Li-TFSI; TBP | DMF; DMSO | 3.3
(PDMA) | FA |  |  | 1 | 2 |  |  | Pb |  | 23 |  | I |  |  | 7 |  |  | 200; 150 | 1.0; 9.0 | TiO2-c ¦ TiO2-mp | 30.0 ¦ 200.0 | Spiro-MeOTAD | Li-TFSI; TBP | DMF; DMSO | 2.91
(PDMA) | FA |  |  | 1 | 3 |  |  | Pb |  | 4 |  | I |  |  | 13 |  |  | 200; 150 | 1.0; 9.0 | TiO2-c ¦ TiO2-mp | 30.0 ¦ 200.0 | Spiro-MeOTAD | Li-TFSI; TBP | DMF; DMSO | 6.52
(PDMA) | FA |  |  | 1 | 2 |  |  | Pb |  | 3 |  | I |  |  | 10 |  |  | 200; 150 | 1.0; 9.0 | TiO2-c ¦ TiO2-mp | 30.0 ¦ 200.0 | Spiro-MeOTAD | Li-TFSI; TBP | DMF; DMSO | 6.6
(PDMA) | FA |  |  | 1 | 2 |  |  | Pb |  | 3 |  | I |  |  | 10 |  |  | 200; 150 | 1.0; 9.0 | TiO2-c ¦ TiO2-mp | 30.0 ¦ 200.0 | Spiro-MeOTAD | Li-TFSI; TBP | DMF; DMSO | 6.03
(PDMA) | FA |  |  | 1 | 2 |  |  | Pb |  | 3 |  | I |  |  | 10 |  |  | 200; 150 | 1.0; 9.0 | TiO2-c ¦ TiO2-mp | 30.0 ¦ 200.0 | Spiro-MeOTAD | Li-TFSI; TBP | DMF; DMSO | 6.13
(PDMA) | FA |  |  | 1 | 2 |  |  | Pb |  | 3 |  | I |  |  | 10 |  |  | 200; 150 | 1.0; 9.0 | TiO2-c ¦ TiO2-mp | 30.0 ¦ 200.0 | Spiro-MeOTAD | Li-TFSI; TBP | DMF; DMSO | 5.81
(PDMA) | FA |  |  | 1 | 2 |  |  | Pb |  | 3 |  | I |  |  | 10 |  |  | 200; 150 | 1.0; 9.0 | TiO2-c ¦ TiO2-mp | 30.0 ¦ 200.0 | Spiro-MeOTAD | Li-TFSI; TBP | DMF; DMSO | 5.59
(PDMA) | FA |  |  | 1 | 2 |  |  | Pb |  | 3 |  | I |  |  | 10 |  |  | 200; 130 | 1.0; 9.0 | TiO2-c ¦ TiO2-mp | 30.0 ¦ 200.0 | Spiro-MeOTAD | Li-TFSI; TBP | DMF; DMSO | 4.19
(PDMA) | FA |  |  | 1 | 2 |  |  | Pb |  | 3 |  | I |  |  | 10 |  |  | 200; 170 | 1.0; 20.0 | TiO2-c ¦ TiO2-mp | 30.0 ¦ 200.0 | Spiro-MeOTAD | Li-TFSI; TBP | DMF; DMSO | 2
(PDMA) | FA |  |  | 1 | 2 |  |  | Pb |  | 3 |  | I |  |  | 10 |  |  | 200; 150 | 1.0; 20.0 | TiO2-c ¦ TiO2-mp | 30.0 ¦ 200.0 | Spiro-MeOTAD | Li-TFSI; TBP | DMF; DMSO | 4.03
(PDMA) | FA |  |  | 1 | 2 |  |  | Pb |  | 3 |  | I |  |  | 10 |  |  | 200; 150 | 1.0; 60.0 | TiO2-c ¦ TiO2-mp | 30.0 ¦ 200.0 | Spiro-MeOTAD | Li-TFSI; TBP | DMF; DMSO | 2.04
(PDMA) | FA |  |  | 1 | 2 |  |  | Pb |  | 3 |  | I |  |  | 10 |  |  | 200; 150 | 1.0; 20.0 | TiO2-c ¦ TiO2-mp | 30.0 ¦ 200.0 | Spiro-MeOTAD | Li-TFSI; TBP | DMF; DMSO | 5.71
(PDMA) | FA |  |  | 1 | 2 |  |  | Pb |  | 3 |  | I |  |  | 10 |  |  | 200; 150 | 3.0; 20.0 | TiO2-c ¦ TiO2-mp | 30.0 ¦ 200.0 | Spiro-MeOTAD | Li-TFSI; TBP | DMF; DMSO | 2.6
(PDMA) | FA |  |  | 1 | 2 |  |  | Pb |  | 3 |  | I |  |  | 10 |  |  | 200; 150 | 0.5; 20.0 | TiO2-c ¦ TiO2-mp | 30.0 ¦ 200.0 | Spiro-MeOTAD | Li-TFSI; TBP | DMF; DMSO | 5.49
(PDMA) | FA |  |  | 1 | 2 |  |  | Pb |  | 3 |  | I |  |  | 10 |  |  | 200; 150 | 1.0; 9.0 | TiO2-c ¦ TiO2-mp | 30.0 ¦ 200.0 | Spiro-MeOTAD | Li-TFSI; TBP | DMF; DMSO | 7.11
(PDMA) | FA |  |  | 1 | 2 |  |  | Pb |  | 3 |  | I |  |  | 10 |  |  | 200; 150 | 1.0; 9.0 | TiO2-c ¦ TiO2-mp | 30.0 ¦ 200.0 | Spiro-MeOTAD | Li-TFSI; TBP | DMF; DMSO | 2.55
(PDMA) | FA |  |  | 1 | 2 |  |  | Pb |  | 3 |  | I |  |  | 10 |  |  | 200; 150 | 1.0; 9.0 | TiO2-c ¦ TiO2-mp | 30.0 ¦ 200.0 | Spiro-MeOTAD | Li-TFSI; TBP | DMF; DMSO | 5.56
(PDMA) |  |  |  | 1 |  |  |  | Pb |  | 1 |  | I |  |  | 4 |  |  | 200; 150 | 1.0; 9.0 | TiO2-c ¦ TiO2-mp | 30.0 ¦ 200.0 | Spiro-MeOTAD | Li-TFSI; TBP | DMF; DMSO | 0.91
(PDMA) | FA |  |  | 1 | 2 |  |  | Pb |  | 3 |  | I |  |  | 10 |  |  | 200; 150 | 1.0; 9.0 | TiO2-c ¦ TiO2-mp | 30.0 ¦ 200.0 | Spiro-MeOTAD | Li-TFSI; TBP | DMF; DMSO | 6.46
(PDMA) | FA |  |  | 1 | 2 |  |  | Pb |  | 3 |  | I |  |  | 10 |  |  | 200; 150 | 1.0; 9.0 | TiO2-c ¦ TiO2-mp | 30.0 ¦ 200.0 | Spiro-MeOTAD | Li-TFSI; TBP | DMF | 6.1
(PDMA) | FA |  |  | 1 | 2 |  |  | Pb |  | 3 |  | I |  |  | 10 |  |  | 200; 150 | 1.0; 9.0 | TiO2-c ¦ TiO2-mp | 30.0 ¦ 200.0 | Spiro-MeOTAD | Li-TFSI; TBP | DMF; DMSO | 6.16
(PDMA) | FA |  |  | 1 | 2 |  |  | Pb |  | 3 |  | I |  |  | 10 |  |  | 200; 150 | 1.0; 9.0 | TiO2-c ¦ TiO2-mp | 30.0 ¦ 200.0 | Spiro-MeOTAD | Li-TFSI; TBP | DMF; DMSO | 6.11
(PDMA) | FA |  |  | 1 | 2 |  |  | Pb |  | 3 |  | I |  |  | 10 |  |  | 200; 150 | 1.0; 9.0 | TiO2-c ¦ TiO2-mp | 30.0 ¦ 200.0 | Spiro-MeOTAD | Li-TFSI; TBP | DMF; DMSO | 5.96
(PDMA) | FA |  |  | 1 | 2 |  |  | Pb |  | 3 |  | I |  |  | 10 |  |  | 200; 150 | 1.0; 9.0 | TiO2-c ¦ TiO2-mp | 30.0 ¦ 200.0 | Spiro-MeOTAD | Li-TFSI; TBP | DMF; DMSO | 5.84
(PDMA) | FA |  |  | 1 | 2 |  |  | Pb |  | 3 |  | I |  |  | 10 |  |  | 200; 150 | 1.0; 9.0 | TiO2-c ¦ TiO2-mp | 30.0 ¦ 200.0 | Spiro-MeOTAD | Li-TFSI; TBP | DMSO | 5.23
(PDMA) | FA |  |  | 1 | 2 |  |  | Pb |  | 3 |  | I |  |  | 10 |  |  | 200; 150 | 1.0; 9.0 | TiO2-c ¦ TiO2-mp | 30.0 ¦ 200.0 | Spiro-MeOTAD | Li-TFSI; TBP | DMF; DMSO | 4.03
(PDMA) | FA |  |  | 1 | 2 |  |  | Pb |  | 3 |  | I |  |  | 10 |  |  | 200; 150 | 1.0; 10.0 | TiO2-c ¦ TiO2-mp | 30.0 ¦ 200.0 | Spiro-MeOTAD | Li-TFSI; TBP | DMF; DMSO | 4.64
(PDMA) | FA |  |  | 1 | 2 |  |  | Pb |  | 3 |  | I |  |  | 10 |  |  | 200; 150 | 1.0; 20.0 | TiO2-c ¦ TiO2-mp | 30.0 ¦ 200.0 | Spiro-MeOTAD | Li-TFSI; TBP | DMF; DMSO | 4.03
(PDMA) | FA |  |  | 1 | 2 |  |  | Pb |  | 3 |  | I |  |  | 10 |  |  | 170; 150 | 1.0; 20.0 | TiO2-c ¦ TiO2-mp | 30.0 ¦ 200.0 | Spiro-MeOTAD | Li-TFSI; TBP | DMF; DMSO | 5
(PEA) | MA |  |  | 0.8 | 0.5 |  |  | Pb |  | 1 |  | I |  |  | 3.2 |  |  | 100 | 15 | TiO2-c | 40 | Spiro-MeOTAD | Li-TFSI; TBP | DMF; DMSO | 8.8
(PEA) | MA |  |  | 0.8 | 0.5 |  |  | Pb |  | 1 |  | I |  |  | 3.2 |  |  | 100 | 15 | TiO2-c | 40 | Spiro-MeOTAD | Li-TFSI; TBP | DMF; DMSO | 13.2
(PEA) |  |  |  | 2 |  |  |  | Pb |  | 1 |  | I |  |  | 4 |  |  | 100 | 15 | TiO2-c | 40 | Spiro-MeOTAD | Li-TFSI; TBP | DMF; DMSO | 1.34
(PEA) | MA |  |  | 2 | 59 |  |  | Pb |  | 60 |  | I |  |  | 181 |  |  | 100 | 60 | TiO2-c | 50 | Spiro-MeOTAD | Li-TFSI; TBP | DMF | 18.4
(PEA) | MA |  |  | 2 | 39 |  |  | Pb |  | 40 |  | I |  |  | 121 |  |  | 100 | 60 | TiO2-c | 50 | Spiro-MeOTAD | Li-TFSI; TBP | DMF | 18.24
(PEA) | MA |  |  | 2 | 29 |  |  | Pb |  | 30 |  | I |  |  | 91 |  |  | 100 | 60 | TiO2-c | 50 | Spiro-MeOTAD | Li-TFSI; TBP | DMF | 16.34
(PEA) | MA |  |  | 2 | 19 |  |  | Pb |  | 20 |  | I |  |  | 61 |  |  | 100 | 60 | TiO2-c | 50 | Spiro-MeOTAD | Li-TFSI; TBP | DMF | 15.79
(PEA) | MA |  |  | 2 | 9 |  |  | Pb |  | 10 |  | I |  |  | 31 |  |  | 100 | 60 | TiO2-c | 50 | Spiro-MeOTAD | Li-TFSI; TBP | DMF | 13.89
(PEA) | MA |  |  | 2 | 5 |  |  | Pb |  | 6 |  | I |  |  | 19 |  |  | 100 | 60 | TiO2-c | 50 | Spiro-MeOTAD | Li-TFSI; TBP | DMF | 9.22
(PEA) | MA |  |  | 2 | 59 |  |  | Pb |  | 60 |  | I |  |  | 181 |  |  | 100 | 60 | TiO2-c | 50 | Spiro-MeOTAD | Li-TFSI; TBP | DMF | 15.36
(PEA) | MA |  |  | 2 | 59 |  |  | Pb |  | 60 |  | I |  |  | 181 |  |  | 100 | 60 | TiO2-c | 50 | Spiro-MeOTAD | Li-TFSI; TBP | DMF | 18.4
(PEA) | MA |  |  | 2 | 39 |  |  | Pb |  | 40 |  | I |  |  | 121 |  |  | 100 | 60 | TiO2-c | 50 | Spiro-MeOTAD | Li-TFSI; TBP | DMF | 18.24
(PEA) | MA |  |  | 2 | 9 |  |  | Pb |  | 10 |  | I |  |  | 31 |  |  | 100 | 60 | TiO2-c | 50 | Spiro-MeOTAD | Li-TFSI; TBP | DMF | 13.89
(PEA) | MA |  |  | 2 | 59 |  |  | Pb |  | 60 |  | I |  |  | 181 |  |  | 100 | 60 | TiO2-c | 50 | Spiro-MeOTAD | Li-TFSI; TBP | DMF | 18.4
(PEA) |  |  |  | 2 |  |  |  | Pb |  | 1 |  | I |  |  | 4 |  |  | 130 | 10 | TiO2-c ¦ TiO2-mp | 50.0 ¦ 250.0 | Spiro-MeOTAD | Li-TFSI; TBP; FK102 | DMF | 0.02
(PEA) |  |  |  | 2 |  |  |  | Pb |  | 1 |  | I |  |  | 4 |  |  | 130 | 10 | TiO2-c ¦ TiO2-mp | 50.0 ¦ 250.0 | Spiro-MeOTAD | Li-TFSI; TBP; FK102 | DMF | 0.076
(PEA) |  |  |  | 2 |  |  |  | Pb |  | 1 |  | I |  |  | 4 |  |  | 130 | 10 | TiO2-c ¦ TiO2-mp | 50.0 ¦ 250.0 | Spiro-MeOTAD | Li-TFSI; TBP; FK102 | DMF | 0.044
(PEA) |  |  |  | 2 |  |  |  | Pb |  | 1 |  | I |  |  | 4 |  |  | 130 | 10 | TiO2-c ¦ TiO2-mp | 50.0 ¦ 250.0 | Spiro-MeOTAD | Li-TFSI; TBP; FK102 | DMF | 0.021
(PEA) |  |  |  | 2 |  |  |  | Pb |  | 1 |  | I |  |  | 4 |  |  | 130 | 10 | TiO2-c ¦ TiO2-mp | 50.0 ¦ 250.0 | Spiro-MeOTAD | Li-TFSI; TBP; FK102 | DMF | 0.076
(PEA) |  |  |  | 2 |  |  |  | Pb |  | 1 |  | I |  |  | 4 |  |  | 130 | 10 | TiO2-c ¦ TiO2-mp | 50.0 ¦ 250.0 | Spiro-MeOTAD | Li-TFSI; TBP; FK102 | DMF | 0.053
(PEA) |  |  |  | 2 |  |  |  | Pb |  | 1 |  | I |  |  | 4 |  |  | 130 | 10 | TiO2-c ¦ TiO2-mp | 50.0 ¦ 250.0 | Spiro-MeOTAD | Li-TFSI; TBP; FK102 | DMF | 0.059
(PEA) |  |  |  | 2 |  |  |  | Pb |  | 1 |  | I |  |  | 4 |  |  | 130 | 10 | TiO2-c ¦ TiO2-mp | 50.0 ¦ 250.0 | Spiro-MeOTAD | Li-TFSI; TBP; FK102 | DMF | 0.071
(PEA) |  |  |  | 2 |  |  |  | Pb |  | 1 |  | I |  |  | 4 |  |  | 130 | 10 | TiO2-c ¦ TiO2-mp | 50.0 ¦ 250.0 | Spiro-MeOTAD | Li-TFSI; TBP; FK102 | DMF | 0.073
(PEA) | Cs |  |  | 2 | 9 |  |  | Pb |  | 10 |  | I |  |  | 34 |  |  | 25; 50; 75; 100 | Unknown; Unknown; Unknown; 30.0 | SnO2-np | 80 | Spiro-MeOTAD | Li-TFSI; TBP | DMSO | 8.9
(PEA) | Cs |  |  | 2 | 39 |  |  | Pb |  | 40 |  | I |  |  | 121 |  |  | 25; 50; 75; 100 | Unknown; Unknown; Unknown; 30.0 | SnO2-np | 80 | Spiro-MeOTAD | Li-TFSI; TBP | DMSO | 11.3
(PEA) | Cs |  |  | 2 | 59 |  |  | Pb |  | 60 |  | I |  |  | 181 |  |  | 25; 50; 75; 100 | Unknown; Unknown; Unknown; 30.0 | SnO2-np | 80 | Spiro-MeOTAD | Li-TFSI; TBP | DMSO | 12.2
(PEA) | Cs |  |  | 2 | 79 |  |  | Pb |  | 80 |  | I |  |  | 241 |  |  | 25; 50; 75; 100 | Unknown; Unknown; Unknown; 30.0 | SnO2-np | 80 | Spiro-MeOTAD | Li-TFSI; TBP | DMSO | 11.6
(PEA) | Cs |  |  | 2 | 99 |  |  | Pb |  | 100 |  | I |  |  | 301 |  |  | 25; 50; 75; 100 | Unknown; Unknown; Unknown; 30.0 | SnO2-np | 80 | Spiro-MeOTAD | Li-TFSI; TBP | DMSO | 10.9
(PEA) | Cs |  |  | 2 | 59 |  |  | Pb |  | 60 |  | I |  |  | 181 |  |  | 25; 50; 75; 100 | Unknown; Unknown; Unknown; 30.0 | SnO2-np | 80 | Spiro-MeOTAD | Li-TFSI; TBP | DMSO | 11.09
(PEA) | Cs |  |  | 2 | 59 |  |  | Pb |  | 60 |  | I |  |  | 181 |  |  | 25; 50; 75; 100 | Unknown; Unknown; Unknown; 30.0 | SnO2-np | 80 | Spiro-MeOTAD | Li-TFSI; TBP | DMSO | 7.61
(PEA) | Cs |  |  | 2 | 59 |  |  | Pb |  | 60 |  | I |  |  | 181 |  |  | 25; 50; 75; 100 | Unknown; Unknown; Unknown; 30.0 | SnO2-np | 80 | Spiro-MeOTAD | Li-TFSI; TBP | DMSO | 6.65
(PEA) | Cs |  |  | 2 | 59 |  |  | Pb |  | 60 |  | Br | I |  | 120.67 | 60.33 |  | 25; 50; 75; 100 | Unknown; Unknown; Unknown; 30.0 | SnO2-np | 80 | Spiro-MeOTAD | Li-TFSI; TBP | DMSO | 9.5
(PEA) | Cs |  |  | 2 | 59 |  |  | Pb |  | 60 |  | Br | I |  | 60.33 | 120.67 |  | 25; 50; 75; 100 | Unknown; Unknown; Unknown; 30.0 | SnO2-np | 80 | Spiro-MeOTAD | Li-TFSI; TBP | DMSO | 11.9
(PEA) | Cs |  |  | 2 | 59 |  |  | Pb |  | 60 |  | Br |  |  | 181 |  |  | 25; 50; 75; 100 | Unknown; Unknown; Unknown; 30.0 | SnO2-np | 80 | Spiro-MeOTAD | Li-TFSI; TBP | DMSO | 6.5
(PEA) | Cs |  |  | 2 | 9 |  |  | Pb |  | 10 |  | Br | I |  | 10.33 | 20.67 |  | 25; 50; 75; 100 | Unknown; Unknown; Unknown; 30.0 | SnO2-np | 80 | Spiro-MeOTAD | Li-TFSI; TBP | DMSO | 9.46
(PEA) | Cs |  |  | 2 | 39 |  |  | Pb |  | 40 |  | Br | I |  | 40.33 | 80.67 |  | 25; 50; 75; 100 | Unknown; Unknown; Unknown; 30.0 | SnO2-np | 80 | Spiro-MeOTAD | Li-TFSI; TBP | DMSO | 11.2
(PEA) | Cs |  |  | 2 | 39 |  |  | Pb |  | 40 |  | I |  |  | 121 |  |  | 180 | 15 | TiO2-c | 50 | PTAA | Li-TFSI; TBP | DMF; DMSO | 13.29
(PEA) |  |  |  | 2 |  |  |  | Pb |  | 1 |  | I |  |  | 4 |  |  | 100 | 15 | TiO2-c | 40 | Spiro-MeOTAD | Li-TFSI; TBP | DMF | 0.58
(PEA) | (F5PEA) |  |  | 0.25 | 0.75 |  |  | Pb |  | 1 |  | I |  |  | 4 |  |  | 100 | 15 | TiO2-c | 40 | Spiro-MeOTAD | Li-TFSI; TBP | DMF | 0.76
(PEA) | FA | MA |  | 2 | 0.85 | 0.15 |  | Pb |  | 2 |  | Br | I |  | 1.05 | 5.95 |  | 25; 150 | 0.0; 20.0 | TiO2-c ¦ TiO2-mp | 70.0 ¦ nan | Spiro-MeOTAD | Li-TFSI; TBP | DMF; DMSO | 18.9
(PEA) | FA | MA |  | 2 | 0.85 | 0.15 |  | Pb |  | 2 |  | Br | I |  | 1.05 | 5.95 |  | 25; 150 | 0.0; 20.0 | TiO2-c ¦ TiO2-mp | 70.0 ¦ nan | Spiro-MeOTAD | Li-TFSI; TBP | DMF; DMSO | 19.1
(PMA) | MA |  |  | 2 | 1 |  |  | Pb |  | 1 |  | I |  |  | 3 |  |  | 100 | 10 | TiO2-c | 30 | Spiro-MeOTAD | Li-TFSI; TBP | DMF; DMSO | 6.56
(PMA) | MA |  |  | 2 | 3 |  |  | Pb |  | 4 |  | I |  |  | 13 |  |  | 100 | 10 | SnO2-np | 40 | Spiro-MeOTAD | Li-TFSI; TBP | DMSO | 9.1
(PMA) | MA |  |  | 2 | 3 |  |  | Pb |  | 4 |  | I |  |  | 13 |  |  | 100 | 10 | SnO2-np | 40 | Spiro-MeOTAD | Li-TFSI; TBP | DMSO | 7.8
(PTA) | MA |  |  | 2 | 3 |  |  | Pb |  | 4 |  | I |  |  | 13 |  |  | 100 | 10 | SnO2-np | 40 | Spiro-MeOTAD | Li-TFSI; TBP | DMSO | 6.77
(PTA) | MA |  |  | 2 | 3 |  |  | Pb |  | 4 |  | I |  |  | 13 |  |  | 100 | 10 | SnO2-np | 40 | Spiro-MeOTAD | Li-TFSI; TBP | DMSO | 11.53
(PTA) | MA |  |  | 2 | 3 |  |  | Pb |  | 4 |  | I |  |  | 13 |  |  | 100 | 10 | SnO2-np | 40 | Spiro-MeOTAD | Li-TFSI; TBP | DMSO | 9.18
(PTA) | MA |  |  | 2 | 3 |  |  | Pb |  | 4 |  | I |  |  | 13 |  |  | 100 | 10 | SnO2-np | 40 | Spiro-MeOTAD | Li-TFSI; TBP | DMSO | 5.52
(PTA) | MA |  |  | 2 | 3 |  |  | Pb |  | 4 |  | I |  |  | 13 |  |  | 100 | 10 | SnO2-np | 40 | Spiro-MeOTAD | Li-TFSI; TBP | DMSO | 5.05
(PTA) | MA |  |  | 2 | 3 |  |  | Pb |  | 4 |  | I |  |  | 13 |  |  | 100 | 10 | SnO2-np | 40 | Spiro-MeOTAD | Li-TFSI; TBP | DMSO | 10.02
(PTA) | MA |  |  | 2 | 3 |  |  | Pb |  | 4 |  | I |  |  | 13 |  |  | 100 | 10 | SnO2-np | 40 | Spiro-MeOTAD | Li-TFSI; TBP | DMSO | 7.01
(PTA) | MA |  |  | 2 | 3 |  |  | Pb |  | 4 |  | I |  |  | 13 |  |  | 100 | 10 | SnO2-np | 40 | Spiro-MeOTAD | Li-TFSI; TBP | DMSO | 4.47
(PyrEA) |  |  |  | 1 |  |  |  | Pb |  | 1 |  | I |  |  | 4 |  |  | 130 | 10 | TiO2-c ¦ TiO2-mp | 50.0 ¦ 250.0 | Spiro-MeOTAD | Li-TFSI; TBP; FK102 | DMF | 0.34
(PyrEA) |  |  |  | 1 |  |  |  | Pb |  | 1 |  | I |  |  | 4 |  |  | 130 | 10 | TiO2-c ¦ TiO2-mp | 50.0 ¦ 250.0 | Spiro-MeOTAD | Li-TFSI; TBP; FK102 | DMF | 1.43
(PyrEA) |  |  |  | 1 |  |  |  | Pb |  | 1 |  | I |  |  | 4 |  |  | 130 | 10 | TiO2-c ¦ TiO2-mp | 50.0 ¦ 250.0 | Spiro-MeOTAD | Li-TFSI; TBP; FK102 | DMF | 0.859
(PyrEA) |  |  |  | 1 |  |  |  | Pb |  | 1 |  | I |  |  | 4 |  |  | 130 | 10 | TiO2-c ¦ TiO2-mp | 50.0 ¦ 250.0 | Spiro-MeOTAD | Li-TFSI; TBP; FK102 | DMF | 0.306
(PyrEA) |  |  |  | 1 |  |  |  | Pb |  | 1 |  | I |  |  | 4 |  |  | 130 | 10 | TiO2-c ¦ TiO2-mp | 50.0 ¦ 250.0 | Spiro-MeOTAD | Li-TFSI; TBP; FK102 | DMF | 1.3
(PyrEA) |  |  |  | 1 |  |  |  | Pb |  | 1 |  | I |  |  | 4 |  |  | 130 | 10 | TiO2-c ¦ TiO2-mp | 50.0 ¦ 250.0 | Spiro-MeOTAD | Li-TFSI; TBP; FK102 | DMF | 1.34
(PyrEA) |  |  |  | 1 |  |  |  | Pb |  | 1 |  | I |  |  | 4 |  |  | 130 | 10 | TiO2-c ¦ TiO2-mp | 50.0 ¦ 250.0 | Spiro-MeOTAD | Li-TFSI; TBP; FK102 | DMF | 1.39
(PyrEA) |  |  |  | 1 |  |  |  | Pb |  | 1 |  | I |  |  | 4 |  |  | 130 | 10 | TiO2-c ¦ TiO2-mp | 50.0 ¦ 250.0 | Spiro-MeOTAD | Li-TFSI; TBP; FK102 | DMF | 1.42
(PyrEA) |  |  |  | 1 |  |  |  | Pb |  | 1 |  | I |  |  | 4 |  |  | 130 | 10 | TiO2-c ¦ TiO2-mp | 50.0 ¦ 250.0 | Spiro-MeOTAD | Li-TFSI; TBP; FK102 | DMF | 1.32
Ag |  |  |  | 1 |  |  |  | Bi |  | 1 |  | I |  |  | 4 |  |  | 60 | 150 | SnO2-c ¦ TiO2-mp | 60 | Spiro-MeOTAD | FK209; Li-TFSI; TBP | DMF | 0.41
Ag |  |  |  | 4 |  |  |  | Bi |  | 5 |  | I |  |  | 19 |  |  | 60 | 150 | SnO2-c ¦ TiO2-mp | 60 | Spiro-MeOTAD | FK209; Li-TFSI; TBP | DMF | 0.42
Ag |  |  |  | 2 |  |  |  | Bi |  | 3 |  | I |  |  | 11 |  |  | 60 | 150 | SnO2-c ¦ TiO2-mp | 60 | Spiro-MeOTAD | FK209; Li-TFSI; TBP | DMF | 0.67
Ag |  |  |  | 4 |  |  |  | Bi |  | 7 |  | I |  |  | 25 |  |  | 60 | 150 | SnO2-c ¦ TiO2-mp | 60 | Spiro-MeOTAD | FK209; Li-TFSI; TBP | DMF | 0.6
Ag |  |  |  | 1 |  |  |  | Bi |  | 2 |  | I |  |  | 7 |  |  | 60 | 150 | SnO2-c ¦ TiO2-mp | 60 | Spiro-MeOTAD | FK209; Li-TFSI; TBP | DMF | 0.52
Ag |  |  |  | 4 |  |  |  | Bi |  | 9 |  | I |  |  | 31 |  |  | 60 | 150 | SnO2-c ¦ TiO2-mp | 60 | Spiro-MeOTAD | FK209; Li-TFSI; TBP | DMF | 0.56
Ag | Cs |  |  | 1 | 2 |  |  | Bi |  | 1 |  | Br |  |  | 6 |  |  | 250 | 30 | TiO2-c ¦ TiO2-mp | 110 | Spiro-MeOTAD | FK102; Li-TFSI; TBP | DMSO | 0.12
Ag | Cs |  |  | 1 | 2 |  |  | Bi | Sb | 0.75 | 0.25 | Br |  |  | 6 |  |  | 250 | 30 | TiO2-c ¦ TiO2-mp | 110 | Spiro-MeOTAD | FK102; Li-TFSI; TBP | DMSO | 0.25
Ag | Cs |  |  | 1 | 2 |  |  | Bi | Sb | 0.5 | 0.5 | Br |  |  | 6 |  |  | 250 | 30 | TiO2-c ¦ TiO2-mp | 110 | Spiro-MeOTAD | FK102; Li-TFSI; TBP | DMSO | 0.07
Ag | Cs |  |  | 1 | 2 |  |  | Bi |  | 1 |  | Br |  |  | 6 |  |  | 150 | 10 | TiO2-c ¦ TiO2-mp | 10.0 ¦ nan | Spiro-MeOTAD | Li-TFSI; TBP | DMSO | 1.3
Ag | Cs |  |  | 1 | 2 |  |  | Bi |  | 1 |  | Br |  |  | 5.9 |  |  | 150 | 10 | TiO2-c ¦ TiO2-mp | 10.0 ¦ nan | Spiro-MeOTAD | Li-TFSI; TBP | DMSO | 1.4
Ag | Cs |  |  | 1 | 2 |  |  | Bi |  | 1 |  | Br |  |  | 5.8 |  |  | 150 | 10 | TiO2-c ¦ TiO2-mp | 10.0 ¦ nan | Spiro-MeOTAD | Li-TFSI; TBP | DMSO | 1.8
Ag | Cs |  |  | 1 | 2 |  |  | Bi |  | 1 |  | Br |  |  | 5.7 |  |  | 150 | 10 | TiO2-c ¦ TiO2-mp | 10.0 ¦ nan | Spiro-MeOTAD | Li-TFSI; TBP | DMSO | 1.6
Ag | Cs |  |  | 1 | 2 |  |  | Bi |  | 1 |  | Br |  |  | 5.6 |  |  | 150 | 10 | TiO2-c ¦ TiO2-mp | 10.0 ¦ nan | Spiro-MeOTAD | Li-TFSI; TBP | DMSO | 1
Ag | Cs |  |  | 1 | 2 |  |  | Bi |  | 1 |  | Br |  |  | 5.5 |  |  | 150 | 10 | TiO2-c ¦ TiO2-mp | 10.0 ¦ nan | Spiro-MeOTAD | Li-TFSI; TBP | DMSO | 0.45
Ag | Cs |  |  | 1 | 2 |  |  | Bi |  | 1 |  | Br |  |  | 5.4 |  |  | 150 | 10 | TiO2-c ¦ TiO2-mp | 10.0 ¦ nan | Spiro-MeOTAD | Li-TFSI; TBP | DMSO | 0.2
Ag | Cs |  |  | 1 | 2 |  |  | Bi |  | 1 |  | Br |  |  | 6 |  |  | 200 | 5 | C60 ¦ BCP | 30.0 ¦ 8.0 | NiO-c | Cu | DMSO | 2.23
Ag | Cs |  |  | 1 | 2 |  |  | Bi |  | 1 |  | Br |  |  | 6 |  |  | 150 | 5 | C60 ¦ BCP | 30.0 ¦ 8.0 | NiO-c | Cu | DMSO | 0.39
Ag | Cs |  |  | 1 | 2 |  |  | Bi |  | 1 |  | Br |  |  | 6 |  |  | 250 | 5 | C60 ¦ BCP | 30.0 ¦ 8.0 | NiO-c | Cu | DMSO | 1.99
Ag | Cs |  |  | 1 | 2 |  |  | Bi |  | 1 |  | Br |  |  | 6 |  |  | 300 | 5 | C60 ¦ BCP | 30.0 ¦ 8.0 | NiO-c | Cu | DMSO | 1.58
Ag |  |  |  | 1 |  |  |  | Bi |  | 1 |  | I |  |  | 4 |  |  | 110; 130; 150 | 30.0; 30.0; 30.0 | TiO2-c ¦ TiO2-mp | 40.0 ¦ nan | PTAA | Li-TFSI | DMF; DMSO | 2.1
BA | MA |  |  | 2 | 3 |  |  | Pb |  | 4 |  | I |  |  | 13 |  |  | 100 | 10 | TiO2-c | 40 | Spiro-MeOTAD | Li-TFSI; TBP | DMF; DMSO | 11.52
BA | Cs | FA | MA | 2 | 0.1 | 2.36 | 0.48 | Pb |  | 3 |  | Br | I |  | 1.7 | 0.83 |  | 100 | 10 | TiO2-c | 40 | Spiro-MeOTAD | Li-TFSI; TBP | DMF; DMSO | 13.96
BA | Cs | FA | MA | 2 | 0.1 | 2.36 | 0.48 | Pb |  | 3 |  | Br | I |  | 1.7 | 0.83 |  | 100 | 10 | TiO2-c | 40 | Spiro-MeOTAD | Li-TFSI; TBP | DMF; DMSO | 13.96
BA | Cs | FA | MA | 2 | 0.1 | 2.36 | 0.48 | Pb |  | 3 |  | Br | I |  | 1.7 | 0.83 |  | 100 | 10 | TiO2-c | 40 | Spiro-MeOTAD | Li-TFSI; TBP | DMF; DMSO | 13.96
BA | Cs | FA | MA | 2 | 0.1 | 2.36 | 0.48 | Pb |  | 3 |  | Br | I |  | 1.7 | 0.83 |  | 100 | 10 | TiO2-c | 40 | Spiro-MeOTAD | Li-TFSI; TBP | DMF; DMSO | 13.96
BA |  |  |  | 2 |  |  |  | Pb |  | 1 |  | I |  |  | 4 |  |  | 105 | 50 | TiO2-c ¦ TiO2-mp | 50.0 ¦ nan | Spiro-MeOTAD | FK209; Li-TFSI; TBP | DMF; DMSO | 2.83
BA | MA |  |  | 2 | 2 |  |  | Pb |  | 3 |  | I |  |  | 10 |  |  | 105 | 50 | TiO2-c ¦ TiO2-mp | 50.0 ¦ nan | Spiro-MeOTAD | FK209; Li-TFSI; TBP | DMF; DMSO | 7.21
BA | MA |  |  | 2 | 4 |  |  | Pb |  | 5 |  | I |  |  | 16 |  |  | 105 | 50 | TiO2-c ¦ TiO2-mp | 50.0 ¦ nan | Spiro-MeOTAD | FK209; Li-TFSI; TBP | DMF; DMSO | 11.28
BA | MA |  |  | 2 | 6 |  |  | Pb |  | 7 |  | I |  |  | 22 |  |  | 105 | 50 | TiO2-c ¦ TiO2-mp | 50.0 ¦ nan | Spiro-MeOTAD | FK209; Li-TFSI; TBP | DMF; DMSO | 13.17
BA | MA |  |  | 2 | 8 |  |  | Pb |  | 9 |  | I |  |  | 28 |  |  | 105 | 50 | TiO2-c ¦ TiO2-mp | 50.0 ¦ nan | Spiro-MeOTAD | FK209; Li-TFSI; TBP | DMF; DMSO | 14.99
BA | MA |  |  | 2 | 10 |  |  | Pb |  | 11 |  | I |  |  | 34 |  |  | 105 | 50 | TiO2-c ¦ TiO2-mp | 50.0 ¦ nan | Spiro-MeOTAD | FK209; Li-TFSI; TBP | DMF; DMSO | 16.08
BA | MA |  |  | 2 | 3 |  |  | Pb |  | 4 |  | I |  |  | 13 |  |  | 100 | 10 | PCBM-60 | 60 | NiO-c | Cu(Oac)2 | DMF; DMSO | 11.55
BA | MA |  |  | 2 | 3 |  |  | Pb |  | 4 |  | I |  |  | 13 |  |  | 100 | 10 | PCBM-60 | 60 | NiO-c | Cu(Oac)2 | DMF; DMSO | 12.54
BA | MA |  |  | 2 | 3 |  |  | Pb |  | 4 |  | I |  |  | 13 |  |  | 100 | 10 | PCBM-60 | 60 | NiO-c | Cu(Oac)2 | DMF; DMSO | 12.04
BA | MA |  |  | 2 | 3 |  |  | Pb |  | 4 |  | I |  |  | 13 |  |  | 100 | 10 | PCBM-60 | 60 | NiO-c | Cu(Oac)2 | DMF; DMSO | 10.96
BA | MA |  |  | 2 | 3 |  |  | Pb |  | 4 |  | I |  |  | 13 |  |  | 100 | 10 | PCBM-60 | 60 | NiO-c | Cu(Oac)2 | DMF; DMSO | 10.45
BA | MA |  |  | 2 | 3 |  |  | Pb |  | 4 |  | I |  |  | 13 |  |  | 100 | 10 | PCBM-60 | 60 | NiO-c | Cu(Oac)2 | DMF; DMSO | 11.2
BA | MA |  |  | 2 | 3 |  |  | Pb |  | 4 |  | I |  |  | 13 |  |  | 100 | 10 | PCBM-60 | 60 | NiO-c | Cu(Oac)2 | DMF; DMSO | 10.89
BA | MA |  |  | 2 | 3 |  |  | Pb |  | 4 |  | I |  |  | 13 |  |  | 100 | 10 | PCBM-60 | 60 | NiO-c | Cu(Oac)2 | DMF; DMSO | 9.31
BA | MA |  |  | 2 | 3 |  |  | Pb |  | 4 |  | I |  |  | 13 |  |  | 100 | 10 | PCBM-60 | 60 | NiO-c | Cu(Oac)2 | DMF; DMSO | 12.13
BA | MA |  |  | 2 | 3 |  |  | Pb |  | 4 |  | I |  |  | 13 |  |  | 100 | 10 | PCBM-60 | 60 | NiO-c | Cu(Oac)2 | DMF; DMSO | 12.54
BA | MA |  |  | 2 | 3 |  |  | Pb |  | 4 |  | I |  |  | 13 |  |  | 100 | 10 | PCBM-60 | 60 | NiO-c | Cu(Oac)2 | DMF; DMSO | 12.96
BA | MA |  |  | 2 | 3 |  |  | Pb |  | 4 |  | I |  |  | 13 |  |  | 100 | 10 | PCBM-60 | 60 | NiO-c | Cu(Oac)2 | DMF; DMSO | 13.92
BA | MA |  |  | 2 | 3 |  |  | Pb |  | 4 |  | I |  |  | 13 |  |  | 100 | 10 | PCBM-60 | 60 | NiO-c | Cu(Oac)2 | DMF; DMSO | 13.25
BA | MA |  |  | 2 | 3 |  |  | Pb |  | 4 |  | I |  |  | 13 |  |  | 100 | 10 | PCBM-60 | 60 | NiO-c | Cu(Oac)2 | DMF; DMSO | 13.26
BA | MA |  |  | 2 | 3 |  |  | Pb |  | 4 |  | I |  |  | 13 |  |  | 100 | 10 | PCBM-60 | 60 | NiO-c | Cu(Oac)2 | DMF; DMSO | 11.2
BA | MA |  |  | 2 | 3 |  |  | Pb |  | 4 |  | I |  |  | 13 |  |  | 100 | 10 | PCBM-60 | 60 | NiO-c | Cu(Oac)2 | DMF; DMSO | 11.75
BA | MA |  |  | 2 | 3 |  |  | Pb |  | 4 |  | I |  |  | 13 |  |  | 100 | 10 | PCBM-60 | 60 | NiO-c | Cu(Oac)2 | DMF; DMSO | 12.78
BA | MA |  |  | 2 | 3 |  |  | Pb |  | 4 |  | I |  |  | 13 |  |  | 100 | 10 | PCBM-60 | 60 | NiO-c | Cu(Oac)2 | DMF; DMSO | 12.04
BA | MA |  |  | 2 | 3 |  |  | Pb |  | 4 |  | I |  |  | 13 |  |  | 100 | 10 | PCBM-60 | 60 | NiO-c | Cu(Oac)2 | DMF; DMSO | 12.54
BA | MA |  |  | 2 | 3 |  |  | Pb |  | 4 |  | I |  |  | 13 |  |  | 100 | 10 | PCBM-60 | 60 | NiO-c | Cu(Oac)2 | DMF; DMSO | 13.92
BA | MA |  |  | 2 | 2 |  |  | Sn |  | 3 |  | I |  |  | 10 |  |  | 75 | 5 | TiO2-c ¦ TiO2-mp | 40.0 ¦ nan | PTAA | TPFB | DMF | 1.49
BA | MA |  |  | 2 | 3 |  |  | Sn |  | 4 |  | I |  |  | 13 |  |  | 75 | 5 | TiO2-c ¦ TiO2-mp | 40.0 ¦ nan | PTAA | TPFB | DMF | 1.94
BA | MA |  |  | 2 | 3 |  |  | Sn |  | 4 |  | I |  |  | 13 |  |  | 75 | 5 | TiO2-c ¦ TiO2-mp | 40.0 ¦ nan | PTAA | TPFB | DMF | 2.53
BA | MA |  |  | 2 | 3 |  |  | Pb |  | 4 |  | I |  |  | 13 |  |  | 100 | 15 | TiO2-c ¦ TiO2-mp | nan ¦ 350.0 | Spiro-MeOTAD | Li-TFSI; TBP | DMF | 2.39
BA | MA |  |  | 2 | 2 |  |  | Pb |  | 3 |  | I |  |  | 10 |  |  | 100 | 15 | TiO2-c ¦ TiO2-mp | nan ¦ 350.0 | Spiro-MeOTAD | Li-TFSI; TBP | DMF | 4.02
BA | MA |  |  | 2 | 1 |  |  | Pb |  | 2 |  | I |  |  | 7 |  |  | 100 | 15 | TiO2-c ¦ TiO2-mp | nan ¦ 350.0 | Spiro-MeOTAD | Li-TFSI; TBP | DMF | 0.39
BA |  |  |  | 2 |  |  |  | Pb |  | 1 |  | I |  |  | 4 |  |  | 100 | 15 | TiO2-c ¦ TiO2-mp | nan ¦ 350.0 | Spiro-MeOTAD | Li-TFSI; TBP | DMF | 0.01
BA |  |  |  | 2 |  |  |  | Pb |  | 1 |  | I |  |  | 4 |  |  | 300 | 30 | TiO2-c | 30 | Spiro-MeOTAD | Li-TFSI; TBP | DMSO; GBL | 0.4
BA | FA |  |  | 2 | 3 |  |  | Sn |  | 4 |  | I |  |  | 13 |  |  | 100 | 10 | TiO2-c ¦ TiO2-mp | 50.0 ¦ 200.0 | PTAA | Li-TFSI; TBP | DMF; DMSO | 3.91
Cs |  |  |  | 1 |  |  |  | Sn |  | 1 |  | I |  |  | 3 |  |  | 100 | 10 | TiO2-c ¦ TiO2-mp | 65.0 ¦ nan | Spiro-MeOTAD | Li(CF3SO2)2N; TBP | DMSO | 0
Cs |  |  |  | 1 |  |  |  | Sn |  | 1 |  | Br | I |  | 0.3 | 2.7 |  | 100 | 10 | TiO2-c ¦ TiO2-mp | 65.0 ¦ nan | Spiro-MeOTAD | Li(CF3SO2)2N; TBP | DMSO | 0
Cs |  |  |  | 1 |  |  |  | Sn |  | 1 |  | Br | I |  | 1.5 | 1.5 |  | 100 | 10 | TiO2-c ¦ TiO2-mp | 65.0 ¦ nan | Spiro-MeOTAD | Li(CF3SO2)2N; TBP | DMSO | 0.13
Cs |  |  |  | 1 |  |  |  | Sn |  | 1 |  | Br | I |  | 2.7 | 0.3 |  | 100 | 10 | TiO2-c ¦ TiO2-mp | 65.0 ¦ nan | Spiro-MeOTAD | Li(CF3SO2)2N; TBP | DMSO | 0.12
Cs |  |  |  | 1 |  |  |  | Sn |  | 1 |  | Br |  |  | 3 |  |  | 100 | 10 | TiO2-c ¦ TiO2-mp | 65.0 ¦ nan | Spiro-MeOTAD | Li(CF3SO2)2N; TBP | DMSO | 0.1
Cs |  |  |  | 1 |  |  |  | Sn |  | 1 |  | I |  |  | 3 |  |  | 100 | 10 | TiO2-c ¦ TiO2-mp | 65.0 ¦ nan | Spiro-MeOTAD | Li(CF3SO2)2N; TBP | DMSO | 1.66
Cs |  |  |  | 1 |  |  |  | Sn |  | 1 |  | Br | I |  | 1 | 2 |  | 100 | 10 | TiO2-c ¦ TiO2-mp | 65.0 ¦ nan | Spiro-MeOTAD | Li(CF3SO2)2N; TBP | DMSO | 1.67
Cs |  |  |  | 1 |  |  |  | Sn |  | 1 |  | Br | I |  | 2 | 1 |  | 100 | 10 | TiO2-c ¦ TiO2-mp | 65.0 ¦ nan | Spiro-MeOTAD | Li(CF3SO2)2N; TBP | DMSO | 1.56
Cs |  |  |  | 1 |  |  |  | Sn |  | 1 |  | Br |  |  | 3 |  |  | 100 | 10 | TiO2-c ¦ TiO2-mp | 65.0 ¦ nan | Spiro-MeOTAD | Li(CF3SO2)2N; TBP | DMSO | 0.95
Cs | FA | MA |  | 0.05 | 0.827 | 0.123 |  | Pb |  | 1 |  | Br | I |  | 0.369 | 2.631 |  | 120; 100 | 10.0; 40.0 | SnO2-c | 25 | Spiro-MeOTAD | Li-TFSI; TPB | DMF; DMSO | 18.65
Cs | FA | MA |  | 0.05 | 0.827 | 0.123 |  | Pb |  | 1 |  | Br | I |  | 0.369 | 2.631 |  | 150; 100 | 20.0; 30.0 | SnO2-c | 25 | Spiro-MeOTAD | Li-TFSI; TPB | DMF; DMSO | 20.52
Cs | FA | MA |  | 0.05 | 0.827 | 0.123 |  | Pb |  | 1 |  | Br | I |  | 0.369 | 2.631 |  | 120; 100 | 10.0; 40.0 | SnO2-c | 25 | Spiro-MeOTAD | Li-TFSI; TPB | DMF; DMSO | 19.43
Cs | FA | MA |  | 0.05 | 0.827 | 0.123 |  | Pb |  | 1 |  | Br | I |  | 0.369 | 2.631 |  | 150; 100 | 20.0; 30.0 | SnO2-c | 25 | Spiro-MeOTAD | Li-TFSI; TPB | DMF; DMSO | 20.52
Cs | FA | MA |  | 0.05 | 0.827 | 0.123 |  | Pb |  | 1 |  | Br | I |  | 0.369 | 2.631 |  | 150; 100 | 20.0; 30.0 | SnO2-c | 25 | Spiro-MeOTAD | Li-TFSI; TPB | DMF; DMSO | 21.2
Cs | FA | MA |  | 0.05 | 0.85 | 0.5 |  | Pb |  | 1 |  | Br | I |  | 0.25 | 2.75 |  | 120 | 60 | TiO2-c ¦ TiO2-mp | 30.0 ¦ nan | Spiro-MeOTAD | H-TFSI; TBP | DMF; DMSO | 21.2
Cs | FA | MA |  | 0.05 | 0.85 | 0.5 |  | Pb |  | 1 |  | Br | I |  | 0.25 | 2.75 |  | 120 | 60 | TiO2-c ¦ TiO2-mp | 30.0 ¦ nan | DBC-OMeDPA | H-TFSI; TBP | DMF; DMSO | 22
Cs | FA | MA |  | 0.05 | 0.81 | 0.14 |  | Pb |  | 1 |  | Br | I |  | 0.45 | 2.55 |  | 100 | 80 | TiO2-c ¦ TiO2-mp | nan ¦ 150.0 | Spiro-MeOTAD | Li-TFSI; TBP | DMF | 19.1
Cs | FA | MA |  | 0.05 | 0.81 | 0.14 |  | Pb |  | 1 |  | Br | I |  | 0.45 | 2.55 |  | 100 | 80 | TiO2-c ¦ TiO2-mp | nan ¦ 150.0 | Spiro-MeOTAD | Li-TFSI; TBP | DMF | 21
Cs | FA |  |  | 0.25 | 0.75 |  |  | Pb |  | 1 |  | Br | I |  | 0.6 | 2.4 |  | 100 | 60 | TiO2-c ¦ TiO2-mp ¦ PCBM-60; PMMA | 20.0 ¦ nan ¦ nan | Spiro-MeOTAD | Li-TFSI; TBP | DMF; DMSO | 13.47
Cs | FA | MA |  | 0.05 | 0.855 | 0.095 |  | Pb |  | 1 |  | Br | I |  | 0.285 | 2.565 |  | 100 | 90 | TiO2-c | 30 | Spiro-MeOTAD | FK209; TBP | DMF; DMSO | 14.7
Cs | FA | MA |  | 0.05 | 0.855 | 0.095 |  | Pb |  | 1 |  | Br | I |  | 0.285 | 2.565 |  | 100 | 90 | TiO2-c ¦ Sr2CeO4:Sm | 3.0 ¦ 50.0 | Spiro-MeOTAD | FK209; TBP | DMF; DMSO | 17.2
Cs |  |  |  | 1 |  |  |  | Pb |  | 1 |  | Br | I |  | 2 | 1 |  | 350 | 5 | TiO2-c ¦ TiO2-mp | 4.0 ¦ nan | Spiro-MeOTAD | Li-TFSI; TBP | DMF; DMSO | 8.5
Cs |  |  |  | 1 |  |  |  | Pb |  | 1 |  | Br | I |  | 2 | 1 |  | 150 | 5 | TiO2-c ¦ TiO2-mp | 4.0 ¦ nan | Spiro-MeOTAD | Li-TFSI; TBP | DMF; DMSO | 8.7
Cs |  |  |  | 1 |  |  |  | Pb |  | 1 |  | Br | I |  | 2 | 1 |  | 350 | 5 | TiO2-c ¦ TiO2-mp | 4.0 ¦ nan | Spiro-MeOTAD | Li-TFSI; TBP | DMF; DMSO | 12
Cs |  |  |  | 1 |  |  |  | Pb |  | 1 |  | I |  |  | 3 |  |  | 100 | 10 | TiO2-c ¦ TiO2-mp | 4.0 ¦ 0.0 | Spiro-MeOTAD | Li-TFSI; TBP | DMF | 5.6
Cs | FA | MA ¦ (EPA) |  | 0.1 | 0.76 | 0.14 ¦ 2 |  | Pb ¦ Pb |  | 1 ¦ 1 |  | Br | I ¦ I |  | 0.51 | 2.49 ¦ 4 |  | 100 | 60 | SnO2-c | 20 | Spiro-MeOTAD | Li-TFSI; TBP | DMF; DMSO | 20
Cs | FA | MA |  | 0.1 | 0.76 | 0.14 |  | Pb |  | 1 |  | Br | I |  | 0.51 | 2.49 |  | 100 | 60 | SnO2-c | 20 | Spiro-MeOTAD | Li-TFSI; TBP | DMF; DMSO | 17
Cs | FA | MA |  | 0.05 | 0.85 | 0.15 |  | Pb |  | 1 |  | Br | I |  | 0.45 | 2.55 |  | 155 | 90 | TiO2-c ¦ TiO2-mp | 50.0 ¦ 200.0 | P3HT | Li-TFSI; TBP | DMF | 4.4
Cs |  |  |  | 1 |  |  |  | Pb |  | 1 |  | Br | I |  | 1 | 2 |  | 100 | 5 | SnO2-np | 40 | PTAA | Li-TFSI; TBP | DMF; DMSO | 14.31
Cs |  |  |  | 1 |  |  |  | Pb |  | 1 |  | Br | I |  | 1 | 2 |  | 100 | 5 | SnO2-np | 40 | PTAA | Li-TFSI; TBP | DMF; DMSO | 10.93
Cs |  |  |  | 1 |  |  |  | Pb |  | 1 |  | Br | I |  | 1 | 2 |  | 100 | 5 | SnO2-np | 40 | PTAA | Li-TFSI; TBP | DMF; DMSO | 10.93
Cs |  |  |  | 1 |  |  |  | Pb |  | 1 |  | Br | I |  | 1 | 2 |  | 100 | 5 | SnO2-np | 40 | PTAA | Li-TFSI; TBP | DMF; DMSO | 10.93
Cs |  |  |  | 1 |  |  |  | Pb |  | 1 |  | Br | I |  | 1 | 2 |  | 100 | 5 | SnO2-np | 40 | PTAA | Li-TFSI; TBP | DMF | 3.4
Cs |  |  |  | 1 |  |  |  | Pb |  | 1 |  | Br | I |  | 1 | 2 |  | 100 | 5 | SnO2-np | 40 | PTAA | Li-TFSI; TBP | DMF; DMSO | 6.15
Cs |  |  |  | 1 |  |  |  | Pb |  | 1 |  | Br | I |  | 1 | 2 |  | 100 | 5 | SnO2-np | 40 | PTAA | Li-TFSI; TBP | DMF; DMSO | 5.73
Cs |  |  |  | 1 |  |  |  | Pb |  | 1 |  | Br | I |  | 1 | 2 |  | 100 | 5 | SnO2-np | 40 | PTAA | Li-TFSI; TBP | DMF; DMSO | 5.43
Cs |  |  |  | 1 |  |  |  | Pb |  | 1 |  | Br | I |  | 1 | 2 |  | 100 | 5 | SnO2-np | 40 | PTAA | Li-TFSI; TBP | DMSO | 4.19
Cs |  |  |  | 1 |  |  |  | Pb |  | 1 |  | Br | I |  | 1 | 2 |  | 100 | 5 | SnO2-np | 40 | PTAA | Li-TFSI; TBP | DMF | 6.56
Cs |  |  |  | 1 |  |  |  | Pb |  | 1 |  | Br | I |  | 1 | 2 |  | 100 | 5 | SnO2-np | 40 | PTAA | Li-TFSI; TBP | DMF; DMSO | 10.41
Cs |  |  |  | 1 |  |  |  | Pb |  | 1 |  | Br | I |  | 1 | 2 |  | 100 | 5 | SnO2-np | 40 | PTAA | Li-TFSI; TBP | DMF; DMSO | 10.43
Cs |  |  |  | 1 |  |  |  | Pb |  | 1 |  | Br | I |  | 1 | 2 |  | 100 | 5 | SnO2-np | 40 | PTAA | Li-TFSI; TBP | DMF; DMSO | 10.47
Cs |  |  |  | 1 |  |  |  | Pb |  | 1 |  | Br | I |  | 1 | 2 |  | 100 | 5 | SnO2-np | 40 | PTAA | Li-TFSI; TBP | DMF; DMSO | 9.62
Cs |  |  |  | 1 |  |  |  | Pb |  | 1 |  | Br | I |  | 1 | 2 |  | 100 | 5 | SnO2-np | 40 | PTAA | Li-TFSI; TBP | DMSO | 8.71
Cs | FA | MA |  | 0.05 | 0.81 | 0.14 |  | Pb |  | 0.95 |  | Br | I |  | 0.43 | 2.42 |  | 85 | 40 | NbOx | 25 | Spiro-MeOTAD | Li-TFSI; TBP | DMF; DMSO | 16.23
Cs | FA | MA |  | 0.05 | 0.81 | 0.14 |  | Pb |  | 0.95 |  | Br | I |  | 0.43 | 2.42 |  | 85 | 40 | TiO2-c | 25 | Spiro-MeOTAD | Li-TFSI; TBP | DMF; DMSO | 12.35
Cs | FA | MA |  | 0.05 | 0.81 | 0.14 |  | Pb |  | 0.95 |  | Br | I |  | 0.43 | 2.42 |  | 85 | 40 | NbOx | 25 | Spiro-MeOTAD | Li-TFSI; TBP | DMF; DMSO | 18.48
Cs | FA | MA |  | 0.05 | 0.81 | 0.14 |  | Pb |  | 0.95 |  | Br | I |  | 0.43 | 2.42 |  | 85 | 40 | NbOx | 25 | Spiro-MeOTAD | Li-TFSI; TBP | DMF; DMSO | 15.76
Cs | FA | MA |  | 0.05 | 0.81 | 0.14 |  | Pb |  | 0.95 |  | Br | I |  | 0.43 | 2.42 |  | 85 | 40 | NbOx | 25 | Spiro-MeOTAD | Li-TFSI; TBP | DMF; DMSO | 18.2
Cs | FA | MA |  | 0.05 | 0.81 | 0.14 |  | Pb |  | 0.95 |  | Br | I |  | 0.43 | 2.42 |  | 85 | 40 | NbOx | 25 | Spiro-MeOTAD | Li-TFSI; TBP | DMF; DMSO | 15.14
Cs | FA | MA |  | 0.05 | 0.81 | 0.14 |  | Pb |  | 0.95 |  | Br | I |  | 0.43 | 2.42 |  | 85 | 40 | NbOx | 25 | Spiro-MeOTAD | Li-TFSI; TBP | DMF; DMSO | 15.15
Cs | FA | MA |  | 0.05 | 0.81 | 0.14 |  | Pb |  | 0.95 |  | Br | I |  | 0.43 | 2.42 |  | 85 | 40 | NbOx | 25 | Spiro-MeOTAD | Li-TFSI; TBP | DMF; DMSO | 16.36
Cs | FA | MA |  | 0.05 | 0.81 | 0.14 |  | Pb |  | 0.95 |  | Br | I |  | 0.43 | 2.42 |  | 85 | 40 | NbOx | 25 | Spiro-MeOTAD | Li-TFSI; TBP | DMF; DMSO | 7.98
Cs | FA | MA |  | 0.05 | 0.81 | 0.14 |  | Pb |  | 0.95 |  | Br | I |  | 0.43 | 2.42 |  | 85 | 40 | NbOx | 25 | Spiro-MeOTAD | Li-TFSI; TBP | DMF; DMSO | 15.67
Cs | FA | MA |  | 0.05 | 0.81 | 0.14 |  | Pb |  | 0.95 |  | Br | I |  | 0.43 | 2.42 |  | 85 | 40 | NbOx | 25 | Spiro-MeOTAD | Li-TFSI; TBP | DMF; DMSO | 10.64
Cs | FA | MA |  | 0.05 | 0.79 | 0.16 |  | Pb |  | 1 |  | Br | I |  | 0.3 | 2.7 |  | 100 | 40 | TiO2-nw | 800 | Spiro-MeOTAD | Li-TFSI; TBP | DMF; DMSO | 14.7
Cs | FA | MA |  | 0.05 | 0.79 | 0.16 |  | Pb |  | 1 |  | Br | I |  | 0.3 | 2.7 |  | 100 | 40 | TiO2-nw ¦ TiO2-nw | 800.0 ¦ 200.0 | Spiro-MeOTAD | Li-TFSI; TBP | DMF; DMSO | 17.7
Cs | FA | MA |  | 0.05 | 0.79 | 0.16 |  | Pb |  | 1 |  | Br | I |  | 0.3 | 2.7 |  | 100 | 40 | TiO2-nw | 800 | Spiro-MeOTAD | Li-TFSI; TBP | DMF; DMSO | 13.79
Cs | FA | MA |  | 0.05 | 0.79 | 0.16 |  | Pb |  | 1 |  | Br | I |  | 0.3 | 2.7 |  | 100 | 40 | TiO2-nw ¦ TiO2-nw | 800.0 ¦ 200.0 | Spiro-MeOTAD | Li-TFSI; TBP | DMF; DMSO | 17.3
Cs | FA | MA |  | 0.05 | 0.79 | 0.16 |  | Pb |  | 1 |  | Br | I |  | 0.51 | 2.49 |  | 100 | 60 | TiO2-c ¦ TiO2-mp | 30.0 ¦ 180.0 | Spiro-MeOTAD | FK209; Li-TFSI; TBP | DMF; DMSO | 14.9
Cs | FA | MA |  | 0.05 | 0.79 | 0.16 |  | Pb |  | 1 |  | Br | I |  | 0.51 | 2.49 |  | 100 | 60 | TiO2-c ¦ TiO2-mp | 30.0 ¦ 180.0 | Spiro-MeOTAD | FK209; Li-TFSI; TBP | DMF; DMSO | 13.1
Cs | FA | MA |  | 0.05 | 0.79 | 0.16 |  | Pb |  | 1 |  | Br | I |  | 0.51 | 2.49 |  | 100 | 60 | TiO2-mp | 180 | Spiro-MeOTAD | FK209; Li-TFSI; TBP | DMF; DMSO | 10.7
Cs | FA | MA |  | 0.05 | 0.79 | 0.16 |  | Pb |  | 1 |  | Br | I |  | 0.51 | 2.49 |  | 100 | 60 | TiO2-c ¦ TiO2-mp | 30.0 ¦ 180.0 | Spiro-MeOTAD | FK209; Li-TFSI; TBP | DMF; DMSO | 12
Cs | FA | MA |  | 0.05 | 0.79 | 0.16 |  | Pb |  | 1 |  | Br | I |  | 0.51 | 2.49 |  | 100 | 60 | TiO2-c ¦ TiO2-mp | 30.0 ¦ 180.0 | Spiro-MeOTAD | FK209; Li-TFSI; TBP | DMF; DMSO | 11.31
Cs | FA | MA |  | 0.05 | 0.79 | 0.16 |  | Pb |  | 1 |  | Br | I |  | 0.51 | 2.49 |  | 100 | 60 | TiO2-mp | 180 | Spiro-MeOTAD | FK209; Li-TFSI; TBP | DMF; DMSO | 9.59
Cs | FA |  |  | 0.2 | 0.8 |  |  | Pb |  | 1 |  | Br | I |  | 0.9 | 2.1 |  | 65.0; 100.0 | 2.0; 10.0 | C60 ¦ BCP | 20.0 ¦ 5.0 | PTAA | F4-TCNQ | DMF; DMSO | 17.16
Cs |  |  |  | 1 |  |  |  | Pb |  | 1 |  | Br | I |  | 1 | 2 |  | 56; 240 | 1.0; 2.0 | ZnO-np | 10 | Spiro-MeOTAD | Li-TFSI; TBP | DMF; DMSO | 12.3
Cs | FA | MA |  | 0.05 | 0.79 | 0.16 |  | Pb |  | 1 |  | Br | I |  | 0.49 | 2.51 |  | 100 | 60 | TiO2-c ¦ TiO2-mp | 30.0 ¦ 200.0 | Spiro-MeOTAD | Li-TFSI; TBP | DMF; DMSO | 20
Cs | FA | MA |  | 0.05 | 0.79 | 0.16 |  | Pb |  | 1 |  | Br | I |  | 0.49 | 2.51 |  | 100 | 60 | TiO2-c ¦ TiO2-mp | 31.0 ¦ 200.0 | Spiro-MeOTAD | Li-TFSI; TBP | DMF; DMSO | 17.7
Cs | FA | MA |  | 0.05 | 0.79 | 0.16 |  | Pb |  | 1 |  | Br | I |  | 0.49 | 2.51 |  | 100 | 60 | TiO2-c ¦ TiO2-mp | 32.0 ¦ 200.0 | Spiro-MeOTAD | Li-TFSI; TBP | DMF; DMSO | 19.7
Cs | FA | MA |  | 0.05 | 0.79 | 0.16 |  | Pb |  | 1 |  | Br | I |  | 0.49 | 2.51 |  | 100 | 60 | TiO2-c ¦ TiO2-mp | 33.0 ¦ 200.0 | Spiro-MeOTAD | Li-TFSI; TBP | DMF; DMSO | 19.4
Cs | FA | MA |  | 0.05 | 0.79 | 0.16 |  | Pb |  | 1 |  | Br | I |  | 0.49 | 2.51 |  | 100 | 60 | TiO2-c ¦ TiO2-mp | 34.0 ¦ 200.0 | Spiro-MeOTAD | Li-TFSI; TBP | DMF; DMSO | 5.3
Cs | FA | MA |  | 0.05 | 0.79 | 0.16 |  | Pb |  | 1 |  | Br | I |  | 0.51 | 2.49 |  | 100 | 60 | TiO2-c ¦ TiO2-mp | 50.0 ¦ 30.0 | Spiro-MeOTAD | FK209; Li-TFSI; TBP | DMF; DMSO | 19
Cs | FA | MA |  | 0.05 | 0.83 | 0.12 |  | Pb |  | 1 |  | Br | I |  | 0.45 | 2.55 |  | 100 | 60 | TiO2-np | 50 | Spiro-MeOTAD | Li-TFSI; TBP | DMF; DMSO | 19.82
Cs | FA | MA |  | 0.05 | 0.83 | 0.12 |  | Pb |  | 1 |  | Br | I |  | 0.45 | 2.55 |  | 100 | 60 | TiO2-np | 50 | Spiro-MeOTAD | Li-TFSI; TBP | DMF; DMSO | 20.58
Cs | FA | MA |  | 0.05 | 0.83 | 0.12 |  | Pb |  | 1 |  | Br | I |  | 0.45 | 2.55 |  | 100 | 60 | TiO2-np | 50 | Spiro-MeOTAD | Li-TFSI; TBP | DMF; DMSO | 21.33
Cs | FA | MA |  | 0.05 | 0.83 | 0.12 |  | Pb |  | 1 |  | Br | I |  | 0.45 | 2.55 |  | 100 | 60 | TiO2-np | 50 | Spiro-MeOTAD | Li-TFSI; TBP | DMF; DMSO | 20.4
Cs | FA | MA |  | 0.05 | 0.79 | 0.16 |  | Pb |  | 1 |  | Br | I |  | 0.51 | 2.49 |  | 100 | 50 | TiO2-c ¦ TiO2-mp | 30.0 ¦ 150.0 | Spiro-MeOTAD | FK209; Li-TFSI; TBP | DMF; DMSO | 19.48
Cs | FA | MA |  | 0.05 | 0.79 | 0.16 |  | Pb |  | 1 |  | Br | I |  | 0.51 | 2.49 |  | 100 | 50 | TiO2-c ¦ TiO2-mp | 30.0 ¦ 150.0 | Spiro-MeOTAD | FK209; Zn(TFSI)2; TBP | DMF; DMSO | 21.52
Cs | FA | MA |  | 0.05 | 0.79 | 0.16 |  | Pb |  | 1 |  | Br | I |  | 0.51 | 2.49 |  | 100 | 50 | TiO2-c ¦ TiO2-mp | 30.0 ¦ 150.0 | Spiro-MeOTAD | FK209; Li-TFSI; TBP | DMF; DMSO | 19.48
Cs | FA | MA |  | 0.05 | 0.79 | 0.16 |  | Pb |  | 1 |  | Br | I |  | 0.51 | 2.49 |  | 100 | 50 | TiO2-c ¦ TiO2-mp | 30.0 ¦ 150.0 | Spiro-MeOTAD | FK209; Zn(TFSI)2; TBP | DMF; DMSO | 21.52
Cs | FA | MA |  | 0.05 | 0.81 | 0.14 |  | Pb |  | 1 |  | Br | I |  | 0.45 | 2.55 |  | 100 | 30 | TiO2-c ¦ TiO2-mp | 45.0 ¦ 200.0 | Spiro-MeOTAD | FK209; Li-TFSI; TBP | DMF; DMSO | 18.2
Cs |  |  |  | 1 |  |  |  | Pb |  | 1 |  | I |  |  | 3 |  |  | 300 | 5 | TiO2-c ¦ TiO2-mp | 50.0 ¦ 450.0 | Spiro-MeOTAD | Li-TFSI; TBP | DMF; DMSO | 10.74
Cs |  |  |  | 1 |  |  |  | Pb |  | 1 |  | I |  |  | 3 |  |  | 300 | 5 | TiO2-c ¦ TiO2-mp | 50.0 ¦ 450.0 | Spiro-MeOTAD | Li-TFSI; TBP | DMF; DMSO | 10.74
Cs | FA | MA |  | 0.05 | 0.79 | 0.16 |  | Pb |  | 0.54 |  | I |  |  | 2.46 |  |  | 100 | 60 | TiO2-c | 40 | Spiro-MeOTAD | Li-TFSI; TBP | DMF; DMSO | 18.7
Cs | FA |  |  | 0.1 | 0.9 |  |  | Pb |  | 1 |  | I |  |  | 3 |  |  | 60.0; 100.0 | 2.0; 3.0 | CPTA ¦ BACl | 30.0 ¦ 5.0 | Spiro-MeOTAD | Li-TFSI; TBP | Methylammonium acetate | 19.31
Cs | FA | MA |  | 0.05 | 0.79 | 0.16 |  | Pb |  | 1 |  | Br | I |  | 0.51 | 2.49 |  | 100 | 60 | TiO2-c | 200 | Spiro-MeOTAD | Li-TFSI; TBP | DMF; DMSO | 18
Cs | FA | MA |  | 0.1 | 0.747 | 0.153 |  | Pb |  | 1 |  | Br | I |  | 0.51 | 2.49 |  | 100 | 60 | TiO2-c ¦ PCBM-60 | 100 | Spiro-MeOTAD | Li-TFSI; TBP | DMF; DMSO | 20.2
Cs | FA | MA |  | 0.1 | 0.747 | 0.153 |  | Pb |  | 1 |  | Br | I |  | 0.51 | 2.49 |  | 100 | 60 | TiO2-c ¦ PCBM-60 | 100 | Spiro-MeOTAD | FK209; Li-TFSI; TBP; POM@Cu-BTC | DMF; DMSO | 21.44
Cs | FA | MA |  | 0.05 | 0.81 | 0.14 |  | Pb |  | 1 |  | Br | I |  | 0.45 | 2.55 |  | 110 | 20 | TiO2-c | 40 | Spiro-MeOTAD | Li-TFSI; TBP | DMF; DMSO | 16.5
Cs | FA | MA |  | 0.05 | 0.81 | 0.14 |  | Pb |  | 1 |  | Br | I |  | 0.45 | 2.55 |  | 110 | 20 | TiO2-c | 40 | Spiro-MeOTAD | Li-TFSI; TBP | DMF; DMSO | 19.1
Cs |  |  |  | 1 |  |  |  | Pb |  | 1 |  | Br | I |  | 2 | 1 |  | 35; 120 | 15.0; 60.0 | TiO2-c | 50 | Spiro-MeOTAD | Li-TFSI; TBP | DMSO | 3.95
Cs |  |  |  | 1 |  |  |  | Pb |  | 1 |  | Br | I |  | 2 | 1 |  | 35; 120 | 15.0; 60.0 | TiO2-c | 50 | Spiro-MeOTAD | Li-TFSI; TBP | DMSO | 4.2
Cs |  |  |  | 1 |  |  |  | Pb |  | 1 |  | Br | I |  | 2 | 1 |  | 35; 120 | 15.0; 60.0 | TiO2-c | 50 | Spiro-MeOTAD | Li-TFSI; TBP | DMSO | 4.63
Cs |  |  |  | 1 |  |  |  | Pb |  | 1 |  | Br | I |  | 2 | 1 |  | 35; 120 | 15.0; 60.0 | TiO2-c | 50 | Spiro-MeOTAD | Li-TFSI; TBP | DMSO | 4.95
Cs |  |  |  | 1 |  |  |  | Pb |  | 1 |  | Br | I |  | 2 | 1 |  | 35; 120 | 15.0; 60.0 | TiO2-c | 50 | Spiro-MeOTAD | Li-TFSI; TBP | DMSO | 5.36
Cs |  |  |  | 1 |  |  |  | Pb |  | 1 |  | Br | I |  | 2 | 1 |  | 35; 120 | 15.0; 60.0 | TiO2-c | 50 | Spiro-MeOTAD | Li-TFSI; TBP | DMSO | 5.79
Cs |  |  |  | 1 |  |  |  | Pb |  | 1 |  | Br | I |  | 2 | 1 |  | 35; 120 | 15.0; 60.0 | TiO2-c | 50 | Spiro-MeOTAD | Li-TFSI; TBP | DMSO | 6.3
Cs |  |  |  | 1 |  |  |  | Pb |  | 1 |  | Br | I |  | 2 | 1 |  | 35; 120 | 15.0; 60.0 | TiO2-c | 50 | Spiro-MeOTAD | Li-TFSI; TBP | DMSO | 6.3
Cs |  |  |  | 1 |  |  |  | Pb |  | 1 |  | Br | I |  | 2 | 1 |  | 35; 120 >> 120 | 15.0; 60.0 >> 5.0 | TiO2-c | 50 | Spiro-MeOTAD | Li-TFSI; TBP | DMSO >> IPA | 8.45
Cs |  |  |  | 1 |  |  |  | Pb |  | 1 |  | Br | I |  | 2 | 1 |  | 35; 120 >> 120 | 15.0; 60.0 >> 5.0 | TiO2-c | 50 | Spiro-MeOTAD | Li-TFSI; TBP | DMSO >> IPA | 8.69
Cs |  |  |  | 1 |  |  |  | Pb |  | 1 |  | Br | I |  | 2 | 1 |  | 35; 120 >> 120 | 15.0; 60.0 >> 5.0 | TiO2-c | 50 | Spiro-MeOTAD | Li-TFSI; TBP | DMSO >> IPA | 9.17
Cs |  |  |  | 1 |  |  |  | Pb |  | 1 |  | Br | I |  | 2 | 1 |  | 35; 120 >> 120 | 15.0; 60.0 >> 5.0 | TiO2-c | 50 | Spiro-MeOTAD | Li-TFSI; TBP | DMSO >> IPA | 9.17
Cs |  |  |  | 1 |  |  |  | Pb |  | 1 |  | Br | I |  | 2 | 1 |  | 35; 120 >> 120 | 15.0; 60.0 >> 5.0 | TiO2-c | 50 | Spiro-MeOTAD | Li-TFSI; TBP | DMSO >> IPA | 5.43
Cs |  |  |  | 1 |  |  |  | Pb |  | 1 |  | Br | I |  | 1 | 2 |  | 35; 120 | 15.0; 60.0 | TiO2-c | 50 | Spiro-MeOTAD | Li-TFSI; TBP | DMSO | 5.51
Cs |  |  |  | 1 |  |  |  | Pb |  | 1 |  | Br | I |  | 1 | 2 |  | 35; 120 | 15.0; 60.0 | TiO2-c | 50 | Spiro-MeOTAD | Li-TFSI; TBP | DMSO | 6.87
Cs |  |  |  | 1 |  |  |  | Pb |  | 1 |  | Br | I |  | 1 | 2 |  | 35; 120 | 15.0; 60.0 | TiO2-c | 50 | Spiro-MeOTAD | Li-TFSI; TBP | DMSO | 7.19
Cs |  |  |  | 1 |  |  |  | Pb |  | 1 |  | Br | I |  | 1 | 2 |  | 35; 120 | 15.0; 60.0 | TiO2-c | 50 | Spiro-MeOTAD | Li-TFSI; TBP | DMSO | 8.02
Cs |  |  |  | 1 |  |  |  | Pb |  | 1 |  | Br | I |  | 1 | 2 |  | 35; 120 | 15.0; 60.0 | TiO2-c | 50 | Spiro-MeOTAD | Li-TFSI; TBP | DMSO | 8.46
Cs |  |  |  | 1 |  |  |  | Pb |  | 1 |  | Br | I |  | 1 | 2 |  | 35; 120 | 15.0; 60.0 | TiO2-c | 50 | Spiro-MeOTAD | Li-TFSI; TBP | DMSO | 8.74
Cs |  |  |  | 1 |  |  |  | Pb |  | 1 |  | Br | I |  | 1 | 2 |  | 35; 120 >> 120 | 15.0; 60.0 >> 5.0 | TiO2-c | 50 | Spiro-MeOTAD | Li-TFSI; TBP | DMSO >> IPA | 10.36
Cs |  |  |  | 1 |  |  |  | Pb |  | 1 |  | Br | I |  | 1 | 2 |  | 35; 120 >> 120 | 15.0; 60.0 >> 5.0 | TiO2-c | 50 | Spiro-MeOTAD | Li-TFSI; TBP | DMSO >> IPA | 10.57
Cs |  |  |  | 1 |  |  |  | Pb |  | 1 |  | Br | I |  | 1 | 2 |  | 35; 120 >> 120 | 15.0; 60.0 >> 5.0 | TiO2-c | 50 | Spiro-MeOTAD | Li-TFSI; TBP | DMSO >> IPA | 10.73
Cs |  |  |  | 1 |  |  |  | Pb |  | 1 |  | I |  |  | 3 |  |  | 35; 120 | 15.0; 60.0 | TiO2-c | 50 | Spiro-MeOTAD | Li-TFSI; TBP | DMSO | 3.9
Cs |  |  |  | 1 |  |  |  | Pb |  | 1 |  | I |  |  | 3 |  |  | 35; 120 | 15.0; 60.0 | TiO2-c | 50 | Spiro-MeOTAD | Li-TFSI; TBP | DMSO | 5.12
Cs |  |  |  | 1 |  |  |  | Pb |  | 1 |  | I |  |  | 3 |  |  | 35; 120 | 15.0; 60.0 | TiO2-c | 50 | Spiro-MeOTAD | Li-TFSI; TBP | DMSO | 5.18
Cs |  |  |  | 1 |  |  |  | Pb |  | 1 |  | I |  |  | 3 |  |  | 35; 120 | 15.0; 60.0 | TiO2-c | 50 | Spiro-MeOTAD | Li-TFSI; TBP | DMSO | 5.29
Cs |  |  |  | 1 |  |  |  | Pb |  | 1 |  | I |  |  | 3 |  |  | 35; 120 | 15.0; 60.0 | TiO2-c | 50 | Spiro-MeOTAD | Li-TFSI; TBP | DMSO | 5.39
Cs |  |  |  | 1 |  |  |  | Pb |  | 1 |  | I |  |  | 3 |  |  | 35; 120 | 15.0; 60.0 | TiO2-c | 50 | Spiro-MeOTAD | Li-TFSI; TBP | DMSO | 5.58
Cs |  |  |  | 1 |  |  |  | Pb |  | 1 |  | I |  |  | 3 |  |  | 35; 120 >> 120 | 15.0; 60.0 >> 5.0 | TiO2-c | 50 | Spiro-MeOTAD | Li-TFSI; TBP | DMSO >> IPA | 6.55
Cs |  |  |  | 1 |  |  |  | Pb |  | 1 |  | I |  |  | 3 |  |  | 35; 120 >> 120 | 15.0; 60.0 >> 5.0 | TiO2-c | 50 | Spiro-MeOTAD | Li-TFSI; TBP | DMSO >> IPA | 6.77
Cs |  |  |  | 1 |  |  |  | Pb |  | 1 |  | I |  |  | 3 |  |  | 35; 120 >> 120 | 15.0; 60.0 >> 5.0 | TiO2-c | 50 | Spiro-MeOTAD | Li-TFSI; TBP | DMSO >> IPA | 6.91
Cs |  |  |  | 1 |  |  |  | Pb |  | 1 |  | Br | I |  | 1 | 2 |  | 150 | 10 | TiO2-c | 60 | Spiro-MeOTAD | Li-TFSI; TBP | DMF; DMSO; GBL | 14.22
Cs |  |  |  | 1 |  |  |  | Pb |  | 1 |  | Br | I |  | 1 | 2 |  | 150 | 10 | TiO2-c | 60 | Spiro-MeOTAD | Li-TFSI; TBP | DMF; DMSO; GBL | 11.1
Cs | FA |  |  | 0.17 | 0.83 |  |  | Pb |  | 1 |  | Br | I |  | 0.51 | 2.49 |  | 100 | 30 | SnO2-c ¦ C60 | 6.0 ¦ 10.0 | PTAA | Li-TFSI; TBP | DMF; DMSO | 7.4
Cs | FA |  |  | 0.17 | 0.83 |  |  | Pb |  | 1 |  | Br | I |  | 0.51 | 2.49 |  | 100 | 30 | SnO2-c ¦ C60 | 6.0 ¦ 10.0 | PTAA | Li-TFSI; TBP | DMF; DMSO | 7.8
Cs | FA |  |  | 0.17 | 0.83 |  |  | Pb |  | 1 |  | Br | I |  | 0.51 | 2.49 |  | 100 | 30 | SnO2-c ¦ C60 | 6.0 ¦ 10.0 | PTAA | Li-TFSI; TBP | DMF; DMSO | 7.5
Cs | FA |  |  | 0.17 | 0.83 |  |  | Pb |  | 1 |  | Br | I |  | 0.51 | 2.49 |  | 100 | 30 | SnO2-c ¦ C60 | 6.0 ¦ 10.0 | PTAA | Li-TFSI; TBP | DMF; DMSO | 7.5
Cs | FA |  |  | 0.17 | 0.83 |  |  | Pb |  | 1 |  | Br | I |  | 0.51 | 2.49 |  | 100 | 30 | SnO2-c ¦ C60 | 6.0 ¦ 10.0 | PTAA | Li-TFSI; TBP | DMF; DMSO | 8.9
Cs | FA |  |  | 0.17 | 0.83 |  |  | Pb |  | 1 |  | Br | I |  | 0.51 | 2.49 |  | 100 | 30 | SnO2-c ¦ C60 | 6.0 ¦ 10.0 | PTAA | Li-TFSI; TBP | DMF; DMSO | 9.4
Cs | FA |  |  | 0.17 | 0.83 |  |  | Pb |  | 1 |  | Br | I |  | 0.51 | 2.49 |  | 100 | 30 | ZTO ¦ SnO2-c ¦ C60 | 2.0 ¦ 4.0 ¦ 10.0 | PTAA | Li-TFSI; TBP | DMF; DMSO | 8.4
Cs | FA |  |  | 0.17 | 0.83 |  |  | Pb |  | 1 |  | Br | I |  | 0.51 | 2.49 |  | 100 | 30 | ZTO ¦ SnO2-c ¦ C60 | 2.0 ¦ 4.0 ¦ 10.0 | PTAA | Li-TFSI; TBP | DMF; DMSO | 9.2
Cs | FA |  |  | 0.17 | 0.83 |  |  | Pb |  | 1 |  | Br | I |  | 0.51 | 2.49 |  | 100 | 30 | ZTO ¦ SnO2-c ¦ C60 | 2.0 ¦ 4.0 ¦ 10.0 | PTAA | Li-TFSI; TBP | DMF; DMSO | 8.7
Cs | FA |  |  | 0.17 | 0.83 |  |  | Pb |  | 1 |  | Br | I |  | 0.51 | 2.49 |  | 100 | 30 | ZTO ¦ SnO2-c ¦ C60 | 2.0 ¦ 4.0 ¦ 10.0 | PTAA | Li-TFSI; TBP | DMF; DMSO | 7.5
Cs | FA |  |  | 0.17 | 0.83 |  |  | Pb |  | 1 |  | Br | I |  | 0.51 | 2.49 |  | 100 | 30 | ZTO ¦ SnO2-c ¦ C60 | 2.0 ¦ 4.0 ¦ 10.0 | PTAA | Li-TFSI; TBP | DMF; DMSO | 11.4
Cs | FA |  |  | 0.17 | 0.83 |  |  | Pb |  | 1 |  | Br | I |  | 0.51 | 2.49 |  | 100 | 30 | ZTO ¦ SnO2-c ¦ C60 | 2.0 ¦ 4.0 ¦ 10.0 | PTAA | Li-TFSI; TBP | DMF; DMSO | 12.6
Cs | FA |  |  | 0.17 | 0.83 |  |  | Pb |  | 1 |  | Br | I |  | 1.5 | 1.5 |  | 100 | 30 | ZTO ¦ SnO2-c ¦ PCBM-60 | 2.0 ¦ 4.0 ¦ nan | PTAA | Li-TFSI; TBP | DMF; DMSO | 9.9
Cs | FA | MA |  | 0.1 | 0.765 | 0.135 |  | Pb |  | 1 |  | Br | I |  | 0.45 | 2.55 |  | 100 | 90 | TiO2-c ¦ TiO2-mp | 20.0 ¦ 200.0 | KR360 | FK209; Li-TFSI; TBP | DMF; DMSO | 11.79
Cs | FA | MA |  | 0.1 | 0.765 | 0.135 |  | Pb |  | 1 |  | Br | I |  | 0.45 | 2.55 |  | 100 | 90 | TiO2-c ¦ TiO2-mp | 20.0 ¦ 200.0 | KR374 | FK209; Li-TFSI; TBP | DMF; DMSO | 19.26
Cs | FA | MA |  | 0.1 | 0.765 | 0.135 |  | Pb |  | 1 |  | Br | I |  | 0.45 | 2.55 |  | 100 | 90 | TiO2-c ¦ TiO2-mp | 20.0 ¦ 200.0 | KR378 | FK209; Li-TFSI; TBP | DMF; DMSO | 15.82
Cs | FA | MA |  | 0.1 | 0.765 | 0.135 |  | Pb |  | 1 |  | Br | I |  | 0.45 | 2.55 |  | 100 | 90 | TiO2-c ¦ TiO2-mp | 20.0 ¦ 200.0 | Spiro-MeOTAD | FK209; Li-TFSI; TBP | DMF; DMSO | 19.54
Cs | FA | MA |  | 0.1 | 0.81 | 0.09 |  | Pb |  | 1 |  | Br | I |  | 0.1 | 2.9 |  | 70.0 >> 140.0 | 2.0 >> 25.0 | TiO2-np | 50 | Spiro-MeOTAD | Li-TFSI; TBP | DMF; DMSO >> IPA | 21.7
Cs | FA | MA |  | 0.05 | 0.81 | 0.14 |  | Pb |  | 1 |  | Br | I |  | 0.45 | 2.55 |  | 100 | 80 | TiO2-c ¦ SnO2-np | 50.0 ¦ nan | Spiro-MeOTAD | Li-TFSI; TBP | DMF; DMSO | 17.96
Cs | FA | MA |  | 0.05 | 0.81 | 0.14 |  | Pb |  | 1 |  | Br | I |  | 0.45 | 2.55 |  | 100 | 80 | TiO2-c ¦ SnO2-np | 50.0 ¦ nan | Spiro-MeOTAD | Li-TFSI; TBP | DMF; DMSO | 19.06
Cs | FA | MA |  | 0.05 | 0.81 | 0.14 |  | Pb |  | 1 |  | Br | I |  | 0.45 | 2.55 |  | 100 | 80 | TiO2-c ¦ SnO2-np | 50.0 ¦ nan | Spiro-MeOTAD | Li-TFSI; TBP | DMF; DMSO | 20.01
Cs | FA | MA |  | 0.05 | 0.81 | 0.14 |  | Pb |  | 1 |  | Br | I |  | 0.45 | 2.55 |  | 100 | 80 | TiO2-c ¦ SnO2-np | 50.0 ¦ nan | Spiro-MeOTAD | Li-TFSI; TBP | DMF; DMSO | 19.77
Cs | FA | MA |  | 0.05 | 0.81 | 0.14 |  | Pb |  | 1 |  | Br | I |  | 0.45 | 2.55 |  | 100 | 80 | TiO2-c ¦ SnO2-np | 50.0 ¦ nan | Spiro-MeOTAD | Li-TFSI; TBP | DMF; DMSO | 17.87
Cs | FA | MA |  | 0.05 | 0.81 | 0.14 |  | Pb |  | 1 |  | Br | I |  | 0.45 | 2.55 |  | 100 | 80 | TiO2-c ¦ SnO2-np | 50.0 ¦ nan | Spiro-MeOTAD | Li-TFSI; TBP | DMF; DMSO | 19.24
Cs | FA | MA |  | 0.05 | 0.79 | 0.16 |  | Pb |  | 1 |  | Br | I |  | 0.51 | 2.49 |  | 100 | 60 | TiO2-c ¦ TiO2-mp | 40.0 ¦ 200.0 | Spiro-MeOTAD | FK209; Li-TFSI; TBP | DMF; DMSO | 18.61
Cs | FA | MA |  | 0.05 | 0.79 | 0.16 |  | Pb |  | 1 |  | Br | I |  | 0.51 | 2.49 |  | 100 | 60 | TiO2-c ¦ TiO2-mp | 40.0 ¦ 200.0 | Spiro-MeOTAD | FK209; Li-TFSI; TBP | DMF; DMSO | 15
Cs | FA | MA |  | 0.05 | 0.79 | 0.16 |  | Pb |  | 1 |  | Br | I |  | 0.51 | 2.49 |  | 100 | 60 | TiO2-c ¦ TiO2-mp | 40.0 ¦ 200.0 | Spiro-MeOTAD | FK209; Li-TFSI; TBP | DMF; DMSO | 11.56
Cs | FA | MA |  | 0.05 | 0.79 | 0.16 |  | Pb |  | 1 |  | Br | I |  | 0.51 | 2.49 |  | 100 | 60 | TiO2-c ¦ TiO2-mp | 40.0 ¦ 200.0 | Spiro-MeOTAD | FK209; Li-TFSI; TBP | DMF; DMSO | 2.5
Cs | FA | MA |  | 0.05 | 0.79 | 0.16 |  | Pb |  | 1 |  | Br | I |  | 0.51 | 2.49 |  | 100 | 60 | TiO2-c ¦ TiO2-mp | 40.0 ¦ 200.0 | Spiro-MeOTAD | FK209; Li-TFSI; TBP | DMF; DMSO | 0
Cs | FA | MA |  | 0.05 | 0.79 | 0.16 |  | Pb |  | 1 |  | Br | I |  | 0.51 | 2.49 |  | 105 | 60 | TiO2-c ¦ TiO2-mp | 150 | Spiro-MeOTAD | FK209; Li-TFSI; TBP | DMF; DMSO | 18.33
Cs | FA | MA |  | 0.05 | 0.79 | 0.16 |  | Pb |  | 1 |  | Br | I |  | 0.51 | 2.49 |  | 105.0 >> 105 | 60.0 >> 5.0 | TiO2-c ¦ TiO2-mp | 150 | Spiro-MeOTAD | FK209; Li-TFSI; TBP | DMF; DMSO >> IPA | 19.19
Cs | FA | MA |  | 0.05 | 0.79 | 0.16 |  | Pb |  | 1 |  | Br | I |  | 0.51 | 2.49 |  | 105.0 >> 105 | 60.0 >> 5.0 | TiO2-c ¦ TiO2-mp | 150 | Spiro-MeOTAD | FK209; Li-TFSI; TBP | DMF; DMSO >> IPA | 18.58
Cs | FA | MA |  | 0.05 | 0.79 | 0.16 |  | Pb |  | 1 |  | Br | I |  | 0.51 | 2.49 |  | 105.0 >> 105 | 60.0 >> 5.0 | TiO2-c ¦ TiO2-mp | 150 | Spiro-MeOTAD | FK209; Li-TFSI; TBP | DMF; DMSO >> IPA | 17.39
Cs | FA | MA |  | 0.05 | 0.79 | 0.16 |  | Pb |  | 1 |  | Br | I |  | 0.51 | 2.49 |  | 105.0 >> 105 | 60.0 >> 5.0 | TiO2-c ¦ TiO2-mp | 150 | Spiro-MeOTAD | FK209; Li-TFSI; TBP | DMF; DMSO >> IPA | 19.51
Cs | FA | MA |  | 0.05 | 0.85 | 0.1 |  | Pb |  | 1 |  | Br | I |  | 0.1 | 2.9 |  | 100 | 60 | TiO2-c ¦ TiO2-mp | 40.0 ¦ 250.0 | Spiro-MeOTAD | Li-TFSI; TBP | DMF; DMSO | 21
Cs | FA |  |  | 0.2 | 0.8 |  |  | Pb |  | 1 |  | I |  |  | 3 |  |  | 170 | 10 | TiO2-c | 40 | Spiro-MeOTAD | FK269; Li-TFSI; TBP | Cyclohexyl-2-pyrrolidone; DMF | 10
Cs | FA |  |  | 0.2 | 0.8 |  |  | Pb |  | 1 |  | I |  |  | 3 |  |  | 170 | 10 | TiO2-c | 40 | Spiro-MeOTAD | FK269; Li-TFSI; TBP | Cyclohexyl-2-pyrrolidone; DMF | 13.9
Cs | FA |  |  | 0.2 | 0.8 |  |  | Pb |  | 1 |  | I |  |  | 3 |  |  | 170 | 10 | TiO2-c | 40 | Spiro-MeOTAD | FK269; Li-TFSI; TBP | Cyclohexyl-2-pyrrolidone; DMF | 10
Cs | FA | MA |  | 0.05 | 0.81 | 0.14 |  | Pb |  | 1 |  | Br | I |  | 0.45 | 2.55 |  | 100 | 60 | TiO2-c | 50 | Spiro-MeOTAD | Li-TFSI; TBP | DMF; DMSO | 19.53
Cs | FA | MA |  | 0.05 | 0.81 | 0.14 |  | Pb |  | 1 |  | Br | I |  | 0.45 | 2.55 |  | 100 | 60 | TiO2-c | 50 | Spiro-MeOTAD | Li-TFSI; TBP | DMF; DMSO | 21.31
Cs | FA |  |  | 0.17 | 0.83 |  |  | Pb |  | 1 |  | Br | I |  | 0.51 | 2.49 |  | 100 | 45 | SnO2-c ¦ Al2O3-mp | nan ¦ 50.0 | Spiro-MeOTAD | Li-TFSI; TBP | DMF; DMSO | 20.3
Cs | FA |  |  | 0.17 | 0.83 |  |  | Pb |  | 1 |  | Br | I |  | 0.51 | 2.49 |  | 100 | 45 | SnO2-c ¦ Al2O3-mp | nan ¦ 100.0 | Spiro-MeOTAD | Li-TFSI; TBP | DMF; DMSO | 18.2
Cs | FA |  |  | 0.17 | 0.83 |  |  | Pb |  | 1 |  | Br | I |  | 0.51 | 2.49 |  | 100 | 45 | SnO2-c ¦ Al2O3-mp | nan ¦ 200.0 | Spiro-MeOTAD | Li-TFSI; TBP | DMF; DMSO | 14.7
Cs |  |  |  | 1 |  |  |  | Pb |  | 1 |  | Br | I |  | 2 | 1 |  | 30; 160 | 10.0; 20.0; 0.0 | In2S3 | 129 | Spiro-MeOTAD | FK209; Li-TFSI; TBP | DMSO | 5.59
Cs |  |  |  | 1 |  |  |  | Pb |  | 1 |  | Br | I |  | 2 | 1 |  | 30; 160 | 10.0; 20.0; 0.0 | In2S3 | 129 | Spiro-MeOTAD | FK209; Li-TFSI; TBP | DMSO | 5.4
Cs | FA | MA |  | 0.06 | 0.77 | 0.17 |  | Pb |  | 1 |  | Br | I |  | 0.17 | 0.83 |  | 110 | 15 | TiO2-np | 40 | Spiro-MeOTAD | FK209; Li-TFSI; TBP | DMF; DMSO | 16.61
Cs | FA | MA |  | 0.06 | 0.77 | 0.17 |  | Pb |  | 1 |  | Br | I |  | 0.17 | 0.83 |  | 110 | 15 | TiO2-np | 40 | Spiro-MeOTAD | FK209; Li-TFSI; TBP | DMF; DMSO | 18.71
Cs | FA | MA |  | 0.06 | 0.77 | 0.17 |  | Pb |  | 1 |  | Br | I |  | 0.17 | 0.83 |  | 110 | 15 | TiO2-np | 40 | Spiro-MeOTAD | FK209; Li-TFSI; TBP | DMF; DMSO | 16.06
Cs | FA | MA |  | 0.06 | 0.77 | 0.17 |  | Pb |  | 1 |  | Br | I |  | 0.17 | 0.83 |  | 110 | 15 | TiO2-np | 40 | Spiro-MeOTAD | FK209; Li-TFSI; TBP | DMF; DMSO | 17.44
Cs | FA | MA |  | 0.06 | 0.77 | 0.17 |  | Pb |  | 1 |  | Br | I |  | 0.17 | 0.83 |  | 110 | 15 | TiO2-np | 40 | Spiro-MeOTAD | FK209; Li-TFSI; TBP | DMF; DMSO | 16
Cs | FA | MA |  | 0.06 | 0.77 | 0.17 |  | Pb |  | 1 |  | Br | I |  | 0.17 | 0.83 |  | 110 | 15 | TiO2-np | 40 | Spiro-MeOTAD | FK209; Li-TFSI; TBP | DMF; DMSO | 17.6
Cs | FA | MA |  | 0.1 | 0.75 | 0.15 |  | Pb |  | 1 |  | Br | I |  | 0.35 | 2.65 |  | 120 | 30 | SnO2-np | 50 | Spiro-MeOTAD | Li-TFSI; TBP | DMF; DMSO | 19
Cs | FA | MA |  | 0.1 | 0.75 | 0.15 |  | Pb |  | 1 |  | Br | I |  | 0.35 | 2.65 |  | 120 | 30 | SnO2-np | 50 | Spiro-MeOTAD | Li-TFSI; TBP | DMF; DMSO | 17.21
Cs | FA | MA |  | 0.1 | 0.75 | 0.15 |  | Pb |  | 1 |  | Br | I |  | 0.35 | 2.65 |  | 120 | 30 | Graphene; NDI; SnO2-np | 50 | Spiro-MeOTAD | Li-TFSI; TBP | DMF; DMSO | 20
Cs | FA | MA |  | 0.1 | 0.75 | 0.15 |  | Pb |  | 1 |  | Br | I |  | 0.35 | 2.65 |  | 120 | 30 | Graphene; NDI; SnO2-np | 50 | Spiro-MeOTAD | Li-TFSI; TBP | DMF; DMSO | 18.83
Cs | FA | MA |  | 0.1 | 0.75 | 0.15 |  | Pb |  | 1 |  | Br | I |  | 0.35 | 2.65 |  | 120 | 30 | NDI; SnO2-np | 50 | Spiro-MeOTAD | Li-TFSI; TBP | DMF; DMSO | 17.77
Cs | FA | MA |  | 0.1 | 0.75 | 0.15 |  | Pb |  | 1 |  | Br | I |  | 0.35 | 2.65 |  | 120 | 30 | NDI; SnO2-np | 50 | Spiro-MeOTAD | Li-TFSI; TBP | DMF; DMSO | 16.99
Cs | FA | MA |  | 0.1 | 0.75 | 0.15 |  | Pb |  | 1 |  | Br | I |  | 0.35 | 2.65 |  | 120 | 30 | NDI; SnO2-np | 50 | Spiro-MeOTAD | Li-TFSI; TBP | DMF; DMSO | 14.33
Cs | FA | MA |  | 0.1 | 0.75 | 0.15 |  | Pb |  | 1 |  | Br | I |  | 0.35 | 2.65 |  | 120 | 30 | NDI; SnO2-np | 50 | Spiro-MeOTAD | Li-TFSI; TBP | DMF; DMSO | 13.32
Cs | FA | MA |  | 0.1 | 0.75 | 0.15 |  | Pb |  | 1 |  | Br | I |  | 0.35 | 2.65 |  | 120 | 30 | NDI; SnO2-np | 50 | Spiro-MeOTAD | Li-TFSI; TBP | DMF; DMSO | 18.76
Cs | FA | MA |  | 0.1 | 0.75 | 0.15 |  | Pb |  | 1 |  | Br | I |  | 0.35 | 2.65 |  | 120 | 30 | NDI; SnO2-np | 50 | Spiro-MeOTAD | Li-TFSI; TBP | DMF; DMSO | 16.81
Cs | FA | MA |  | 0.06 | 0.78 | 0.16 |  | Pb |  | 1 |  | I |  |  | 3 |  |  | 70.0 >> 125.0 | 15.0 >> 15.0 | TiO2-np | 150 | Spiro-MeOTAD | Li-TFSI; TBP | DMF >> Ethanol | 19.6
Cs | FA | MA |  | 0.06 | 0.78 | 0.16 |  | Pb |  | 1 |  | Br | I |  | 0.18 | 2.82 |  | 70.0 >> 125.0 | 15.0 >> 15.0 | TiO2-np | 150 | Spiro-MeOTAD | Li-TFSI; TBP | DMF >> Ethanol | 19.56
Cs | FA | MA |  | 0.06 | 0.78 | 0.16 |  | Pb |  | 1 |  | I |  |  | 3 |  |  | 70.0 >> 125.0 | 15.0 >> 15.0 | TiO2-np | 150 | Spiro-MeOTAD | Li-TFSI; TBP | DMF >> Ethanol | 20.38
Cs | FA | MA |  | 0.06 | 0.78 | 0.16 |  | Pb |  | 1 |  | Br | I |  | 0.18 | 2.82 |  | 70.0 >> 125.0 | 15.0 >> 15.0 | TiO2-np | 150 | Spiro-MeOTAD | Li-TFSI; TBP | DMF >> Ethanol | 20.03
Cs | FA | MA |  | 0.06 | 0.78 | 0.16 |  | Pb |  | 1 |  | I |  |  | 3 |  |  | 70.0 >> 125.0 | 15.0 >> 15.0 | TiO2-np | 150 | Spiro-MeOTAD | Li-TFSI; TBP | DMF >> Ethanol | 19
Cs | FA | MA |  | 0.06 | 0.78 | 0.16 |  | Pb |  | 1 |  | Br | I |  | 0.18 | 2.82 |  | 70.0 >> 125.0 | 15.0 >> 15.0 | TiO2-np | 150 | Spiro-MeOTAD | Li-TFSI; TBP | DMF >> Ethanol | 18.5
Cs | FA | MA |  | 0.05 | 0.85 | 0.1 |  | Pb |  | 1 |  | Br | I |  | 0.3 | 2.7 |  | 100 | 1 | TiO2-c ¦ TiO2-mp | 30.0 ¦ 200.0 | O5H-OMeDPA | Li-TFSI; TBP | DMF; DMSO | 20.03
Cs | FA | MA |  | 0.05 | 0.85 | 0.1 |  | Pb |  | 1 |  | Br | I |  | 0.3 | 2.7 |  | 100 | 1 | TiO2-c ¦ TiO2-mp | 30.0 ¦ 200.0 | Spiro-MeOTAD | Li-TFSI; TBP | DMF; DMSO | 19.38
Cs | FA | MA |  | 0.05 | 0.85 | 0.1 |  | Pb |  | 1 |  | Br | I |  | 0.3 | 2.7 |  | 100 | 1 | TiO2-c ¦ TiO2-mp | 30.0 ¦ 200.0 | O5H-OMeDPA | Li-TFSI; TBP | DMF; DMSO | 20.95
Cs | FA | MA |  | 0.05 | 0.79 | 0.16 |  | Pb |  | 1 |  | Br | I |  | 0.51 | 2.49 |  | 100 | 60 | C60 ¦ BCP | 30.0 ¦ 8.0 | PolyTPD | PFN-P2 | DMF; DMSO | 19.2
Cs | FA | MA |  | 0.05 | 0.79 | 0.16 |  | Pb |  | 1 |  | Br | I |  | 0.51 | 2.49 |  | 100 | 60 | C60 ¦ BCP | 30.0 ¦ 8.0 | PTAA | PFN-P2 | DMF; DMSO | 19.5
Cs | FA | MA |  | 0.05 | 0.79 | 0.16 |  | Pb |  | 1 |  | Br | I |  | 0.51 | 2.49 |  | 100 | 60 | C60 ¦ BCP | 30.0 ¦ 8.0 | PTAA ¦ LiF | PFN-P2 | DMF; DMSO | 20.2
Cs | FA | MA |  | 0.05 | 0.79 | 0.16 |  | Pb |  | 1 |  | Br | I |  | 0.51 | 2.49 |  | 100 | 60 | TiO2-c ¦ TiO2-mp | 30.0 ¦ nan | Spiro-MeOTAD | FK209; Li-TFSI; TBP | DMF; DMSO | 19
Cs | FA | MA |  | 0.05 | 0.79 | 0.16 |  | Pb |  | 1 |  | Br | I |  | 0.51 | 2.49 |  | 100 | 60 | C60 ¦ BCP | 30.0 ¦ 8.0 | PTAA ¦ LiF | PFN-P2 | DMF; DMSO | 21.4
Cs | FA | MA |  | 0.05 | 0.86 | 0.09 |  | Pb |  | 1 |  | Br | I |  | 0.3 | 2.7 |  | 100 | 60 | SnO2-c | 40 | Spiro-MeOTAD | Zn(TFSI)2; TBP | DMF; DMSO | 20.4
Cs | FA | MA |  | 0.05 | 0.86 | 0.09 |  | Pb |  | 1 |  | Br | I |  | 0.3 | 2.7 |  | 100 | 60 | SnO2-c | 40 | Spiro-MeOTAD | Zn(TFSI)2; TBP | DMF; DMSO | 21.7
Cs | FA | MA |  | 0.05 | 0.86 | 0.09 |  | Pb |  | 1 |  | Br | I |  | 0.3 | 2.7 |  | 100 | 60 | SnO2-c | 40 | Spiro-MeOTAD | Zn(TFSI)2; TBP | DMF; DMSO | 22
Cs | FA | MA |  | 0.05 | 0.86 | 0.09 |  | Pb |  | 1 |  | Br | I |  | 0.3 | 2.7 |  | 100 | 60 | SnO2-c | 40 | Spiro-MeOTAD | Zn(TFSI)2; TBP | DMF; DMSO | 21.8
Cs | FA | MA |  | 0.05 | 0.86 | 0.09 |  | Pb |  | 1 |  | Br | I |  | 0.3 | 2.7 |  | 100 | 60 | SnO2-c | 40 | Spiro-MeOTAD | Li-TFSI; TBP | DMF; DMSO | 20.7
Cs | FA | MA |  | 0.05 | 0.86 | 0.09 |  | Pb |  | 1 |  | Br | I |  | 0.3 | 2.7 |  | 100 | 60 | SnO2-c | 40 | Spiro-MeOTAD | Li-TFSI; TBP | DMF; DMSO | 18.33
Cs | FA | MA |  | 0.1 | 0.75 | 0.15 |  | Pb |  | 1 |  | Br | I |  | 0.5 | 2.5 |  | 100 | 60 | PyCEE | 40 | Spiro-MeOTAD | Li-TFSI; TBP | DMF; DMSO | 15.25
Cs | FA | MA |  | 0.07 | 0.775 | 0.145 |  | Pb |  | 1 |  | Br | I |  | 0.45 | 2.55 |  | 100 | 45 | TiO2-c ¦ TiO2-mp | 50.0 ¦ 80.0 | Spiro-MeOTAD | Li-TFSI; TBP | DMF; DMSO | 19.96
Cs | FA | MA |  | 0.07 | 0.775 | 0.145 |  | Pb |  | 1 |  | Br | I |  | 0.45 | 2.55 |  | 100 | 45 | TiO2-c ¦ TiO2-mp | 50.0 ¦ 80.0 | Spiro-MeOTAD | Li-TFSI; TBP | DMF; DMSO | 19.62
Cs | FA | MA |  | 0.07 | 0.775 | 0.145 |  | Pb |  | 1 |  | Br | I |  | 0.45 | 2.55 |  | 100 | 45 | TiO2-c ¦ TiO2-mp | 50.0 ¦ 80.0 | Spiro-MeOTAD | Li-TFSI; TBP | DMF; DMSO | 18.5
Cs | FA | MA |  | 0.07 | 0.775 | 0.145 |  | Pb |  | 1 |  | Br | I |  | 0.45 | 2.55 |  | 100 | 45 | TiO2-c ¦ TiO2-mp | 50.0 ¦ 80.0 | Spiro-MeOTAD | Li-TFSI; TBP | DMF; DMSO | 18.74
Cs | FA | MA |  | 0.07 | 0.775 | 0.145 |  | Pb |  | 1 |  | Br | I |  | 0.45 | 2.55 |  | 100 | 45 | TiO2-c ¦ TiO2-mp ¦ PCBM-60; PMMA | 50.0 ¦ 80.0 ¦ nan | Spiro-MeOTAD | Li-TFSI; TBP | DMF; DMSO | 20.49
Cs | FA | MA |  | 0.07 | 0.775 | 0.145 |  | Pb |  | 1 |  | Br | I |  | 0.45 | 2.55 |  | 100 | 45 | TiO2-c ¦ TiO2-mp ¦ PCBM-60; PMMA | 50.0 ¦ 80.0 ¦ nan | Spiro-MeOTAD | Li-TFSI; TBP | DMF; DMSO | 20.43
Cs | FA | MA |  | 0.07 | 0.775 | 0.145 |  | Pb |  | 1 |  | Br | I |  | 0.45 | 2.55 |  | 100 | 45 | TiO2-c ¦ TiO2-mp ¦ PCBM-60; PMMA | 50.0 ¦ 80.0 ¦ nan | Spiro-MeOTAD | Li-TFSI; TBP | DMF; DMSO | 20.4
Cs | FA | MA |  | 0.07 | 0.775 | 0.145 |  | Pb |  | 1 |  | Br | I |  | 0.45 | 2.55 |  | 100 | 45 | TiO2-c ¦ TiO2-mp ¦ PCBM-60; PMMA | 50.0 ¦ 80.0 ¦ nan | Spiro-MeOTAD | Li-TFSI; TBP | DMF; DMSO | 19.94
Cs | FA | MA |  | 0.05 | 0.76 | 0.19 |  | Pb |  | 1 |  | Br | I |  | 0.6 | 2.4 |  | 100 | 60 | SnO2-c | 40 | Spiro-MeOTAD | FK209; Li-TFSI; TBP | DMF; DMSO | 18.1
Cs | FA | MA |  | 0.05 | 0.76 | 0.19 |  | Pb |  | 1 |  | Br | I |  | 0.6 | 2.4 |  | 100 | 60 | SnO2-c ¦ 3-(1-pyridinio)-1-propanesulfonate | 40.0 ¦ nan | Spiro-MeOTAD | FK209; Li-TFSI; TBP | DMF; DMSO | 20.28
Cs | FA | MA |  | 0.05 | 0.76 | 0.19 |  | Pb |  | 1 |  | Br | I |  | 0.6 | 2.4 |  | 100 | 60 | SnO2-c ¦ 3-(1-pyridinio)-1-propanesulfonate | 40.0 ¦ nan | Spiro-MeOTAD | FK209; Li-TFSI; TBP | DMF; DMSO | 20.5
Cs | FA | MA |  | 0.05 | 0.76 | 0.19 |  | Pb |  | 1 |  | Br | I |  | 0.6 | 2.4 |  | 100 | 60 | SnO2-c ¦ 3-(1-pyridinio)-1-propanesulfonate | 40.0 ¦ nan | Spiro-MeOTAD | FK209; Li-TFSI; TBP | DMF; DMSO | 19.9
Cs | FA | MA |  | 0.05 | 0.76 | 0.19 |  | Pb |  | 1 |  | Br | I |  | 0.6 | 2.4 |  | 100 | 60 | SnO2-c ¦ 3-(1-pyridinio)-1-propanesulfonate | 40.0 ¦ nan | Spiro-MeOTAD | FK209; Li-TFSI; TBP | DMF; DMSO | 19.35
Cs | FA | MA |  | 0.05 | 0.76 | 0.19 |  | Pb |  | 1 |  | Br | I |  | 0.6 | 2.4 |  | 100 | 60 | SnO2-c ¦ 3-(1-pyridinio)-1-propanesulfonate | 40.0 ¦ nan | Spiro-MeOTAD | FK209; Li-TFSI; TBP | DMF; DMSO | 21.43
Cs | FA | MA |  | 0.05 | 0.78 | 0.16 |  | Pb |  | 1 |  | Br | I |  | 0.5 | 2.5 |  | 100 | 60 | HfO2 ¦ SnO2-np | 0.2 ¦ nan | Spiro-MeOTAD | Li-TFSI; TBP | DMF; DMSO | 18.29
Cs | FA | MA |  | 0.05 | 0.78 | 0.16 |  | Pb |  | 1 |  | Br | I |  | 0.5 | 2.5 |  | 100 | 60 | HfO2 ¦ SnO2-np | 0.5 ¦ nan | Spiro-MeOTAD | Li-TFSI; TBP | DMF; DMSO | 18.68
Cs | FA | MA |  | 0.05 | 0.78 | 0.16 |  | Pb |  | 1 |  | Br | I |  | 0.5 | 2.5 |  | 100 | 60 | HfO2 ¦ SnO2-np | 0.8 ¦ nan | Spiro-MeOTAD | Li-TFSI; TBP | DMF; DMSO | 17.8
Cs | FA | MA |  | 0.05 | 0.78 | 0.16 |  | Pb |  | 1 |  | Br | I |  | 0.5 | 2.5 |  | 100 | 60 | HfO2 ¦ SnO2-np | 1.1 ¦ nan | Spiro-MeOTAD | Li-TFSI; TBP | DMF; DMSO | 16.89
Cs | FA | MA |  | 0.05 | 0.78 | 0.16 |  | Pb |  | 1 |  | Br | I |  | 0.5 | 2.5 |  | 100 | 60 | HfO2 ¦ SnO2-np | 0.5 ¦ nan | Spiro-MeOTAD | Li-TFSI; TBP | DMF; DMSO | 18.83
Cs | FA | MA |  | 0.05 | 0.79 | 0.16 |  | Pb |  | 1 |  | Br | I |  | 0.51 | 2.49 |  | 150 | 10 | TiO2-c ¦ TiO2-mp ¦ ETPM | 25.0 ¦ 187.0 ¦ nan | Spiro-MeOTAD | Li-TFSI; TBP | DMF; DMSO | 18
Cs | FA | MA |  | 0.05 | 0.79 | 0.16 |  | Pb |  | 1 |  | Br | I |  | 0.51 | 2.49 |  | 150 | 10 | TiO2-c ¦ TiO2-mp | 25.0 ¦ 187.0 | Spiro-MeOTAD | Li-TFSI; TBP | DMF; DMSO | 17.9
Cs | FA | MA |  | 0.05 | 0.79 | 0.16 |  | Pb |  | 1 |  | Br | I |  | 0.51 | 2.49 |  | 150 | 10 | TiO2-c ¦ TiO2-mp ¦ ETPM | 25.0 ¦ 187.0 ¦ nan | Spiro-MeOTAD | Li-TFSI; TBP | DMF; DMSO | 18
Cs | FA | MA |  | 0.05 | 0.79 | 0.16 |  | Pb |  | 1 |  | Br | I |  | 0.51 | 2.49 |  | 150 | 10 | TiO2-c ¦ TiO2-mp | 25.0 ¦ 187.0 | Spiro-MeOTAD | Li-TFSI; TBP | DMF; DMSO | 17.9
Cs | FA | MA |  | 0.05 | 0.79 | 0.16 |  | Pb |  | 1 |  | Br | I |  | 0.51 | 2.49 |  | 150 | 10 | TiO2-c ¦ TiO2-mp ¦ ETPM | 25.0 ¦ 187.0 ¦ nan | Spiro-MeOTAD | Li-TFSI; TBP | DMF; DMSO | 17.9
Cs | FA | MA |  | 0.05 | 0.79 | 0.16 |  | Pb |  | 1 |  | Br | I |  | 0.51 | 2.49 |  | 150 | 10 | TiO2-c ¦ TiO2-mp ¦ ETPM | 25.0 ¦ 187.0 ¦ nan | Spiro-MeOTAD | Li-TFSI; TBP | DMF; DMSO | 18.23
Cs | FA |  |  | 0.15 | 0.85 |  |  | Pb |  | 1 |  | Br | I |  | 0.3 | 2.7 |  | 145 | 5 | SnO2-np | 40 | Spiro-MeOTAD | FK209; Li-TFSI; TBP | DMSO; GBL | 17.2
Cs | FA |  |  | 0.15 | 0.85 |  |  | Pb |  | 1 |  | Br | I |  | 0.3 | 2.7 |  | 145 | 5 | SnO2-np | 42 | Spiro-MeOTAD | FK209; Li-TFSI; TBP | DMF; DMSO | 12.6
Cs | FA | MA |  | 0.06 | 0.78 | 0.16 |  | Pb |  | 1 |  | Br | I |  | 0.51 | 2.49 |  | 100 | 60 | TiO2-c | 30 | Spiro-MeOTAD | FK209; Li-TFSI; TBP | DMF; DMSO | 13
Cs | FA | MA |  | 0.06 | 0.78 | 0.16 |  | Pb |  | 1 |  | Br | I |  | 0.51 | 2.49 |  | 100 | 60 | TiO2-c ¦ TiO2-mp | 30.0 ¦ 150.0 | Spiro-MeOTAD | FK209; Li-TFSI; TBP | DMF; DMSO | 16
Cs | FA | MA |  | 0.06 | 0.78 | 0.16 |  | Pb |  | 1 |  | Br | I |  | 0.51 | 2.49 |  | 100 | 60 | SnO2-c | 30 | Spiro-MeOTAD | FK209; Li-TFSI; TBP | DMF; DMSO | 13.5
Cs | FA | MA |  | 0.06 | 0.78 | 0.16 |  | Pb |  | 1 |  | Br | I |  | 0.51 | 2.49 |  | 100 | 60 | SnO2-c ¦ SnO2-mp | 30.0 ¦ nan | Spiro-MeOTAD | FK209; Li-TFSI; TBP | DMF; DMSO | 14.5
Cs | FA |  |  | 0.2 | 0.8 |  |  | Pb |  | 1 |  | Br | I |  | 0.75 | 2.25 |  | 100 | 30 | TiO2-c | 60 | Spiro-MeOTAD | Li-TFSI; TBP | DMF; DMSO | 17.6
Cs | FA | MA |  | 0.05 | 0.81 | 0.14 |  | Pb |  | 1 |  | Br | I |  | 0.45 | 2.55 |  | 100 | 30 | TiO2-c | 60 | Spiro-MeOTAD | Li-TFSI; TBP | DMF; DMSO | 20.7
Cs | FA |  |  | 0.17 | 0.83 |  |  | Pb |  | 1 |  | Br | I |  | 1.2 | 1.8 |  | 100 | 30 | TiO2-c | 60 | Spiro-MeOTAD | Li-TFSI; TBP | DMF; DMSO | 16.7
Cs | FA | MA |  | 0.12 | 0.83 | 0.05 |  | Pb |  | 1 |  | Br | I |  | 1.2 | 1.8 |  | 100 | 30 | TiO2-c | 60 | Spiro-MeOTAD | Li-TFSI; TBP | DMF; DMSO | 19.1
Cs | FA | MA |  | 0.05 | 0.54 | 0.41 |  | Pb |  | 1 |  | Br | I |  | 0.06 | 2.94 |  | 70.0 >> 150.0 | 1.0 >> 70.0 | SnO2-np | 50 | Spiro-MeOTAD | Li-TFSI; TBP | DMF; DMSO >> IPA | 19.68
Cs | FA | MA |  | 0.05 | 0.54 | 0.41 |  | Pb |  | 1 |  | Br | I |  | 0.06 | 2.94 |  | 70.0 >> 150.0 | 1.0 >> 70.0 | SnO2-np | 50 | Spiro-MeOTAD | Li-TFSI; TBP | DMF; DMSO >> IPA | 19.68
Cs | FA | MA |  | 0.05 | 0.54 | 0.41 |  | Pb |  | 1 |  | Br | I |  | 0.06 | 2.94 |  | 70.0 >> 150.0 | 1.0 >> 70.0 | SnO2-np | 50 | Spiro-MeOTAD | Li-TFSI; TBP | DMF; DMSO >> IPA | 19.68
Cs | FA | MA |  | 0.05 | 0.54 | 0.41 |  | Pb |  | 1 |  | Br | I |  | 0.06 | 2.94 |  | 70.0 >> 150.0 | 1.0 >> 70.0 | SnO2-np | 50 | Spiro-MeOTAD | Li-TFSI; TBP | DMF; DMSO >> IPA | 19.68
Cs | FA | MA |  | 0.05 | 0.54 | 0.41 |  | Pb |  | 1 |  | Br | I |  | 0.06 | 2.94 |  | 70.0 >> 150.0 | 1.0 >> 70.0 | SnO2-np | 50 | Spiro-MeOTAD | Li-TFSI; TBP | DMF; DMSO >> IPA | 21.92
Cs | FA | MA |  | 0.05 | 0.54 | 0.41 |  | Pb |  | 1 |  | Br | I |  | 0.06 | 2.94 |  | 70.0 >> 150.0 | 1.0 >> 70.0 | SnO2-np | 50 | Spiro-MeOTAD | Li-TFSI; TBP | DMF; DMSO >> IPA | 21.92
Cs | FA | MA |  | 0.05 | 0.54 | 0.41 |  | Pb |  | 1 |  | Br | I |  | 0.06 | 2.94 |  | 70.0 >> 150.0 | 1.0 >> 70.0 | SnO2-np | 50 | Spiro-MeOTAD | Li-TFSI; TBP | DMF; DMSO >> IPA | 21.92
Cs | FA | MA |  | 0.05 | 0.54 | 0.41 |  | Pb |  | 1 |  | Br | I |  | 0.06 | 2.94 |  | 70.0 >> 150.0 | 1.0 >> 70.0 | SnO2-np | 50 | Spiro-MeOTAD | Li-TFSI; TBP | DMF; DMSO >> IPA | 21.92
Cs |  |  |  | 1 |  |  |  | Pb |  | 1 |  | Br | I |  | 1 | 2 |  | 280 | 10 | TiO2-c ¦ TiO2-mp | 30.0 ¦ nan | Spiro-MeOTAD | Li-TFSI; TBP | DMF; DMSO | 10.21
Cs |  |  |  | 1 |  |  |  | Eu | Pb | 0.01 | 0.99 | Br | I |  | 1 | 2 |  | 280 | 10 | TiO2-c ¦ TiO2-mp | 30.0 ¦ nan | Spiro-MeOTAD | Li-TFSI; TBP | DMF; DMSO | 12.37
Cs |  |  |  | 1 |  |  |  | Eu | Pb | 0.03 | 0.97 | Br | I |  | 1 | 2 |  | 280 | 10 | TiO2-c ¦ TiO2-mp | 30.0 ¦ nan | Spiro-MeOTAD | Li-TFSI; TBP | DMF; DMSO | 13.18
Cs |  |  |  | 1 |  |  |  | Eu | Pb | 0.05 | 0.95 | Br | I |  | 1 | 2 |  | 280 | 10 | TiO2-c ¦ TiO2-mp | 30.0 ¦ nan | Spiro-MeOTAD | Li-TFSI; TBP | DMF; DMSO | 13.71
Cs |  |  |  | 1 |  |  |  | Eu | Pb | 0.07 | 0.93 | Br | I |  | 1 | 2 |  | 280 | 10 | TiO2-c ¦ TiO2-mp | 30.0 ¦ nan | Spiro-MeOTAD | Li-TFSI; TBP | DMF; DMSO | 12.45
Cs |  |  |  | 1 |  |  |  | Eu | Pb | 0.09 | 0.91 | Br | I |  | 1 | 2 |  | 280 | 10 | TiO2-c ¦ TiO2-mp | 30.0 ¦ nan | Spiro-MeOTAD | Li-TFSI; TBP | DMF; DMSO | 10.97
Cs | FA | MA |  | 0.1 | 0.75 | 0.15 |  | Pb |  | 1 |  | Br | I |  | 0.51 | 2.49 |  | 100 | 60 | TiO2-c ¦ TiO2-mp | nan ¦ 200.0 | Spiro-MeOTAD | FK209; Li-TFSI; TBP | DMF; DMSO | 16.84
Cs |  |  |  | 1 |  |  |  | Ba | Pb | 0.2 | 0.8 | Br | I |  | 1 | 2 |  | 25.0; 280.0 | 5.0; 10.0 | TiO2-c ¦ TiO2-mp | 40.0 ¦ 150.0 | Spiro-MeOTAD | Li-TFSI; TBP | DMSO; Formamide | 14
Cs |  |  |  | 1 |  |  |  | Pb |  | 1 |  | Br | I |  | 1 | 2 |  | 25.0; 280.0 | 5.0; 10.0 | TiO2-c ¦ TiO2-mp | 40.0 ¦ 150.0 | Spiro-MeOTAD | Li-TFSI; TBP | DMSO; Formamide | 11.1
Cs |  |  |  | 1 |  |  |  | Ba | Pb | 0.1 | 0.9 | Br | I |  | 1 | 2 |  | 25.0; 280.0 | 5.0; 10.0 | TiO2-c ¦ TiO2-mp | 40.0 ¦ 150.0 | Spiro-MeOTAD | Li-TFSI; TBP | DMSO; Formamide | 13.3
Cs |  |  |  | 1 |  |  |  | Ba | Pb | 0.2 | 0.8 | Br | I |  | 1 | 2 |  | 25.0; 280.0 | 5.0; 10.0 | TiO2-c ¦ TiO2-mp | 40.0 ¦ 150.0 | Spiro-MeOTAD | Li-TFSI; TBP | DMSO; Formamide | 14
Cs |  |  |  | 1 |  |  |  | Ba | Pb | 0.3 | 0.7 | Br | I |  | 1 | 2 |  | 25.0; 280.0 | 5.0; 10.0 | TiO2-c ¦ TiO2-mp | 40.0 ¦ 150.0 | Spiro-MeOTAD | Li-TFSI; TBP | DMSO; Formamide | 11.7
Cs |  |  |  | 1 |  |  |  | Ba | Pb | 0.4 | 0.6 | Br | I |  | 1 | 2 |  | 25.0; 280.0 | 5.0; 10.0 | TiO2-c ¦ TiO2-mp | 40.0 ¦ 150.0 | Spiro-MeOTAD | Li-TFSI; TBP | DMSO; Formamide | 8.4
Cs | FA | MA |  | 0.05 | 0.79 | 0.16 |  | Pb |  | 1 |  | Br | I |  | 0.51 | 2.49 |  | 120 | 60 | TiO2-c ¦ TiO2-mp | nan ¦ 200.0 | Spiro-MeOTAD | Li-TFSI; TBP | DMF; DMSO | 20.42
Cs | FA | MA |  | 0.05 | 0.79 | 0.16 |  | Pb |  | 1 |  | Br | I |  | 0.51 | 2.49 |  | 120 | 60 | TiO2-c ¦ TiO2-mp | nan ¦ 200.0 | Z1 | Li-TFSI; TBP | DMF; DMSO | 17.2
Cs | FA | MA |  | 0.05 | 0.79 | 0.16 |  | Pb |  | 1 |  | Br | I |  | 0.51 | 2.49 |  | 120 | 60 | TiO2-c ¦ TiO2-mp | nan ¦ 200.0 | Z2 | Li-TFSI; TBP | DMF; DMSO | 15.4
Cs | FA | MA |  | 0.05 | 0.79 | 0.16 |  | Pb |  | 1 |  | Br | I |  | 0.51 | 2.49 |  | 120 | 60 | TiO2-c ¦ TiO2-mp | nan ¦ 200.0 | Z3 | Li-TFSI; TBP | DMF; DMSO | 20.84
Cs | FA | MA |  | 0.05 | 0.75 | 0.1 |  | Pb |  | 1 |  | Br | I |  | 0.3 | 2.9 |  | 100 | 60 | TiO2-c ¦ TiO2-mp | 50.0 ¦ nan | P3HT | FK209; Li-TFSI; TBP | DMF; DMSO | 13.3
Cs | FA | MA |  | 0.05 | 0.75 | 0.1 |  | Pb |  | 1 |  | Br | I |  | 0.3 | 2.9 |  | 100 | 60 | TiO2-c ¦ TiO2-mp | 50.0 ¦ nan | P3HT | FK209; Li-TFSI; TBP | DMF; DMSO | 16.1
Cs | FA | MA |  | 0.05 | 0.75 | 0.1 |  | Pb |  | 1 |  | Br | I |  | 0.3 | 2.9 |  | 100 | 60 | TiO2-c ¦ TiO2-mp | 50.0 ¦ nan | P3HT | FK209; Li-TFSI; TBP | DMF; DMSO | 18.4
Cs | FA | MA |  | 0.05 | 0.75 | 0.1 |  | Pb |  | 1 |  | Br | I |  | 0.3 | 2.9 |  | 100 | 60 | TiO2-c ¦ TiO2-mp | 50.0 ¦ nan | P3HT | Li-TFSI; TBP | DMF; DMSO | 15.62
Cs | FA | MA |  | 0.05 | 0.79 | 0.16 |  | Pb |  | 1 |  | Br | I |  | 0.51 | 2.49 |  | 100 | 60 | TiO2-c ¦ TiO2-mp | 40.0 ¦ 200.0 | PhCz-4MeOTPA | Undoped | DMF; DMSO | 16.04
Cs | FA | MA |  | 0.05 | 0.79 | 0.16 |  | Pb |  | 1 |  | Br | I |  | 0.51 | 2.49 |  | 100 | 60 | TiO2-c ¦ TiO2-mp | 40.0 ¦ 200.0 | Spiro-MeOTAD | Li-TFSI; TBP | DMF; DMSO | 19.2
Cs | FA | MA |  | 0.05 | 0.79 | 0.16 |  | Pb |  | 1 |  | Br | I |  | 0.51 | 2.49 |  | 100 | 60 | TiO2-c ¦ TiO2-mp | 40.0 ¦ 200.0 | BDT-4MeOTPA | Undoped | DMF; DMSO | 8.78
Cs | FA | MA |  | 0.05 | 0.79 | 0.16 |  | Pb |  | 1 |  | Br | I |  | 0.51 | 2.49 |  | 100 | 60 | TiO2-c ¦ TiO2-mp | 40.0 ¦ 200.0 | Spiro-MeOTAD | Undoped | DMF; DMSO | 6.09
Cs | FA | MA |  | 0.05 | 0.79 | 0.16 |  | Pb |  | 1 |  | Br | I |  | 0.51 | 2.49 |  | 100 | 60 | TiO2-c ¦ TiO2-mp | 40.0 ¦ 200.0 | PhCz-4MeOTPA | Undoped | DMF; DMSO | 16.04
Cs | FA | MA |  | 0.05 | 0.79 | 0.16 |  | Pb |  | 1 |  | Br | I |  | 0.51 | 2.49 |  | 100 | 60 | TiO2-c ¦ TiO2-mp | 40.0 ¦ 200.0 | Spiro-MeOTAD | Li-TFSI; TBP | DMF; DMSO | 19.2
Cs | FA | MA |  | 0.05 | 0.79 | 0.16 |  | Pb |  | 1 |  | Br | I |  | 0.51 | 2.49 |  | 100 | 60 | TiO2-c ¦ TiO2-mp | 40.0 ¦ 200.0 | BDT-4MeOTPA | Undoped | DMF; DMSO | 8.78
Cs | FA | MA |  | 0.05 | 0.79 | 0.16 |  | Pb |  | 1 |  | Br | I |  | 0.51 | 2.49 |  | 100 | 30 | C60 ¦ BCP | 20.0 ¦ 6.0 | XY1 | Undoped | DMF; DMSO | 18.3
Cs | FA | MA |  | 0.05 | 0.79 | 0.16 |  | Pb |  | 1 |  | Br | I |  | 0.51 | 2.49 |  | 100 | 30 | C60 ¦ BCP | 20.0 ¦ 6.0 | XY1 | Undoped | DMF; DMSO | 17.82
Cs | FA | MA |  | 0.05 | 0.79 | 0.16 |  | Pb |  | 1 |  | Br | I |  | 0.51 | 2.49 |  | 100 | 30 | C60 ¦ BCP | 20.0 ¦ 6.0 | XY1 | Undoped | DMF; DMSO | 18.3
Cs |  |  |  | 1 |  |  |  | Pb |  | 1 |  | Br | I |  | 1 | 2 |  | 100.0; 280.0 | 10.0; 10.0 | TiO2-c ¦ TiO2-mp | 50.0 ¦ 180.0 | P3HT | Li-TFSI; TBP | DMSO | 9.34
Cs |  |  |  | 1 |  |  |  | Pb |  | 1 |  | Br | I |  | 1 | 2 |  | 100.0; 280.0 | 10.0; 10.0 | TiO2-c ¦ TiO2-mp | 50.0 ¦ 180.0 | P3HT | Li-TFSI; TBP | DMSO | 12.43
Cs |  |  |  | 1 |  |  |  | Pb |  | 1 |  | Br | I |  | 1 | 2 |  | 100.0; 280.0 | 10.0; 10.0 | TiO2-c ¦ TiO2-mp | 50.0 ¦ 180.0 | P3HT | Li-TFSI; TBP | DMSO | 11.53
Cs |  |  |  | 1 |  |  |  | Pb |  | 1 |  | Br | I |  | 1 | 2 |  | 100.0; 280.0 | 10.0; 10.0 | TiO2-c ¦ TiO2-mp | 50.0 ¦ 180.0 | P3HT | Li-TFSI; TBP | DMSO | 14.85
Cs |  |  |  | 1 |  |  |  | Pb |  | 1 |  | Br | I |  | 1 | 2 |  | 100.0; 280.0 | 10.0; 10.0 | TiO2-c ¦ TiO2-mp | 50.0 ¦ 180.0 | P3HT | Li-TFSI; TBP | DMSO | 13.6
Cs | FA | MA |  | 0.05 | 0.79 | 0.16 |  | Pb |  | 1 |  | Br | I |  | 0.51 | 2.49 |  | 120 | 45 | SnO2-np | 100 | Spiro-MeOTAD | FK209; Li-TFSI; TBP | DMF; DMSO | 18.55
Cs | FA | MA |  | 0.05 | 0.79 | 0.16 |  | Pb |  | 1 |  | Br | I |  | 0.51 | 2.49 |  | 120 | 45 | SnO2-np | 100 | Spiro-MeOTAD | FK209; Li-TFSI; TBP | DMF; DMSO | 19.69
Cs | FA | MA |  | 0.05 | 0.79 | 0.16 |  | Pb |  | 1 |  | Br | I |  | 0.51 | 2.49 |  | 120 | 45 | SnO2-np | 100 | Spiro-MeOTAD | FK209; Li-TFSI; TBP | DMF; DMSO | 15.22
Cs | FA | MA |  | 0.05 | 0.79 | 0.16 |  | Pb |  | 1 |  | Br | I |  | 0.51 | 2.49 |  | 120 | 45 | SnO2-np | 100 | Spiro-MeOTAD | FK209; Li-TFSI; TBP | DMF; DMSO | 17.09
Cs | FA | MA |  | 0.05 | 0.79 | 0.16 |  | Pb |  | 1 |  | Br | I |  | 0.51 | 2.49 |  | 120 | 45 | SnO2-np | 100 | Spiro-MeOTAD | FK209; Li-TFSI; TBP | DMF; DMSO | 14.47
Cs | FA | MA |  | 0.05 | 0.79 | 0.16 |  | Pb |  | 1 |  | Br | I |  | 0.51 | 2.49 |  | 100 | 60 | SnO2-c ¦ SnO2-mp | 30.0 ¦ 150.0 | PTAA | Li-TFSI; TBP | DMF; DMSO | 12
Cs | FA | MA |  | 0.05 | 0.79 | 0.16 |  | Pb |  | 1 |  | Br | I |  | 0.51 | 2.49 |  | 100 | 60 | SnO2-c ¦ SnO2-mp | 30.0 ¦ 150.0 | PTAA | Li-TFSI; TBP | DMF; DMSO | 13
Cs | FA | MA |  | 0.05 | 0.79 | 0.16 |  | Pb |  | 1 |  | Br | I |  | 0.51 | 2.49 |  | 100 | 60 | TiO2-c ¦ TiO2-mp | 30.0 ¦ nan | Spiro-MeOTAD | FK209; Li-TFSI; TBP | DMF; DMSO | 18.64
Cs | FA | MA |  | 0.05 | 0.79 | 0.16 |  | Pb |  | 1 |  | Br | I |  | 0.51 | 2.49 |  | 100 | 60 | TiO2-c ¦ TiO2-mp | 30.0 ¦ nan | Spiro-MeOTAD | FK209; Li-TFSI; TBP | DMF; DMSO | 19.53
Cs | FA | MA |  | 0.05 | 0.79 | 0.16 |  | Pb |  | 1 |  | Br | I |  | 0.51 | 2.49 |  | 100 | 60 | TiO2-c ¦ TiO2-mp | 15.0 ¦ 175.0 | Spiro-MeOTAD | Li-TFSI; TBP | DMF; DMSO | 17.8
Cs | FA | MA |  | 0.05 | 0.79 | 0.16 |  | Pb |  | 1 |  | Br | I |  | 0.51 | 2.49 |  | 100 | 60 | TiO2-c ¦ TiO2-mp | 15.0 ¦ 175.0 | Spiro-MeOTAD | Co(II)(dpzpyr)2; Li-TFSI; TBP | DMF; DMSO | 19
Cs | FA | MA |  | 0.05 | 0.79 | 0.16 |  | Pb |  | 1 |  | Br | I |  | 0.51 | 2.49 |  | 100 | 60 | TiO2-c ¦ TiO2-mp | 15.0 ¦ 175.0 | Spiro-MeOTAD | Co(II)(dpzpyr)2; Li-TFSI; TBP | DMF; DMSO | 18.1
Cs | FA | MA |  | 0.05 | 0.79 | 0.16 |  | Pb |  | 1 |  | Br | I |  | 0.51 | 2.49 |  | 100 | 60 | TiO2-c ¦ TiO2-mp | 15.0 ¦ 175.0 | Spiro-MeOTAD | Co(III)(pztbpy)3; Li-TFSI; TBP | DMF; DMSO | 18
Cs | FA | MA |  | 0.05 | 0.79 | 0.16 |  | Pb |  | 1 |  | Br | I |  | 0.51 | 2.49 |  | 100 | 60 | TiO2-c ¦ TiO2-mp | 15.0 ¦ 175.0 | Spiro-MeOTAD | Co(III)(pztbpy)3; Li-TFSI; TBP | DMF; DMSO | 17.1
Cs | FA | MA |  | 0.1 | 0.75 | 0.15 |  | Pb |  | 1 |  | Br | I |  | 1 | 2 |  | 100 | 30 | TiO2-c ¦ TiO2-mp | 30.0 ¦ 200.0 | PTAA | Li-TFSI; TBP | DMF; GBL | 12.5
Cs | FA | MA |  | 0.14 | 0.65 | 0.21 |  | Pb |  | 1 |  | Br | I |  | 1 | 2 |  | 100 | 30 | TiO2-c ¦ TiO2-mp | 30.0 ¦ 200.0 | PTAA | Li-TFSI; TBP | DMF; GBL | 15.3
Cs | FA | MA |  | 0.07 | 0.81 | 0.1146 |  | Pb |  | 1 |  | Br | I |  | 1 | 2 |  | 100 | 30 | TiO2-c ¦ TiO2-mp | 30.0 ¦ 200.0 | PTAA | Li-TFSI; TBP | DMF; GBL | 14.8
Cs | FA | MA |  | 0.05 | 0.87 | 0.0782 |  | Pb |  | 1 |  | Br | I |  | 1 | 2 |  | 100 | 30 | TiO2-c ¦ TiO2-mp | 30.0 ¦ 200.0 | PTAA | Li-TFSI; TBP | DMF; GBL | 13.2
Cs | FA | MA |  | 0.1 | 0.75 | 0.15 |  | Pb |  | 1 |  | Br | I |  | 1 | 2 |  | 100 | 30 | TiO2-c ¦ TiO2-mp | 30.0 ¦ 200.0 | PTAA | Li-TFSI; TBP | DMF; GBL | 16
Cs | FA | MA |  | 0.1 | 0.75 | 0.15 |  | Pb |  | 1 |  | Br | I |  | 1 | 2 |  | 100 | 30 | TiO2-c ¦ TiO2-mp | 30.0 ¦ 200.0 | PTAA | Li-TFSI; TBP | DMF; GBL | 17.4
Cs | FA | MA |  | 0.1 | 0.75 | 0.15 |  | Pb |  | 1 |  | Br | I |  | 1 | 2 |  | 100 | 30 | TiO2-c ¦ TiO2-mp | 30.0 ¦ 200.0 | PTAA | Li-TFSI; TBP | DMF; GBL | 14
Cs | FA | MA |  | 0.05 | 0.79 | 0.16 |  | Pb |  | 1 |  | Br | I |  | 0.51 | 2.49 |  | 100 | 60 | TiO2-c ¦ TiO2-mp | 40.0 ¦ 40.0 | Spiro-MeOTAD | Li-TFSI; TBP | DMF; DMSO | 20.7
Cs | FA | MA |  | 0.05 | 0.79 | 0.16 |  | Pb |  | 1 |  | Br | I |  | 0.51 | 2.49 |  | 100 | 60 | TiO2-c ¦ TiO2-mp | 40.0 ¦ 40.0 | Spiro-MeOTAD | Li-TFSI; TBP | DMF; DMSO | 19.6
Cs | FA | MA |  | 0.05 | 0.79 | 0.16 |  | Pb |  | 1 |  | Br | I |  | 0.51 | 2.49 |  | 100 | 60 | TiO2-c ¦ TiO2-mp | 40.0 ¦ 40.0 | Spiro-MeOTAD | Li-TFSI; TBP | DMF; DMSO | 18.4
Cs | FA | MA |  | 0.05 | 0.79 | 0.16 |  | Pb |  | 1 |  | Br | I |  | 0.51 | 2.49 |  | 100 | 60 | TiO2-c ¦ TiO2-mp | 40.0 ¦ 40.0 | Spiro-MeOTAD | Li-TFSI; TBP | DMF; DMSO | 18
Cs | FA | MA |  | 0.05 | 0.79 | 0.16 |  | Pb |  | 1 |  | Br | I |  | 0.51 | 2.49 |  | 100 | 60 | TiO2-c ¦ TiO2-mp | 40.0 ¦ 40.0 | Spiro-MeOTAD | Li-TFSI; TBP | DMF; DMSO | 19.8
Cs | FA | MA |  | 0.05 | 0.79 | 0.16 |  | Pb |  | 1 |  | Br | I |  | 0.51 | 2.49 |  | 100 | 60 | TiO2-c ¦ TiO2-mp | 40.0 ¦ 40.0 | Spiro-MeOTAD | Li-TFSI; TBP | DMF; DMSO | 20.6
Cs | FA | MA |  | 0.05 | 0.79 | 0.16 |  | Pb |  | 1 |  | Br | I |  | 0.51 | 2.49 |  | 100 | 60 | TiO2-c ¦ TiO2-mp | 40.0 ¦ 40.0 | Spiro-MeOTAD | Li-TFSI; TBP | DMF; DMSO | 17.5
Cs | FA | MA |  | 0.05 | 0.79 | 0.16 |  | Pb |  | 1 |  | Br | I |  | 0.51 | 2.49 |  | 100 | 60 | TiO2-c ¦ TiO2-mp | 40.0 ¦ 40.0 | Spiro-MeOTAD | Li-TFSI; TBP | DMF; DMSO | 20.4
Cs | FA | MA |  | 0.05 | 0.79 | 0.16 |  | Pb |  | 1 |  | Br | I |  | 0.51 | 2.49 |  | 100 | 60 | TiO2-c ¦ TiO2-mp | 40.0 ¦ 40.0 | Spiro-MeOTAD | Li-TFSI; TBP | DMF; DMSO | 20.6
Cs | FA | MA |  | 0.05 | 0.79 | 0.16 |  | Pb |  | 1 |  | Br | I |  | 0.51 | 2.49 |  | 100 | 60 | TiO2-c ¦ TiO2-mp | nan ¦ 200.0 | Spiro-MeOTAD | FK209; Li-TFSI; TBP | DMF; DMSO | 14.3
Cs | FA | MA |  | 0.05 | 0.79 | 0.16 |  | Pb |  | 1 |  | Br | I |  | 0.51 | 2.49 |  | 100 | 60 | TiO2-c ¦ TiO2-mp | nan ¦ 200.0 | Spiro-MeOTAD | FK209; Li-TFSI; TBP | DMF; DMSO | 18
Cs | FA | MA |  | 0.02 | 0.95 | 0.03 |  | Pb |  | 1 |  | Br | I |  | 0.09 | 2.91 |  | 80.0 >> 140.0 | 2.0 >> 10.0 | TiO2-c | 40 | Spiro-MeOTAD | Li-TFSI; TBP | DMF; DMSO >> IPA | 18.8
Cs | FA | MA |  | 0.02 | 0.95 | 0.03 |  | Pb |  | 1 |  | Br | I |  | 0.09 | 2.91 |  | 80.0 >> 140.0 | 2.0 >> 25.0 | TiO2-c | 40 | Spiro-MeOTAD | Li-TFSI; TBP | DMF; DMSO >> IPA | 21.6
Cs | FA | MA |  | 0.02 | 0.95 | 0.03 |  | Pb |  | 1 |  | Br | I |  | 0.09 | 2.91 |  | 80.0 >> 140.0 | 2.0 >> 30.0 | TiO2-c | 40 | Spiro-MeOTAD | Li-TFSI; TBP | DMF; DMSO >> IPA | 22.3
Cs | FA | MA |  | 0.05 | 0.79 | 0.16 |  | Pb |  | 1 |  | Br | I |  | 0.54 | 2.46 |  | 100 | 60 | TiO2-c ¦ TiO2-mp | 30.0 ¦ 150.0 | EH44 | Ag-TFSI; TBP | DMF; DMSO | 15.42
Cs | FA | MA |  | 0.05 | 0.79 | 0.16 |  | Pb |  | 1 |  | Br | I |  | 0.54 | 2.46 |  | 100 | 60 | TiO2-c ¦ TiO2-mp | 30.0 ¦ 150.0 | EH44 | Ag-TFSI; TBP | DMF; DMSO | 15.36
Cs | FA | MA |  | 0.05 | 0.79 | 0.16 |  | Pb |  | 1 |  | Br | I |  | 0.54 | 2.46 |  | 100 | 60 | TiO2-c ¦ TiO2-mp | 30.0 ¦ 150.0 | EH44 | Ag-TFSI; TBP | DMF; DMSO | 14.83
Cs | FA | MA |  | 0.05 | 0.79 | 0.16 |  | Pb |  | 1 |  | Br | I |  | 0.54 | 2.46 |  | 100 | 60 | TiO2-c ¦ TiO2-mp | 30.0 ¦ 150.0 | EH44 | Ag-TFSI; TBP | DMF; DMSO | 16.07
Cs | FA | MA |  | 0.05 | 0.79 | 0.16 |  | Pb |  | 1 |  | Br | I |  | 0.54 | 2.46 |  | 100 | 60 | TiO2-c ¦ TiO2-mp | 30.0 ¦ 150.0 | EH44 | Ag-TFSI; TBP | DMF; DMSO | 16.35
Cs | FA | MA |  | 0.05 | 0.79 | 0.16 |  | Pb |  | 1 |  | Br | I |  | 0.54 | 2.46 |  | 100 | 60 | TiO2-c ¦ TiO2-mp | 30.0 ¦ 150.0 | EH44 | Ag-TFSI; TBP | DMF; DMSO | 16.16
Cs | FA | MA |  | 0.05 | 0.79 | 0.16 |  | Pb |  | 1 |  | Br | I |  | 0.54 | 2.46 |  | 100 | 60 | TiO2-c ¦ TiO2-mp | 30.0 ¦ 150.0 | EH44 | Ag-TFSI; TBP | DMF; DMSO | 16.28
Cs | FA | MA |  | 0.05 | 0.79 | 0.16 |  | Pb |  | 1 |  | Br | I |  | 0.54 | 2.46 |  | 100 | 60 | TiO2-c ¦ TiO2-mp | 30.0 ¦ 150.0 | EH44 | Ag-TFSI; TBP | DMF; DMSO | 16.32
Cs | FA | MA |  | 0.05 | 0.79 | 0.16 |  | Pb |  | 1 |  | Br | I |  | 0.54 | 2.46 |  | 100 | 60 | TiO2-c ¦ TiO2-mp | 30.0 ¦ 150.0 | EH44 | Ag-TFSI; TBP | DMF; DMSO | 12.97
Cs | FA | MA |  | 0.05 | 0.79 | 0.16 |  | Pb |  | 1 |  | Br | I |  | 0.54 | 2.46 |  | 100 | 60 | TiO2-c ¦ TiO2-mp | 30.0 ¦ 150.0 | EH44 | Ag-TFSI; TBP | DMF; DMSO | 13.92
Cs | FA | MA |  | 0.05 | 0.79 | 0.16 |  | Pb |  | 1 |  | Br | I |  | 0.54 | 2.46 |  | 100 | 60 | TiO2-c ¦ TiO2-mp | 30.0 ¦ 150.0 | EH44 | Ag-TFSI; TBP | DMF; DMSO | 14.64
Cs | FA | MA |  | 0.05 | 0.79 | 0.16 |  | Pb |  | 1 |  | Br | I |  | 0.54 | 2.46 |  | 100 | 60 | TiO2-c ¦ TiO2-mp | 30.0 ¦ 150.0 | EH44 | Ag-TFSI; TBP | DMF; DMSO | 13.98
Cs | FA | MA |  | 0.05 | 0.79 | 0.16 |  | Pb |  | 1 |  | Br | I |  | 0.54 | 2.46 |  | 100 | 60 | TiO2-c ¦ TiO2-mp | 30.0 ¦ 150.0 | EH44 | Ag-TFSI; TBP | DMF; DMSO | 16.1
Cs | FA | MA |  | 0.05 | 0.79 | 0.16 |  | Pb |  | 1 |  | Br | I |  | 0.54 | 2.46 |  | 100 | 60 | TiO2-c ¦ TiO2-mp | 30.0 ¦ 150.0 | EH44 | Ag-TFSI; TBP | DMF; DMSO | 16.3
Cs | FA | MA |  | 0.05 | 0.79 | 0.16 |  | Pb |  | 1 |  | Br | I |  | 0.54 | 2.46 |  | 100 | 60 | TiO2-c ¦ TiO2-mp | 30.0 ¦ 150.0 | EH44 | Ag-TFSI; TBP | DMF; DMSO | 14.8
Cs | FA | MA |  | 0.05 | 0.79 | 0.16 |  | Pb |  | 1 |  | Br | I |  | 0.54 | 2.46 |  | 100 | 60 | TiO2-c ¦ TiO2-mp | 30.0 ¦ 150.0 | EH44 | Ag-TFSI; TBP | DMF; DMSO | 16.48
Cs | FA | MA |  | 0.05 | 0.79 | 0.16 |  | Pb |  | 1 |  | Br | I |  | 0.54 | 2.46 |  | 100 | 60 | TiO2-c ¦ TiO2-mp | 30.0 ¦ 150.0 | EH44 | Ag-TFSI; TBP | DMF; DMSO | 16.92
Cs | FA | MA |  | 0.05 | 0.79 | 0.16 |  | Pb |  | 1 |  | Br | I |  | 0.54 | 2.46 |  | 100 | 60 | TiO2-c ¦ TiO2-mp | 30.0 ¦ 150.0 | EH44 | Ag-TFSI; TBP | DMF; DMSO | 16.53
Cs | FA | MA |  | 0.05 | 0.79 | 0.16 |  | Pb |  | 1 |  | Br | I |  | 0.54 | 2.46 |  | 100 | 60 | TiO2-c ¦ TiO2-mp | 30.0 ¦ 150.0 | EH44 | Ag-TFSI; TBP | DMF; DMSO | 12.48
Cs | FA | MA |  | 0.05 | 0.79 | 0.16 |  | Pb |  | 1 |  | Br | I |  | 0.54 | 2.46 |  | 100 | 60 | TiO2-c ¦ TiO2-mp | 30.0 ¦ 150.0 | Spiro-MeOTAD | Li-TFSI | DMF; DMSO | 17.32
Cs | FA | MA |  | 0.05 | 0.79 | 0.16 |  | Pb |  | 1 |  | Br | I |  | 0.54 | 2.46 |  | 100 | 60 | TiO2-c ¦ TiO2-mp | 30.0 ¦ 150.0 | EH44 | Ag-TFSI; TBP | DMF; DMSO | 16.35
Cs | FA | MA |  | 0.05 | 0.79 | 0.16 |  | Pb |  | 1 |  | Br | I |  | 0.54 | 2.46 |  | 100 | 60 | TiO2-c ¦ TiO2-mp | 30.0 ¦ 150.0 | EH44 | Ag-TFSI; TBP | DMF; DMSO | 13.73
Cs | FA | MA |  | 0.05 | 0.79 | 0.16 |  | Pb |  | 1 |  | Br | I |  | 0.51 | 2.49 |  | 100 | 60 | SnO2-c | 20 | Spiro-MeOTAD | Li-TFSI; TBP | DMF; DMSO | 1.1
Cs | FA | MA |  | 0.05 | 0.79 | 0.16 |  | Pb |  | 1 |  | Br | I |  | 0.51 | 2.49 |  | 100 | 60 | SnO2-c | 20 | Spiro-MeOTAD | Li-TFSI; TBP | DMF; DMSO | 2.3
Cs | FA | MA |  | 0.05 | 0.79 | 0.16 |  | Pb |  | 1 |  | Br | I |  | 0.51 | 2.49 |  | 100 | 60 | SnO2-c | 20 | Spiro-MeOTAD | Li-TFSI; TBP | DMF; DMSO | 18.8
Cs | FA | MA |  | 0.05 | 0.79 | 0.16 |  | Pb |  | 1 |  | Br | I |  | 0.51 | 2.49 |  | 100 | 60 | SnO2-c | 20 | Spiro-MeOTAD | Li-TFSI; TBP | DMF; DMSO | 19.8
Cs | FA | MA |  | 0.05 | 0.79 | 0.16 |  | Pb |  | 1 |  | Br | I |  | 0.51 | 2.49 |  | 100 | 60 | SnO2-c | 20 | Spiro-MeOTAD | Li-TFSI; TBP | DMF; DMSO | 19
Cs | FA | MA |  | 0.05 | 0.79 | 0.16 |  | Pb |  | 1 |  | Br | I |  | 0.51 | 2.49 |  | 100 | 60 | SnO2-c | 20 | Spiro-MeOTAD | Li-TFSI; TBP | DMF; DMSO | 2.19
Cs | FA | MA |  | 0.05 | 0.79 | 0.16 |  | Pb |  | 1 |  | Br | I |  | 0.51 | 2.49 |  | 100 | 60 | SnO2-c | 20 | Spiro-MeOTAD | Li-TFSI; TBP | DMF; DMSO | 3.09
Cs | FA | MA |  | 0.05 | 0.79 | 0.16 |  | Pb |  | 1 |  | Br | I |  | 0.51 | 2.49 |  | 100 | 60 | SnO2-c | 20 | Spiro-MeOTAD | Li-TFSI; TBP | DMF; DMSO | 18.3
Cs | FA | MA |  | 0.05 | 0.79 | 0.16 |  | Pb |  | 1 |  | Br | I |  | 0.51 | 2.49 |  | 100 | 60 | SnO2-c | 20 | Spiro-MeOTAD | Li-TFSI; TBP | DMF; DMSO | 19.1
Cs | FA | MA |  | 0.05 | 0.79 | 0.16 |  | Pb |  | 1 |  | Br | I |  | 0.51 | 2.49 |  | 100 | 60 | SnO2-c | 20 | Spiro-MeOTAD | Li-TFSI; TBP | DMF; DMSO | 19.96
Cs | FA | MA |  | 0.05 | 0.79 | 0.16 |  | Pb |  | 1 |  | Br | I |  | 0.51 | 2.49 |  | 100 | 60 | SnO2-c ¦ Al2O3-np | 20.0 ¦ nan | Spiro-MeOTAD | Li-TFSI; TBP | DMF; DMSO | 17.1
Cs | FA | MA |  | 0.05 | 0.79 | 0.16 |  | Pb |  | 1 |  | Br | I |  | 0.51 | 2.49 |  | 100 | 60 | SnO2-c ¦ Al2O3-np | 20.0 ¦ nan | Spiro-MeOTAD | Li-TFSI; TBP | DMF; DMSO | 17
Cs | FA | MA |  | 0.05 | 0.79 | 0.16 |  | Pb |  | 1 |  | Br | I |  | 0.51 | 2.49 |  | 100 | 50 | TiO2-c | 50 | Spiro-MeOTAD | Li-TFSI; TBP | DMF; DMSO | 18.15
Cs | FA | MA |  | 0.05 | 0.79 | 0.16 |  | Pb |  | 1 |  | Br | I |  | 0.51 | 2.49 |  | 100 | 50 | TiO2-c | 50 | Spiro-MeOTAD | Li-TFSI; TBP | DMF; DMSO | 18.9
Cs | FA | MA |  | 0.05 | 0.79 | 0.16 |  | Pb |  | 1 |  | Br | I |  | 0.51 | 2.49 |  | 100 | 50 | TiO2-c | 50 | Spiro-MeOTAD | Li-TFSI; TBP | DMF; DMSO | 18.2
Cs | FA | MA |  | 0.05 | 0.79 | 0.16 |  | Pb |  | 1 |  | Br | I |  | 0.51 | 2.49 |  | 100 | 50 | TiO2-c | 50 | Spiro-MeOTAD | Li-TFSI; TBP | DMF; DMSO | 18.8
Cs | FA | MA |  | 0.05 | 0.79 | 0.16 |  | Pb |  | 1 |  | Br | I |  | 0.51 | 2.49 |  | 100 | 60 | TiO2-c ¦ TiO2-mp | 20.0 ¦ 200.0 | Spiro-MeOTAD | FK102; Li-TFSI; TBP | DMF; DMSO | 17.04
Cs | FA | MA |  | 0.05 | 0.79 | 0.16 |  | Pb |  | 1 |  | Br | I |  | 0.51 | 2.49 |  | 100 | 60 | TiO2-c ¦ TiO2-mp | 20.0 ¦ 200.0 | Spiro-MeOTAD | FK102; Li-TFSI; TBP | DMF; DMSO | 17.83
Cs | FA | MA |  | 0.05 | 0.79 | 0.16 |  | Pb |  | 1 |  | Br | I |  | 0.51 | 2.49 |  | 100 | 60 | TiO2-c ¦ TiO2-mp | 20.0 ¦ 200.0 | Spiro-MeOTAD | FK102; Li-TFSI; TBP | DMF; DMSO | 17.1
Cs | FA | MA |  | 0.05 | 0.79 | 0.16 |  | Pb |  | 1 |  | Br | I |  | 0.51 | 2.49 |  | 100 | 60 | TiO2-c ¦ TiO2-mp | 20.0 ¦ 200.0 | Spiro-MeOTAD | FK102; Li-TFSI; TBP | DMF; DMSO | 16.17
Cs | FA | MA |  | 0.05 | 0.85 | 0.1 |  | Pb |  | 1 |  | Br | I |  | 0.3 | 2.7 |  | 145 | 40 | TiO2-c ¦ TiO2-mp | nan ¦ 500.0 | Spiro-MeOTAD | FK102; Li-TFSI; TBP | DMF; DMSO | 17.99
Cs | FA | MA |  | 0.05 | 0.85 | 0.1 |  | Pb |  | 1 |  | Br | I |  | 0.3 | 2.7 |  | 145 | 40 | TiO2-c ¦ TiO2-mp | nan ¦ 500.0 | Spiro-MeOTAD | FK102; Li-TFSI; TBP | DMF; DMSO | 18.2
Cs | FA |  |  | 0.125 | 0.875 |  |  | Pb |  | 1 |  | Br | I |  | 0.375 | 2.625 |  | 145 | 40 | TiO2-c ¦ TiO2-mp | nan ¦ 500.0 | Spiro-MeOTAD | FK102; Li-TFSI; TBP | DMF; DMSO | 18.45
Cs | FA |  |  | 0.125 | 0.875 |  |  | Pb |  | 1 |  | Br | I |  | 0.375 | 2.625 |  | 145 | 40 | TiO2-c ¦ TiO2-mp | nan ¦ 500.0 | Spiro-MeOTAD | FK102; Li-TFSI; TBP | DMF; DMSO | 17.45
Cs | FA |  |  | 0.125 | 0.875 |  |  | Pb |  | 1 |  | Br | I |  | 0.375 | 2.625 |  | 145 | 40 | TiO2-c ¦ TiO2-mp | nan ¦ 500.0 | Spiro-MeOTAD | FK102; Li-TFSI; TBP | DMF; DMSO | 18.03
Cs | FA |  |  | 0.125 | 0.875 |  |  | Pb |  | 1 |  | Br | I |  | 0.375 | 2.625 |  | 145 | 40 | TiO2-c ¦ TiO2-mp | nan ¦ 500.0 | Spiro-MeOTAD | FK102; Li-TFSI; TBP | DMF; DMSO | 18.45
Cs | FA |  |  | 0.125 | 0.875 |  |  | Pb |  | 1 |  | Br | I |  | 0.375 | 2.625 |  | 145 | 40 | TiO2-c ¦ TiO2-mp | nan ¦ 500.0 | Spiro-MeOTAD | FK102; Li-TFSI; TBP | DMF; DMSO | 18.53
Cs | FA |  |  | 0.125 | 0.875 |  |  | Pb |  | 1 |  | Br | I |  | 0.375 | 2.625 |  | 145 | 40 | TiO2-c ¦ TiO2-mp | nan ¦ 500.0 | Spiro-MeOTAD | FK102; Li-TFSI; TBP | DMF; DMSO | 18.56
Cs | FA |  |  | 0.125 | 0.875 |  |  | Pb |  | 1 |  | Br | I |  | 0.375 | 2.625 |  | 145 | 40 | TiO2-c ¦ TiO2-mp | nan ¦ 500.0 | Spiro-MeOTAD | FK102; Li-TFSI; TBP | DMF; DMSO | 13.96
Cs | FA |  |  | 0.125 | 0.875 |  |  | Pb |  | 1 |  | Br | I |  | 0.375 | 2.625 |  | 145 | 40 | TiO2-c ¦ TiO2-mp | nan ¦ 500.0 | Spiro-MeOTAD | FK102; Li-TFSI; TBP | DMF; DMSO | 14.98
Cs | FA | MA |  | 0.05 | 0.8 | 0.15 |  | Pb |  | 1 |  | Br | I |  | 0.33 | 2.67 |  | 100 | 35 | TiO2-c ¦ TiO2-mp | 20.0 ¦ 100.0 | Spiro-MeOTAD | FK102; Li-TFSI; TBP | DMF; DMSO | 16
Cs | FA | MA |  | 0.05 | 0.79 | 0.16 |  | Pb |  | 1 |  | Br | I |  | 0.3 | 2.7 |  | 100 | 60 | TiO2-c ¦ TiO2-mp | nan ¦ 200.0 | Spiro-MeOTAD | Li-TFSI; TBP | DMF; DMSO | 17.25
Cs | FA | MA |  | 0.05 | 0.79 | 0.16 |  | Pb |  | 1 |  | Br | I |  | 0.3 | 2.7 |  | 100 | 60 | TiO2-c ¦ TiO2-mp | nan ¦ 200.0 | Spiro-MeOTAD | Li-TFSI; TBP | DMF; DMSO | 18.45
Cs | FA | MA |  | 0.05 | 0.79 | 0.16 |  | Pb |  | 1 |  | Br | I |  | 0.3 | 2.7 |  | 100 | 60 | TiO2-c ¦ TiO2-mp | nan ¦ 200.0 | Spiro-MeOTAD | Li-TFSI; TBP | DMF; DMSO | 19.15
Cs | FA | MA |  | 0.05 | 0.79 | 0.16 |  | Pb |  | 1 |  | Br | I |  | 0.3 | 2.7 |  | 100 | 60 | TiO2-c ¦ TiO2-mp | nan ¦ 200.0 | Spiro-MeOTAD | Li-TFSI; TBP | DMF; DMSO | 17.81
Cs | FA | MA |  | 0.05 | 0.79 | 0.16 |  | Pb |  | 1 |  | Br | I |  | 0.3 | 2.7 |  | 100 | 60 | TiO2-c ¦ TiO2-mp | nan ¦ 200.0 | Spiro-MeOTAD | Li-TFSI; TBP | DMF; DMSO | 16.34
Cs | FA | MA |  | 0.05 | 0.79 | 0.16 |  | Pb |  | 1 |  | Br | I |  | 0.3 | 2.7 |  | 100 | 60 | TiO2-c ¦ TiO2-mp | nan ¦ 200.0 | Spiro-MeOTAD | Li-TFSI; TBP | DMF; DMSO | 17.44
Cs | FA | MA |  | 0.05 | 0.79 | 0.16 |  | Pb |  | 1 |  | Br | I |  | 0.3 | 2.7 |  | 100 | 60 | TiO2-c ¦ TiO2-mp | nan ¦ 200.0 | Spiro-MeOTAD | Li-TFSI; TBP | DMF; DMSO | 19.23
Cs | FA | MA |  | 0.05 | 0.79 | 0.16 |  | Pb |  | 1 |  | Br | I |  | 0.3 | 2.7 |  | 100 | 60 | TiO2-c ¦ TiO2-mp | nan ¦ 200.0 | Spiro-MeOTAD | Li-TFSI; TBP | DMF; DMSO | 20.19
Cs | FA | MA |  | 0.05 | 0.79 | 0.16 |  | Pb |  | 1 |  | Br | I |  | 0.3 | 2.7 |  | 100 | 60 | TiO2-c ¦ TiO2-mp | nan ¦ 200.0 | Spiro-MeOTAD | Li-TFSI; TBP | DMF; DMSO | 18.11
Cs | FA | MA |  | 0.05 | 0.79 | 0.16 |  | Pb |  | 1 |  | Br | I |  | 0.3 | 2.7 |  | 100 | 60 | TiO2-c ¦ TiO2-mp | nan ¦ 200.0 | Spiro-MeOTAD | Li-TFSI; TBP | DMF; DMSO | 16.97
Cs | FA | MA |  | 0.05 | 0.79 | 0.16 |  | Pb |  | 1 |  | Br | I |  | 0.51 | 2.49 |  | 100 | 60 | TiO2-c ¦ TiO2-mp | 20.0 ¦ 60.0 | Spiro-MeOTAD | FK209; Li-TFSI; TBP | DMF; DMSO | 18
Cs | FA |  |  | 0.17 | 0.83 |  |  | Pb |  | 1 |  | Br | I |  | 0.51 | 2.49 |  | 100 | 30 | SnO2-np ¦ C60 | nan ¦ 15.0 | Spiro-MeOTAD ¦ VOx | Li-TFSI; TBP | DMF; DMSO | 13.6
Cs | FA |  |  | 0.17 | 0.83 |  |  | Pb |  | 1 |  | Br | I |  | 0.51 | 2.49 |  | 100 | 30 | SnO2-np ¦ C60 | nan ¦ 15.0 | Spiro-MeOTAD ¦ VOx | Li-TFSI; TBP | DMF; DMSO | 12.9
Cs | FA |  |  | 0.17 | 0.83 |  |  | Pb |  | 1 |  | Br | I |  | 0.51 | 2.49 |  | 100 | 30 | SnO2-np ¦ C60 | nan ¦ 15.0 | Spiro-TTB ¦ VOx | Undoped | DMF; DMSO | 13.9
Cs | FA |  |  | 0.17 | 0.83 |  |  | Pb |  | 1 |  | Br | I |  | 0.51 | 2.49 |  | 100 | 30 | SnO2-np ¦ C60 | nan ¦ 15.0 | Spiro-TTB ¦ VOx | Undoped | DMF; DMSO | 12.3
Cs | FA | MA |  | 0.05 | 0.79 | 0.16 |  | Pb |  | 1 |  | Br | I |  | 0.51 | 2.49 |  | 100 | 60 | TiO2-c ¦ TiO2-mp | 30.0 ¦ 150.0 | Spiro-MeOTAD | FK209; Li-TFSI; TBP | DMF; DMSO | 19.2
Cs | FA | MA |  | 0.07 | 0.81 | 0.12 |  | Pb |  | 1 |  | Br | I |  | 0.38 | 2.62 |  | 100 | 60 | TiO2-c | 45 | Spiro-MeOTAD | FK209; Li-TFSI; TBP | DMF; DMSO | 17.6
Cs | FA | MA |  | 0.07 | 0.81 | 0.12 |  | Pb |  | 1 |  | Br | I |  | 0.38 | 2.62 |  | 100 | 60 | TiO2-c ¦ TiO2-mp | 45.0 ¦ 25.0 | Spiro-MeOTAD | FK209; Li-TFSI; TBP | DMF; DMSO | 18.2
Cs | FA | MA |  | 0.07 | 0.81 | 0.12 |  | Pb |  | 1 |  | Br | I |  | 0.38 | 2.62 |  | 100 | 60 | TiO2-c ¦ TiO2-mp | 45.0 ¦ 55.0 | Spiro-MeOTAD | FK209; Li-TFSI; TBP | DMF; DMSO | 17.7
Cs | FA | MA |  | 0.07 | 0.81 | 0.12 |  | Pb |  | 1 |  | Br | I |  | 0.38 | 2.62 |  | 100 | 60 | TiO2-c ¦ TiO2-mp | 45.0 ¦ 80.0 | Spiro-MeOTAD | FK209; Li-TFSI; TBP | DMF; DMSO | 17.1
Cs | FA | MA |  | 0.07 | 0.81 | 0.12 |  | Pb |  | 1 |  | Br | I |  | 0.38 | 2.62 |  | 100 | 60 | TiO2-c | 55 | Spiro-MeOTAD | FK209; Li-TFSI; TBP | DMF; DMSO | 17.4
Cs | FA | MA |  | 0.07 | 0.81 | 0.12 |  | Pb |  | 1 |  | Br | I |  | 0.38 | 2.62 |  | 100 | 60 | TiO2-mp | 25 | Spiro-MeOTAD | FK209; Li-TFSI; TBP | DMF; DMSO | 18
Cs | FA | MA |  | 0.07 | 0.81 | 0.12 |  | Pb |  | 1 |  | Br | I |  | 0.38 | 2.62 |  | 100 | 60 | TiO2-c | 55 | Spiro-MeOTAD | FK209; Li-TFSI; TBP | DMF; DMSO | 18.7
Cs | FA | MA |  | 0.07 | 0.81 | 0.12 |  | Pb |  | 1 |  | Br | I |  | 0.38 | 2.62 |  | 100 | 60 | TiO2-mp | 25 | Spiro-MeOTAD | FK209; Li-TFSI; TBP | DMF; DMSO | 19.2
Cs | FA | MA |  | 0.05 | 0.79 | 0.16 |  | Pb |  | 1 |  | Br | I |  | 0.5 | 2.5 |  | 100 | 60 | TiO2-c | 50 | Spiro-MeOTAD | Li-TFSI; TBP | DMF; DMSO | 17.24
Cs | FA | MA |  | 0.05 | 0.79 | 0.16 |  | Pb |  | 1 |  | Br | I |  | 0.5 | 2.5 |  | 100 | 60 | TiO2-c | 50 | Spiro-MeOTAD | Li-TFSI; TBP | DMF; DMSO | 15.16
Cs | FA | MA |  | 0.05 | 0.79 | 0.16 |  | Pb |  | 1 |  | Br | I |  | 0.5 | 2.5 |  | 100 | 60 | TiO2-c | 50 | Spiro-MeOTAD | Li-TFSI; TBP | DMF; DMSO | 16.47
Cs | FA | MA |  | 0.05 | 0.79 | 0.16 |  | Pb |  | 1 |  | Br | I |  | 0.5 | 2.5 |  | 100 | 60 | TiO2-c | 50 | Spiro-MeOTAD | Li-TFSI; TBP | DMF; DMSO | 18.3
Cs | FA | MA |  | 0.05 | 0.79 | 0.16 |  | Pb |  | 1 |  | Br | I |  | 0.5 | 2.5 |  | 100 | 60 | TiO2-c | 50 | Spiro-MeOTAD | Li-TFSI; TBP | DMF; DMSO | 17.69
Cs | FA | MA |  | 0.05 | 0.79 | 0.16 |  | Pb |  | 1 |  | Br | I |  | 0.5 | 2.5 |  | 100 | 60 | TiO2-c | 50 | Spiro-MeOTAD | Li-TFSI; TBP | DMF; DMSO | 16.36
Cs | FA | MA |  | 0.05 | 0.79 | 0.16 |  | Pb |  | 1 |  | Br | I |  | 0.3 | 2.7 |  | 100 | 30 | PCBM-60 ¦ BCP | 35.0 ¦ nan | PolyTPD | F4-TCNQ | DMF; DMSO | 17
Cs | FA | MA |  | 0.05 | 0.79 | 0.16 |  | Pb |  | 1 |  | Br | I |  | 0.3 | 2.7 |  | 100 | 30 | PCBM-60 ¦ BCP | 35.0 ¦ nan | PolyTPD | F4-TCNQ | DMF; DMSO | 17.3
Cs | FA | MA |  | 0.05 | 0.79 | 0.16 |  | Pb |  | 1 |  | Br | I |  | 0.3 | 2.7 |  | 100 | 30 | PCBM-60 ¦ BCP | 35.0 ¦ nan | PolyTPD | F4-TCNQ | DMF; DMSO | 15
Cs | FA | MA |  | 0.05 | 0.79 | 0.16 |  | Pb |  | 1 |  | Br | I |  | 0.3 | 2.7 |  | 100 | 30 | PCBM-60 ¦ BCP | 35.0 ¦ nan | PolyTPD | F4-TCNQ | DMF; DMSO | 16.2
Cs | FA | MA |  | 0.05 | 0.79 | 0.16 |  | Pb |  | 1 |  | Br | I |  | 0.3 | 2.7 |  | 100 | 30 | PCBM-60 ¦ BCP | 35.0 ¦ nan | PolyTPD | F4-TCNQ | DMF; DMSO | 17
Cs | FA | MA |  | 0.05 | 0.79 | 0.16 |  | Pb |  | 1 |  | Br | I |  | 0.3 | 2.7 |  | 100 | 30 | PCBM-60 ¦ BCP | 35.0 ¦ nan | PolyTPD | F4-TCNQ | DMF; DMSO | 18.3
Cs | FA | MA |  | 0.05 | 0.79 | 0.16 |  | Pb |  | 1 |  | Br | I |  | 0.3 | 2.7 |  | 100 | 30 | PCBM-60 ¦ BCP | 35.0 ¦ nan | PolyTPD | F4-TCNQ | DMF; DMSO | 18.6
Cs | FA | MA |  | 0.05 | 0.79 | 0.16 |  | Pb |  | 1 |  | Br | I |  | 0.3 | 2.7 |  | 100 | 30 | PCBM-60 ¦ BCP | 35.0 ¦ nan | PolyTPD | F4-TCNQ | DMF; DMSO | 15.7
Cs | FA | MA |  | 0.15 | 0.75 | 0.1 |  | Pb |  | 1 |  | Br | I |  | 0.1 | 2.9 |  | 110 | 10 | ZnO-c ¦ TiO2-c | 80.0 ¦ 30.0 | Spiro-MeOTAD | Li-TFSI; TBP | DMSO | 5.52
Cs | FA | MA |  | 0.15 | 0.75 | 0.1 |  | Pb |  | 1 |  | Br | I |  | 0.1 | 2.9 |  | 110 | 10 | ZnO-c ¦ TiO2-c | 80.0 ¦ 30.0 | Spiro-MeOTAD | Li-TFSI; TBP | DMSO | 3.25
Cs | FA | MA |  | 0.15 | 0.75 | 0.1 |  | Pb |  | 1 |  | Br | I |  | 0.1 | 2.9 |  | 110 | 10 | ZnO-c ¦ TiO2-c | 80.0 ¦ 30.0 | Spiro-MeOTAD | Li-TFSI; TBP | DMSO | 12.22
Cs | FA | MA |  | 0.15 | 0.75 | 0.1 |  | Pb |  | 1 |  | Br | I |  | 0.1 | 2.9 |  | 110 | 10 | ZnO-c ¦ TiO2-c | 80.0 ¦ 30.0 | Spiro-MeOTAD | Li-TFSI; TBP | DMSO | 10.34
Cs | FA | MA |  | 0.15 | 0.75 | 0.1 |  | Pb |  | 1 |  | Br | I |  | 0.1 | 2.9 |  | 110 | 10 | ZnO-c ¦ TiO2-c | 80.0 ¦ 30.0 | Spiro-MeOTAD | Li-TFSI; TBP | DMSO | 14.54
Cs | FA | MA |  | 0.15 | 0.75 | 0.1 |  | Pb |  | 1 |  | Br | I |  | 0.1 | 2.9 |  | 110 | 10 | ZnO-c ¦ TiO2-c | 80.0 ¦ 30.0 | Spiro-MeOTAD | Li-TFSI; TBP | DMSO | 13.98
Cs | FA | MA |  | 0.15 | 0.75 | 0.1 |  | Pb |  | 1 |  | Br | I |  | 0.1 | 2.9 |  | 110 | 10 | ZnO-c ¦ TiO2-c | 80.0 ¦ 30.0 | Spiro-MeOTAD | Li-TFSI; TBP | DMSO | 15.34
Cs | FA | MA |  | 0.15 | 0.75 | 0.1 |  | Pb |  | 1 |  | Br | I |  | 0.1 | 2.9 |  | 110 | 10 | ZnO-c ¦ TiO2-c | 80.0 ¦ 30.0 | Spiro-MeOTAD | Li-TFSI; TBP | DMSO | 14.68
Cs | FA | MA |  | 0.15 | 0.75 | 0.1 |  | Pb |  | 1 |  | Br | I |  | 0.1 | 2.9 |  | 110 | 10 | ZnO-c ¦ TiO2-c | 80.0 ¦ 30.0 | Spiro-MeOTAD | Li-TFSI; TBP | DMSO | 17.72
Cs | FA | MA |  | 0.15 | 0.75 | 0.1 |  | Pb |  | 1 |  | Br | I |  | 0.1 | 2.9 |  | 110 | 10 | ZnO-c ¦ TiO2-c | 80.0 ¦ 30.0 | Spiro-MeOTAD | Li-TFSI; TBP | DMSO | 16.92
Cs | FA | MA |  | 0.15 | 0.75 | 0.1 |  | Pb |  | 1 |  | Br | I |  | 0.1 | 2.9 |  | 110 | 10 | ZnO-c ¦ TiO2-c | 80.0 ¦ 30.0 | Spiro-MeOTAD | Li-TFSI; TBP | DMSO | 17.66
Cs | FA | MA |  | 0.15 | 0.75 | 0.1 |  | Pb |  | 1 |  | Br | I |  | 0.1 | 2.9 |  | 110 | 10 | ZnO-c ¦ TiO2-c | 80.0 ¦ 30.0 | Spiro-MeOTAD | Li-TFSI; TBP | DMSO | 17.05
Cs | FA | MA |  | 0.15 | 0.75 | 0.1 |  | Pb |  | 1 |  | Br | I |  | 0.1 | 2.9 |  | 110 | 10 | ZnO-c ¦ TiO2-c | 30 | Spiro-MeOTAD | Li-TFSI; TBP | DMSO | 16.1
Cs | FA | MA |  | 0.15 | 0.75 | 0.1 |  | Pb |  | 1 |  | Br | I |  | 0.1 | 2.9 |  | 110 | 10 | ZnO-c ¦ TiO2-c | 30 | Spiro-MeOTAD | Li-TFSI; TBP | DMSO | 15.25
Cs | FA | MA |  | 0.08 | 0.8 | 0.12 |  | Pb |  | 1 |  | Br | I |  | 0.36 | 2.64 |  | 100 | 60 | TiO2-c ¦ TiO2-mp | nan ¦ 150.0 | BX-OMeTAD | FK209; Li-TFSI; TBP | DMF; DMSO | 14.19
Cs | FA | MA |  | 0.08 | 0.8 | 0.12 |  | Pb |  | 1 |  | Br | I |  | 0.36 | 2.64 |  | 100 | 60 | TiO2-c ¦ TiO2-mp | nan ¦ 150.0 | BTX-OMeTAD | FK209; Li-TFSI; TBP | DMF; DMSO | 16.55
Cs | FA | MA |  | 0.08 | 0.8 | 0.12 |  | Pb |  | 1 |  | Br | I |  | 0.36 | 2.64 |  | 100 | 60 | TiO2-c ¦ TiO2-mp | nan ¦ 150.0 | Spiro-MeOTAD | FK209; Li-TFSI; TBP | DMF; DMSO | 19.63
Cs | FA | MA |  | 0.05 | 0.81 | 0.14 |  | Pb |  | 1 |  | Br | I |  | 0.51 | 2.49 |  | 100 | 30 | SnO2-np | 20 | Spiro-MeOTAD | Li-TFSI; TBP | DMF; DMSO | 18.1
Cs | FA | MA |  | 0.05 | 0.81 | 0.14 |  | Pb |  | 1 |  | Br | I |  | 0.51 | 2.49 |  | 100 | 30 | SnO2-np | 20 | Spiro-MeOTAD | Li-TFSI; TBP | DMF; DMSO | 17.6
Cs | FA | MA |  | 0.05 | 0.81 | 0.14 |  | Pb |  | 1 |  | Br | I |  | 0.51 | 2.49 |  | 100 | 30 | SnO2-np | 20 | Spiro-MeOTAD | Li-TFSI; TBP | DMF; DMSO | 18.4
Cs | FA | MA |  | 0.05 | 0.81 | 0.14 |  | Pb |  | 1 |  | Br | I |  | 0.51 | 2.49 |  | 100 | 30 | SnO2-np | 20 | Spiro-MeOTAD | Li-TFSI; TBP | DMF; DMSO | 18.1
Cs |  |  |  | 1 |  |  |  | Pb |  | 1 |  | Br | I |  | 1 | 2 |  | 25 | 0 | TiO2-c | 50 | Spiro-MeOTAD | Li-TFSI; TBP | Octane >> Methyl acetate | 5.34
Cs | FA | MA |  | 0.1 | 0.75 | 0.15 |  | Pb |  | 1 |  | Br | I |  | 0.51 | 2.49 |  | 100 | 60 | TiO2-c ¦ TiO2-nw | 50.0 ¦ 75.0 | Spiro-MeOTAD | Li-TFSI; TBP | DMF; DMSO | 10.32
Cs | FA | MA |  | 0.1 | 0.75 | 0.15 |  | Pb |  | 1 |  | Br | I |  | 0.51 | 2.49 |  | 100 | 60 | TiO2-c ¦ TiO2-nw | 50.0 ¦ 75.0 | Spiro-MeOTAD | Li-TFSI; TBP | DMF; DMSO | 12.04
Cs | FA | MA |  | 0.1 | 0.75 | 0.15 |  | Pb |  | 1 |  | Br | I |  | 0.51 | 2.49 |  | 100 | 60 | TiO2-c ¦ TiO2-nw | 50.0 ¦ 75.0 | Spiro-MeOTAD | Li-TFSI; TBP | DMF; DMSO | 14.25
Cs | FA | MA |  | 0.1 | 0.75 | 0.15 |  | Pb |  | 1 |  | Br | I |  | 0.51 | 2.49 |  | 100 | 60 | TiO2-c ¦ TiO2-nw | 50.0 ¦ 75.0 | Spiro-MeOTAD | Li-TFSI; TBP | DMF; DMSO | 18.69
Cs | FA | MA |  | 0.1 | 0.75 | 0.15 |  | Pb |  | 1 |  | Br | I |  | 0.51 | 2.49 |  | 100 | 60 | TiO2-c ¦ TiO2-nw | 50.0 ¦ 75.0 | Spiro-MeOTAD | Li-TFSI; TBP | DMF; DMSO | 17.32
Cs | FA | MA |  | 0.05 | 0.46 | 0.49 |  | Pb |  | 1 |  | Br | I |  | 0.12 | 2.88 |  | 70.0 >> 150.0 | 1.0 >> 15.0 | SnO2-np | 80 | Spiro-MeOTAD | Li-TFSI; TBP | DMF; DMSO >> IPA | 19.31
Cs | FA | MA |  | 0.05 | 0.46 | 0.49 |  | Pb |  | 1 |  | Br | I |  | 0.12 | 2.88 |  | 70.0 >> 150.0 | 1.0 >> 15.0 | SnO2-np | 80 | Spiro-MeOTAD | Li-TFSI; P4VP; TBP | DMF; DMSO >> IPA | 20.24
Cs | FA | MA |  | 0.05 | 0.46 | 0.49 |  | Pb |  | 1 |  | Br | I |  | 0.12 | 2.88 |  | 70.0 >> 150.0 | 1.0 >> 15.0 | SnO2-np | 80 | Spiro-MeOTAD | Li-TFSI; P4VP; TBP | DMF; DMSO >> IPA | 20.6
Cs | FA | MA |  | 0.05 | 0.46 | 0.49 |  | Pb |  | 1 |  | Br | I |  | 0.12 | 2.88 |  | 70.0 >> 150.0 | 1.0 >> 15.0 | SnO2-np | 80 | Spiro-MeOTAD | Li-TFSI; TBP | DMF; DMSO >> IPA | 19.31
Cs | FA | MA |  | 0.05 | 0.46 | 0.49 |  | Pb |  | 1 |  | Br | I |  | 0.12 | 2.88 |  | 70.0 >> 150.0 | 1.0 >> 15.0 | SnO2-np | 80 | Spiro-MeOTAD | Li-TFSI; P4VP; TBP | DMF; DMSO >> IPA | 20.24
Cs | FA | MA |  | 0.05 | 0.46 | 0.49 |  | Pb |  | 1 |  | Br | I |  | 0.12 | 2.88 |  | 70.0 >> 150.0 | 1.0 >> 15.0 | SnO2-np | 80 | Spiro-MeOTAD | Li-TFSI; TBP | DMF; DMSO >> IPA | 19.31
Cs | FA | MA |  | 0.05 | 0.46 | 0.49 |  | Pb |  | 1 |  | Br | I |  | 0.12 | 2.88 |  | 70.0 >> 150.0 | 1.0 >> 15.0 | SnO2-np | 80 | Spiro-MeOTAD | Li-TFSI; P4VP; TBP | DMF; DMSO >> IPA | 20.24
Cs | FA | MA |  | 0.05 | 0.79 | 0.16 |  | Pb |  | 1 |  | Br | I |  | 0.3 | 2.7 |  | 100 | 60 | TiO2-np | 55 | Spiro-MeOTAD | Li-TFSI; TBP | DMF; DMSO | 14.33
Cs | FA | MA |  | 0.05 | 0.79 | 0.16 |  | Pb |  | 1 |  | Br | I |  | 0.3 | 2.7 |  | 100 | 60 | TiO2-np | 65 | Spiro-MeOTAD | Li-TFSI; TBP | DMF; DMSO | 18.02
Cs | FA | MA |  | 0.05 | 0.79 | 0.16 |  | Pb |  | 1 |  | Br | I |  | 0.3 | 2.7 |  | 100 | 60 | TiO2-np | 88 | Spiro-MeOTAD | Li-TFSI; TBP | DMF; DMSO | 15.18
Cs | FA | MA |  | 0.05 | 0.79 | 0.16 |  | Pb |  | 1 |  | Br | I |  | 0.3 | 2.7 |  | 100 | 60 | TiO2-np | 114 | Spiro-MeOTAD | Li-TFSI; TBP | DMF; DMSO | 11.82
Cs | FA | MA |  | 0.05 | 0.79 | 0.16 |  | Pb |  | 1 |  | Br | I |  | 0.3 | 2.7 |  | 100 | 60 | TiO2-np | 55 | Spiro-MeOTAD | Li-TFSI; TBP | DMF; DMSO | 14.86
Cs | FA | MA |  | 0.05 | 0.79 | 0.16 |  | Pb |  | 1 |  | Br | I |  | 0.3 | 2.7 |  | 100 | 60 | TiO2-np | 65 | Spiro-MeOTAD | Li-TFSI; TBP | DMF; DMSO | 17.06
Cs | FA | MA |  | 0.05 | 0.79 | 0.16 |  | Pb |  | 1 |  | Br | I |  | 0.51 | 2.49 |  | 100 | 30 | TiO2-c ¦ TiO2-mp | nan ¦ 150.0 | Spiro-MeOTAD | FK209; Li-TFSI; TBP | DMF; DMSO | 19.44
Cs | FA | MA |  | 0.1 | 0.75 | 0.15 |  | Pb |  | 1 |  | Br | I |  | 0.5 | 2.5 |  | 100 | 30 | TiO2-c ¦ TiO2-mp | nan ¦ 150.0 | Spiro-MeOTAD | FK209; Li-TFSI; TBP | DMF; DMSO | 13.4
Cs | FA | MA |  | 0.05 | 0.79 | 0.16 |  | Pb |  | 1 |  | Br | I |  | 0.51 | 2.49 |  | 100 | 30 | TiO2-c ¦ TiO2-mp | nan ¦ 150.0 | Spiro-MeOTAD | FK209; Li-TFSI; TBP | DMF; DMSO | 19.5
Cs | FA | MA |  | 0.05 | 0.79 | 0.16 |  | Pb |  | 1 |  | Br | I |  | 0.51 | 2.49 |  | 100 | 30 | TiO2-c ¦ TiO2-mp | nan ¦ 150.0 | Spiro-MeOTAD | FK209; Li-TFSI; TBP | DMF; DMSO | 4.8
Cs | FA | MA |  | 0.05 | 0.79 | 0.16 |  | Pb |  | 1 |  | Br | I |  | 0.51 | 2.49 |  | 100 | 30 | TiO2-c ¦ TiO2-mp | nan ¦ 150.0 | Spiro-MeOTAD | FK209; Li-TFSI; TBP | DMF; DMSO | 7.8
Cs | FA | MA |  | 0.05 | 0.79 | 0.16 |  | Pb |  | 1 |  | Br | I |  | 0.51 | 2.49 |  | 100 | 30 | TiO2-c ¦ TiO2-mp | nan ¦ 150.0 | Spiro-MeOTAD | FK209; Li-TFSI; TBP | DMF; DMSO | 10.09
Cs | FA | MA |  | 0.05 | 0.79 | 0.16 |  | Pb |  | 1 |  | Br | I |  | 0.51 | 2.49 |  | 100 | 30 | TiO2-c ¦ TiO2-mp | nan ¦ 150.0 | Spiro-MeOTAD | FK209; Li-TFSI; TBP | DMF; DMSO | 12
Cs | FA | MA |  | 0.05 | 0.79 | 0.16 |  | Pb |  | 1 |  | Br | I |  | 0.51 | 2.49 |  | 100 | 30 | TiO2-c ¦ TiO2-mp | nan ¦ 150.0 | Spiro-MeOTAD | FK209; Li-TFSI; TBP | DMF; DMSO | 15.4
Cs | FA | MA |  | 0.05 | 0.79 | 0.16 |  | Pb |  | 1 |  | Br | I |  | 0.51 | 2.49 |  | 100 | 60 | TiO2-c ¦ TiO2-mp | 30.0 ¦ 150.0 | Spiro-MeOTAD | FK209; Li-TFSI; TBP | DMF; DMSO | 14.48
Cs | FA | MA |  | 0.05 | 0.79 | 0.16 |  | Pb |  | 1 |  | Br | I |  | 0.51 | 2.49 |  | 100 | 60 | TiO2-c ¦ TiO2-mp | nan ¦ 90.0 | Spiro-MeOTAD | FK209; Li-TFSI; TBP | DMF; DMSO | 16.67
Cs | FA | MA |  | 0.05 | 0.79 | 0.16 |  | Pb |  | 1 |  | Br | I |  | 0.51 | 2.49 |  | 100 | 60 | TiO2-c ¦ TiO2-mp | nan ¦ 90.0 | Spiro-MeOTAD | FK209; Li-TFSI; TBP | DMF; DMSO | 16.13
Cs | FA | MA |  | 0.05 | 0.79 | 0.16 |  | Pb |  | 1 |  | Br | I |  | 0.51 | 2.49 |  | 70.0 >> 150.0 | 10.0 >> 20.0 | SnO2-np | 30 | Spiro-MeOTAD | Li-TFSI; TBP | DMF; DMSO >> IPA | 16.95
Cs | FA | MA |  | 0.05 | 0.79 | 0.16 |  | Pb |  | 1 |  | Br | I |  | 0.51 | 2.49 |  | 70.0 >> 150.0 | 10.0 >> 20.0 | SnO2-np | 30 | Spiro-MeOTAD | Li-TFSI; TBP | DMF; DMSO >> IPA | 14.63
Cs | FA | MA |  | 0.05 | 0.79 | 0.16 |  | Pb |  | 1 |  | Br | I |  | 0.51 | 2.49 |  | 100 | 20 | SnO2-np | 30 | Spiro-MeOTAD | Li-TFSI; TBP | DMF; DMSO | 17.26
Cs | FA | MA |  | 0.05 | 0.79 | 0.16 |  | Pb |  | 1 |  | Br | I |  | 0.51 | 2.49 |  | 100 | 20 | SnO2-np | 30 | Spiro-MeOTAD | Li-TFSI; TBP | DMF; DMSO | 14.7
Cs | FA | MA |  | 0.05 | 0.8 | 0.15 |  | Pb |  | 1 |  | Br | I |  | 0.15 | 0.85 |  | 80; 120 | 5.0; 15.0 | SnO2-np | 60 | Spiro-MeOTAD | Li-TFSI; TBP | DMF; DMSO | 17.7
Cs | FA | MA |  | 0.05 | 0.8 | 0.15 |  | Pb |  | 1 |  | Br | I |  | 0.15 | 0.85 |  | 80; 120 | 5.0; 15.0 | SnO2-np | 60 | Spiro-MeOTAD | Li-TFSI; TBP | DMF; DMSO | 19.2
Cs | FA | MA |  | 0.05 | 0.79 | 0.16 |  | Pb |  | 1 |  | Br | I |  | 0.5 | 2.5 |  | 100 | 30 | TiO2-c ¦ TiO2-mp | nan ¦ 150.0 | Spiro-MeOTAD | Li-TFSI; TBP | DMF; DMSO | 19.2
Cs | FA | MA |  | 0.05 | 0.79 | 0.16 |  | Pb |  | 1 |  | Br | I |  | 0.5 | 2.5 |  | 100 | 60 | TiO2-c ¦ TiO2-mp | 30.0 ¦ nan | Spiro-MeOTAD | FK209; Li-TFSI; TBP | DMF; DMSO | 17.66
Cs | FA | MA |  | 0.05 | 0.79 | 0.16 |  | Pb |  | 1 |  | Br | I |  | 0.5 | 2.5 |  | 100 | 60 | TiO2-c ¦ TiO2-mp | 30.0 ¦ nan | Spiro-MeOTAD | FK209; Li-TFSI; TBP | DMF; DMSO | 17.49
Cs | FA | MA |  | 0.05 | 0.8 | 0.15 |  | Pb |  | 1 |  | Br | I |  | 0.4 | 2.6 |  | 100 | 60 | TiO2-c ¦ TiO2-mp | 30.0 ¦ 150.0 | PTAA | Li-TFSI; TBP | DMF; DMSO | 16.8
Cs | FA | MA |  | 0.05 | 0.8 | 0.15 |  | Pb |  | 1 |  | Br | I |  | 0.4 | 2.6 |  | 100 | 60 | TiO2-c ¦ TiO2-mp | 30.0 ¦ 150.0 | V873 | Li-TFSI; TBP | DMF; DMSO | 11.9
Cs | FA |  |  | 0.15 | 0.85 |  |  | Pb |  | 1 |  | I |  |  | 3 |  |  | 150 | 60 | PCBM-60 ¦ BCP | 50.0 ¦ 6.0 | PEDOT:PSS | Alanine | DMSO; GBL | 14.5
Cs | FA | MA |  | 0.1 | 0.77 | 0.13 |  | Pb |  | 1 |  | Br | I |  | 0.39 | 2.48 |  | 100 | 60 | TiO2-c ¦ TiO2-mp | 50.0 ¦ 300.0 | Spiro-MeOTAD | Li-TFSI; TBP | DMF; DMSO | 18.1
Cs | FA | MA |  | 0.05 | 0.81 | 0.14 |  | Pb |  | 1 |  | Br | I |  | 0.43 | 2.57 |  | 150 | 10 | TiO2-c | 30 | Spiro-MeOTAD | Li-TFSI; TBP | DMF; DMSO | 17.4
Cs | FA | MA |  | 0.05 | 0.81 | 0.14 |  | Pb |  | 1 |  | Br | I |  | 0.43 | 2.57 |  | 150 | 10 | TiO2-c | 30 | Spiro-MeOTAD | Li-TFSI; TBP | DMF; DMSO | 17.03
Cs | FA | MA |  | 0.05 | 0.81 | 0.14 |  | Pb |  | 1 |  | Br | I |  | 0.43 | 2.57 |  | 150 | 10 | TiO2-c | 30 | Spiro-MeOTAD | Li-TFSI; TBP | DMF; DMSO | 18.15
Cs | FA | MA |  | 0.05 | 0.81 | 0.14 |  | Pb |  | 1 |  | Br | I |  | 0.43 | 2.57 |  | 150 | 10 | TiO2-c | 30 | Spiro-MeOTAD | Li-TFSI; TBP | DMF; DMSO | 17.43
Cs | FA | MA |  | 0.05 | 0.81 | 0.14 |  | Pb |  | 1 |  | Br | I |  | 0.43 | 2.57 |  | 150 | 10 | TiO2-c | 30 | Spiro-MeOTAD | Li-TFSI; TBP | DMF; DMSO | 18.37
Cs | FA | MA |  | 0.05 | 0.81 | 0.14 |  | Pb |  | 1 |  | Br | I |  | 0.43 | 2.57 |  | 150 | 10 | TiO2-c | 30 | Spiro-MeOTAD | Li-TFSI; TBP | DMF; DMSO | 17.87
Cs | FA | MA |  | 0.05 | 0.81 | 0.14 |  | Pb |  | 1 |  | Br | I |  | 0.43 | 2.57 |  | 150 | 10 | TiO2-c | 30 | Spiro-MeOTAD | Li-TFSI; TBP | DMF; DMSO | 19.1
Cs | FA | MA |  | 0.05 | 0.81 | 0.14 |  | Pb |  | 1 |  | Br | I |  | 0.43 | 2.57 |  | 150 | 10 | TiO2-c | 30 | Spiro-MeOTAD | Li-TFSI; TBP | DMF; DMSO | 18.68
Cs | FA | MA |  | 0.05 | 0.81 | 0.14 |  | Pb |  | 1 |  | Br | I |  | 0.43 | 2.57 |  | 150 | 10 | TiO2-c | 30 | Spiro-MeOTAD | Li-TFSI; TBP | DMF; DMSO | 17.62
Cs | FA | MA |  | 0.05 | 0.81 | 0.14 |  | Pb |  | 1 |  | Br | I |  | 0.43 | 2.57 |  | 150 | 10 | TiO2-c | 30 | Spiro-MeOTAD | Li-TFSI; TBP | DMF; DMSO | 17.2
Cs | FA | MA |  | 0.05 | 0.76 | 0.19 |  | Pb |  | 1 |  | Br | I |  | 0.6 | 2.4 |  | 100 | 30 | TiO2-c ¦ TiO2-mp | nan ¦ 150.0 | Spiro-MeOTAD | Li-TFSI; TBP | DMF; DMSO | 16.22
Cs | FA | MA |  | 0.05 | 0.76 | 0.19 |  | Pb |  | 1 |  | Br | I |  | 0.6 | 2.4 |  | 100 | 30 | TiO2-c ¦ TiO2-mp | nan ¦ 150.0 | Spiro-MeOTAD | Li-TFSI; TBP | DMF; DMSO | 19.6
Cs |  |  |  | 1 |  |  |  | Pb |  | 1 |  | Br | I |  | 2 | 1 |  | 160 | Unknown | SnO2-np | 20 | Spiro-MeOTAD | Li-TFSI; TBP | DMSO | 6.96
Cs |  |  |  | 1 |  |  |  | Pb |  | 1 |  | Br | I |  | 1 | 2 |  | 55; 240 | 1.0; 1.0 | ZnO-np ¦ SnO2-np | 15.0 ¦ 40.0 | PSQ1 | Undoped | DMF; DMSO | 11.46
Cs |  |  |  | 1 |  |  |  | Pb |  | 1 |  | Br | I |  | 1 | 2 |  | 55; 240 | 1.0; 1.0 | ZnO-np ¦ SnO2-np | 15.0 ¦ 40.0 | PSQ2 | Undoped | DMF; DMSO | 14.21
Cs |  |  |  | 1 |  |  |  | Pb |  | 1 |  | Br | I |  | 1 | 2 |  | 55; 240 | 1.0; 1.0 | ZnO-np ¦ SnO2-np | 15.0 ¦ 40.0 | P3 | Undoped | DMF; DMSO | 8.85
Cs |  |  |  | 1 |  |  |  | Pb |  | 1 |  | Br | I |  | 1 | 2 |  | 55; 240 | 1.0; 1.0 | ZnO-np ¦ SnO2-np | 15.0 ¦ 40.0 | Spiro-MeOTAD | FK209; Li-TFSI; TBP | DMF; DMSO | 9.41
Cs | FA | MA |  | 0.05 | 0.79 | 0.16 |  | Pb |  | 1 |  | Br | I |  | 0.16 | 0.84 |  | 100 | 60 | SnO2-c | 20 | Spiro-MeOTAD | FK209; Li-TFSI; TBP | DMF; DMSO | 16.66
Cs | FA | MA |  | 0.05 | 0.79 | 0.16 |  | Pb |  | 1 |  | Br | I |  | 0.48 | 2.52 |  | 100 | 60 | TiO2-c | 10 | Spiro-MeOTAD | FK209; Li-TFSI; TBP | DMF; DMSO | 13.9
Cs | FA | MA |  | 0.05 | 0.79 | 0.16 |  | Pb |  | 1 |  | Br | I |  | 0.48 | 2.52 |  | 100 | 60 | TiO2-c | 10 | Spiro-MeOTAD | FK209; Li-TFSI; TBP | DMF; DMSO | 13.5
Cs |  |  |  | 1 |  |  |  | Pb |  | 1 |  | Br |  |  | 3 |  |  | 70.0 >> 100.0 | 30.0 >> 15.0 | TiO2-c ¦ TiO2-mp | 60.0 ¦ 450.0 | PTAA | Li-TFSI; TBP | DMF >> Methanol | 6.1
Cs |  |  |  | 1 |  |  |  | Pb |  | 1 |  | Br | I |  | 1 | 2 |  | 55; 240 | 1.0; 1.0 | TiO2-c ¦ TiO2-mp | nan ¦ 200.0 | YN3 | Undoped | DMF; DMSO | 12.05
Cs |  |  |  | 1 |  |  |  | Pb |  | 1 |  | Br | I |  | 1 | 2 |  | 55; 240 | 1.0; 1.0 | TiO2-c ¦ TiO2-mp | nan ¦ 200.0 | Spiro-MeOTAD | Li-TFSI; TBP | DMF; DMSO | 11.51
Cs | FA | MA |  | 0.05 | 0.79 | 0.16 |  | Pb |  | 1 |  | Br | I |  | 0.51 | 2.49 |  | 100 | 60 | TiO2-c ¦ TiO2-mp | 50.0 ¦ 200.0 | Spiro-MeOTAD | Li-TFSI; TBP | DMF; DMSO | 17.02
Cs | FA | MA ¦ (PEI) |  | 0.05 | 0.79 | 0.16 ¦ 2 |  | Pb ¦ Pb |  | 1 ¦ 1 |  | Br | I ¦ I |  | 0.51 | 2.49 ¦ 4 |  | 65.0 >> 100 | 10.0 >> 10.0 | TiO2-c ¦ TiO2-mp | 50.0 ¦ 200.0 | Spiro-MeOTAD | Li-TFSI; TBP | DMF; DMSO >> IPA | 18.51
Cs | FA | MA ¦ (PEI) |  | 0.05 | 0.79 | 0.16 ¦ 2 |  | Pb ¦ Pb |  | 1 ¦ 1 |  | Br | I ¦ I |  | 0.51 | 2.49 ¦ 4 |  | 65.0 >> 100 | 10.0 >> 10.0 | TiO2-c ¦ TiO2-mp | 50.0 ¦ 200.0 | Spiro-MeOTAD | Li-TFSI; TBP | DMF; DMSO | 16.05
Cs | FA | MA ¦ (PEI) |  | 0.05 | 0.79 | 0.16 ¦ 2 |  | Pb ¦ Pb |  | 1 ¦ 1 |  | Br | I ¦ I |  | 0.51 | 2.49 ¦ 4 |  | 65.0 >> 100 | 10.0 >> 10.0 | TiO2-c ¦ TiO2-mp | 50.0 ¦ 200.0 | Spiro-MeOTAD | Li-TFSI; TBP | DMF; DMSO | 15.07
Cs | FA | MA |  | 0.09 | 0.83 | 0.08 |  | Pb |  | 1 |  | Br | I |  | 0.15 | 2.85 |  | 100 | 90 | TiO2-c ¦ TiO2-mp | 25.0 ¦ 200.0 | X61 | Undoped | DMF; DMSO | 8
Cs | FA | MA |  | 0.09 | 0.83 | 0.08 |  | Pb |  | 1 |  | Br | I |  | 0.15 | 2.85 |  | 100 | 90 | TiO2-c ¦ TiO2-mp | 25.0 ¦ 200.0 | X62 | Undoped | DMF; DMSO | 15.9
Cs | FA | MA |  | 0.09 | 0.83 | 0.08 |  | Pb |  | 1 |  | Br | I |  | 0.15 | 2.85 |  | 100 | 90 | TiO2-c ¦ TiO2-mp | 25.0 ¦ 200.0 | Spiro-MeOTAD | Undoped | DMF; DMSO | 10.8
Cs | FA | MA |  | 0.1 | 0.75 | 0.15 |  | Pb |  | 1 |  | Br | I |  | 0.51 | 2.49 |  | 100 | 60 | TiO2-c ¦ TiO2-mp | 40.0 ¦ 200.0 | Spiro-MeOTAD | FK209; Li-TFSI; TBP | DMF; DMSO | 19.22
Cs | FA | MA |  | 0.1 | 0.75 | 0.15 |  | Pb |  | 1 |  | Br | I |  | 0.51 | 2.49 |  | 100 | 60 | TiO2-c ¦ TiO2-mp | 40.0 ¦ 200.0 | Spiro-MeOTAD | FK209; Li-TFSI; TBP | DMF; DMSO | 20.54
Cs | FA | MA |  | 0.1 | 0.75 | 0.15 |  | Pb |  | 1 |  | Br | I |  | 0.51 | 2.49 |  | 100 | 60 | TiO2-c ¦ TiO2-mp | 40.0 ¦ 200.0 | Spiro-MeOTAD | FK209; Li-TFSI; TBP | DMF; DMSO | 20.14
Cs | FA | MA |  | 0.1 | 0.75 | 0.15 |  | Pb |  | 1 |  | Br | I |  | 0.51 | 2.49 |  | 100 | 60 | TiO2-c ¦ TiO2-mp | 40.0 ¦ 200.0 | Spiro-MeOTAD | FK209; Li-TFSI; TBP | DMF; DMSO | 19.41
Cs | FA | MA |  | 0.1 | 0.75 | 0.15 |  | Pb |  | 1 |  | Br | I |  | 0.51 | 2.49 |  | 100 | 60 | TiO2-c ¦ TiO2-mp | 40.0 ¦ 200.0 | Spiro-MeOTAD | FK209; Li-TFSI; TBP | DMF; DMSO | 19.66
Cs | FA | MA |  | 0.1 | 0.75 | 0.15 |  | Pb |  | 1 |  | Br | I |  | 0.51 | 2.49 |  | 100 | 60 | TiO2-c ¦ TiO2-mp | 40.0 ¦ 200.0 | Spiro-MeOTAD | FK209; Li-TFSI; TBP | DMF; DMSO | 19.73
Cs | FA | MA |  | 0.1 | 0.75 | 0.15 |  | Pb |  | 1 |  | Br | I |  | 0.51 | 2.49 |  | 100 | 60 | TiO2-c ¦ TiO2-mp | 40.0 ¦ 200.0 | Spiro-MeOTAD | FK209; Li-TFSI; TBP | DMF; DMSO | 18.9
Cs | FA |  |  | 0.25 | 0.75 |  |  | Pb |  | 1 |  | Br | I |  | 0.6 | 2.4 |  | 100 | 30 | SnO2-np | 30 | Spiro-MeOTAD | FK209; Li-TFSI; TBP | DMF; DMSO | 17.5
Cs | FA |  |  | 0.25 | 0.75 |  |  | Pb |  | 1 |  | Br | I |  | 0.6 | 2.4 |  | 100 | 30 | SnO2-np | 30 | Spiro-MeOTAD | FK209; Li-TFSI; TBP | DMF; DMSO | 19.8
Cs | FA |  |  | 0.25 | 0.75 |  |  | Pb |  | 1 |  | Br | I |  | 0.6 | 2.4 |  | 100 | 30 | SnO2-np | 30 | Spiro-MeOTAD | FK209; Li-TFSI; TBP | DMF; DMSO | 14.7
Cs | FA |  |  | 0.25 | 0.75 |  |  | Pb |  | 1 |  | Br | I |  | 0.6 | 2.4 |  | 100 | 30 | SnO2-np | 30 | Spiro-MeOTAD | FK209; Li-TFSI; TBP | DMF; DMSO | 7.1
Cs | FA |  |  | 0.05 | 0.95 |  |  | Pb |  | 1 |  | I |  |  | 3 |  |  | 100 | 30 | TiO2-c | 45 | Spiro-MeOTAD | Li-TFSI; TBP | DMSO; GBL | 19.7
Cs | FA |  |  | 0.05 | 0.95 |  |  | Pb |  | 1 |  | I |  |  | 3 |  |  | 100 | 30 | TiO2-c | 45 | Spiro-MeOTAD | Li-TFSI; TBP | DMSO; GBL | 18.17
Cs | FA | MA |  | 0.05 | 0.79 | 0.16 |  | Pb |  | 1 |  | Br | I |  | 0.51 | 2.49 |  | 100; 120 | 10.0; 40.0 | TiO2-c ¦ TiO2-mp | nan ¦ 150.0 | Spiro-MeOTAD | Li-TFSI; TBP | DMF; DMSO | 19.9
Cs |  |  |  | 1 |  |  |  | Pb |  | 1 |  | Br | I |  | 1 | 2 |  | 340 | 10 | TiO2-c ¦ TiO2-mp | nan ¦ 400.0 | Spiro-MeOTAD | TBP | DMF | 4
Cs |  |  |  | 1 |  |  |  | Pb |  | 1 |  | Br | I |  | 1 | 2 |  | 340 | 10 | TiO2-c ¦ TiO2-mp | nan ¦ 400.0 | Spiro-MeOTAD | TBP | DMF | 2.9
Cs |  |  |  | 1 |  |  |  | Pb |  | 1 |  | Br |  |  | 3 |  |  | 70.0 >> 250.0 | 30.0 >> 10.0 | TiO2-c ¦ TiO2-mp | 60.0 ¦ 500.0 | Spiro-MeOTAD | Li-TFSI; TBP | DMF >> Methanol | 4.98
Cs |  |  |  | 1 |  |  |  | Pb |  | 1 |  | Br |  |  | 3 |  |  | 70.0 >> 250.0 | 30.0 >> 10.0 | TiO2-c ¦ TiO2-mp | 60.0 ¦ 500.0 | PTAA | Li-TFSI; TBP | DMF >> Methanol | 5.72
Cs |  |  |  | 1 |  |  |  | Pb |  | 1 |  | Br |  |  | 3 |  |  | 70.0 >> 250.0 | 30.0 >> 10.0 | TiO2-c ¦ TiO2-mp | 60.0 ¦ 500.0 | CBP | Li-TFSI; TBP | DMF >> Methanol | 4.92
Cs | FA |  |  | 0.2 | 0.8 |  |  | Pb |  | 1 |  | Br | I |  | 0.9 | 2.1 |  | 65; 100 | 2.0; 10.0 | C60 ¦ BCP | 20.0 ¦ 5.0 | PTAA | F4-TCNQ | DMF; DMSO | 14
Cs | FA | MA |  | 0.1 | 0.79 | 0.16 |  | Pb |  | 1 |  | Br | I |  | 0.51 | 2.49 |  | 100 | 60 | TiO2-c | 40 | Spiro-MeOTAD | Li-TFSI; TBP | DMF; DMSO | 12.9
Cs | FA |  |  | 0.03 | 0.97 |  |  | Pb |  | 1 |  | I |  |  | 3 |  |  | 100.0 >> 155.0 >> 150.0 | 5.0 >> 150.0 >> 20.0 | TiO2-c | 40 | Spiro-MeOTAD | Li-TFSI; TBP | DMF; DMSO >> none >> IPA | 13.4
Cs | FA |  |  | 0.07 | 0.93 |  |  | Pb |  | 1 |  | I |  |  | 3 |  |  | 100.0 >> 155.0 >> 150.0 | 5.0 >> 150.0 >> 20.0 | TiO2-c | 40 | Spiro-MeOTAD | Li-TFSI; TBP | DMF; DMSO >> none >> IPA | 15.4
Cs | FA |  |  | 0.1 | 0.9 |  |  | Pb |  | 1 |  | I |  |  | 3 |  |  | 100.0 >> 155.0 >> 150.0 | 5.0 >> 150.0 >> 20.0 | TiO2-c | 40 | Spiro-MeOTAD | Li-TFSI; TBP | DMF; DMSO >> none >> IPA | 15
Cs | FA |  |  | 0.17 | 0.83 |  |  | Pb |  | 1 |  | I |  |  | 3 |  |  | 100.0 >> 155.0 >> 150.0 | 5.0 >> 150.0 >> 20.0 | TiO2-c | 40 | Spiro-MeOTAD | Li-TFSI; TBP | DMF; DMSO >> none >> IPA | 13.5
Cs | FA |  |  | 0.07 | 0.93 |  |  | Pb |  | 1 |  | I |  |  | 3 |  |  | 100.0 >> 155.0 >> 150.0 | 5.0 >> 150.0 >> 20.0 | TiO2-c | 40 | Spiro-MeOTAD | Li-TFSI; TBP | DMF; DMSO >> none >> IPA | 13.4
Cs | FA | MA |  | 0.15 | 0.75 | 0.1 |  | Pb |  | 1 |  | Br | I |  | 0.1 | 2.9 |  | 110 | 10 | ZnO-c ¦ TiO2-c | nan ¦ 10.0 | Spiro-MeOTAD | Li-TFSI; TBP | DMSO | 6.78
Cs | FA | MA |  | 0.15 | 0.75 | 0.1 |  | Pb |  | 1 |  | Br | I |  | 0.1 | 2.9 |  | 110 | 10 | ZnO-c ¦ TiO2-c | nan ¦ 10.0 | Spiro-MeOTAD | Li-TFSI; TBP | DMSO | 13.98
Cs | FA | MA |  | 0.15 | 0.75 | 0.1 |  | Pb |  | 1 |  | Br | I |  | 0.1 | 2.9 |  | 110 | 10 | ZnO-c ¦ TiO2-c | nan ¦ 10.0 | Spiro-MeOTAD | Li-TFSI; TBP | DMSO | 14.56
Cs | FA | MA |  | 0.15 | 0.75 | 0.1 |  | Pb |  | 1 |  | Br | I |  | 0.1 | 2.9 |  | 110 | 10 | ZnO-c ¦ TiO2-c | nan ¦ 10.0 | Spiro-MeOTAD | Li-TFSI; TBP | DMSO | 15.02
Cs | FA | MA |  | 0.15 | 0.75 | 0.1 |  | Pb |  | 1 |  | Br | I |  | 0.1 | 2.9 |  | 110 | 10 | ZnO-c ¦ TiO2-c | nan ¦ 10.0 | Spiro-MeOTAD | Li-TFSI; TBP | DMSO | 13.53
Cs | FA | MA |  | 0.15 | 0.75 | 0.1 |  | Pb |  | 1 |  | Br | I |  | 0.1 | 2.9 |  | 110 | 10 | ZnO-c ¦ TiO2-c | nan ¦ 10.0 | Spiro-MeOTAD | Li-TFSI; TBP | DMSO | 16.28
Cs | FA | MA |  | 0.15 | 0.75 | 0.1 |  | Pb |  | 1 |  | Br | I |  | 0.1 | 2.9 |  | 110 | 10 | ZnO-c ¦ TiO2-c | nan ¦ 10.0 | Spiro-MeOTAD | Li-TFSI; TBP | DMSO | 17.06
Cs | FA | MA |  | 0.15 | 0.75 | 0.1 |  | Pb |  | 1 |  | Br | I |  | 0.1 | 2.9 |  | 110 | 10 | ZnO-c ¦ TiO2-c | nan ¦ 10.0 | Spiro-MeOTAD | Li-TFSI; TBP | DMSO | 16.7
Cs | FA | MA |  | 0.15 | 0.75 | 0.1 |  | Pb |  | 1 |  | Br | I |  | 0.1 | 2.9 |  | 110 | 10 | ZnO-c ¦ TiO2-c | nan ¦ 10.0 | Spiro-MeOTAD | Li-TFSI; TBP | DMSO | 16.47
Cs | MA |  |  | 0.1 | 0.9 |  |  | Pb |  | 1 |  | I |  |  | 3 |  |  | 100 | 30 | TiO2-c | 30 | Spiro-MeOTAD | Li-TFSI; TBP | DMF | 11.2
Cs | MA |  |  | 0.1 | 0.9 |  |  | Pb |  | 1 |  | I |  |  | 3 |  |  | 100 | 30 | TiO2-c | 30 | Spiro-MeOTAD | Li-TFSI; TBP | DMF | 12.38
Cs | MA |  |  | 0.1 | 0.9 |  |  | Pb |  | 1 |  | I |  |  | 3 |  |  | 100 | 30 | TiO2-c | 30 | Spiro-MeOTAD | Li-TFSI; TBP | DMF | 15.42
Cs | MA |  |  | 0.1 | 0.9 |  |  | Pb |  | 1 |  | I |  |  | 3 |  |  | 100 | 30 | TiO2-c | 30 | Spiro-MeOTAD | Li-TFSI; TBP | DMF | 7.34
Cs | FA | MA |  | 0.05 | 83 | 17 |  | Pb |  | 1 |  | Br | I |  | 0.51 | 2.49 |  | 100 | 60 | TiO2-c ¦ TiO2-mp | 60.0 ¦ 160.0 | Spiro-MeOTAD | FK209; Li-TFSI; TBP | DMF; DMSO | 16.08
Cs | FA | MA |  | 0.05 | 83 | 17 |  | Pb |  | 1 |  | Br | I |  | 0.51 | 2.49 |  | 100 | 60 | TiO2-c ¦ TiO2-mp | 60.0 ¦ 160.0 | Spiro-MeOTAD | FK209; Li-TFSI; TBP | DMF; DMSO | 16.53
Cs | FA | MA |  | 0.05 | 83 | 17 |  | Pb |  | 1 |  | Br | I |  | 0.51 | 2.49 |  | 100 | 60 | TiO2-c ¦ TiO2-mp | 60.0 ¦ 160.0 | Spiro-MeOTAD | FK209; Li-TFSI; TBP | DMF; DMSO | 15.1
Cs | FA | MA |  | 0.05 | 83 | 17 |  | Pb |  | 1 |  | Br | I |  | 0.51 | 2.49 |  | 100 | 60 | TiO2-c ¦ TiO2-mp | 60.0 ¦ 160.0 | Spiro-MeOTAD | FK209; Li-TFSI; TBP | DMF; DMSO | 17.03
Cs | FA | MA |  | 0.05 | 83 | 17 |  | Pb |  | 1 |  | Br | I |  | 0.51 | 2.49 |  | 100 | 60 | TiO2-c ¦ TiO2-mp | 60.0 ¦ 160.0 | Spiro-MeOTAD | FK209; Li-TFSI; TBP | DMF; DMSO | 16.75
Cs | FA | MA |  | 0.05 | 0.75 | 0.15 |  | Pb |  | 1 |  | Br | I |  | 0.15 | 2.85 |  | 115; 100 | 15.0; 30.0 | TiO2-c ¦ TiO2-mp | 10.0 ¦ nan | PTAA | Li-TFSI; TBP | DMF; DMSO | 20.1
Cs | FA | Rb |  | 0.1 | 0.85 | 0.05 |  | Pb |  | 1 |  | I |  |  | 3 |  |  | 100 | 10 | TiO2-c ¦ TiO2-mp | 200 | Spiro-MeOTAD | FK209; Li-TFSI; TBP | DMF; DMSO | 20.4
Cs | FA | Rb |  | 0.1 | 0.85 | 0.05 |  | Pb |  | 1 |  | I |  |  | 3 |  |  | 100 | 10 | TiO2-c ¦ TiO2-mp | 200 | Spiro-MeOTAD | FK209; Li-TFSI; TBP | DMF; DMSO | 17.95
Cs | FA | MA |  | 0.05 | 0.81 | 0.14 |  | Pb |  | 1 |  | Br | I |  | 0.51 | 2.49 |  | 100 | 60 | TiO2-c ¦ TiO2-mp | nan ¦ 200.0 | Spiro-MeOTAD | FK209; Li-TFSI; TBP | DMF; DMSO | 20.14
Cs | FA | MA |  | 0.05 | 0.81 | 0.14 |  | Pb |  | 1 |  | Br | I |  | 0.51 | 2.49 |  | 100 | 60 | TiO2-c ¦ TiO2-mp | nan ¦ 200.0 | Spiro-MeOTAD | FK209; Li-TFSI; TBP | DMF; DMSO | 15.59
Cs | FA | MA |  | 0.05 | 0.81 | 0.14 |  | Pb |  | 1 |  | Br | I |  | 0.51 | 2.49 |  | 100 | 60 | TiO2-c ¦ TiO2-mp | nan ¦ 200.0 | Spiro-MeOTAD | FK209; Li-TFSI; TBP | DMF; DMSO | 18.37
Cs | FA | MA |  | 0.05 | 0.81 | 0.14 |  | Pb |  | 1 |  | Br | I |  | 0.51 | 2.49 |  | 100 | 60 | TiO2-c ¦ TiO2-mp | nan ¦ 200.0 | Spiro-MeOTAD | FK209; Li-TFSI; TBP | DMF; DMSO | 14.33
Cs | FA | MA |  | 0.05 | 0.81 | 0.14 |  | Pb |  | 1 |  | Br | I |  | 0.51 | 2.49 |  | 100 | 60 | TiO2-c ¦ TiO2-mp | nan ¦ 200.0 | Spiro-MeOTAD | FK209; Li-TFSI; TBP | DMF; DMSO | 19.88
Cs | FA | MA |  | 0.05 | 0.81 | 0.14 |  | Pb |  | 1 |  | Br | I |  | 0.51 | 2.49 |  | 100 | 60 | TiO2-c ¦ TiO2-mp | nan ¦ 200.0 | Spiro-MeOTAD | FK209; Li-TFSI; TBP | DMF; DMSO | 15.47
Cs | FA | MA |  | 0.05 | 0.81 | 0.14 |  | Pb |  | 1 |  | Br | I |  | 0.45 | 2.55 |  | 100 | 60 | TiO2-c ¦ TiO2-mp | nan ¦ 200.0 | Spiro-MeOTAD | FK209; Li-TFSI; TBP | DMF; DMSO | 17.9
Cs | FA | MA | Rb | 0.05 | 0.79 | 0.11 | 0.05 | Pb |  | 1 |  | Br | I |  | 0.39 | 2.61 |  | 100 | 60 | TiO2-c ¦ TiO2-mp | nan ¦ 200.0 | Spiro-MeOTAD | FK209; Li-TFSI; TBP | DMF; DMSO | 19.1
Cs | FA | MA |  | 0.05 | 0.8 | 0.15 |  | Pb |  | 1 |  | Br | I |  | 0.43 | 2.57 |  | 100 | 60 | TiO2-c ¦ TiO2-mp | 15.0 ¦ 150.0 | Spiro-MeOTAD | Li-TFSI; TBP | DMF; DMSO | 18.5
Cs | FA | MA |  | 0.05 | 0.8 | 0.15 |  | Pb |  | 1 |  | Br | I |  | 0.43 | 2.57 |  | 100 | 60 | TiO2-c ¦ TiO2-mp | 15.0 ¦ 150.0 | Spiro-MeOTAD | Li-TFSI; TBP | DMF; DMSO | 18.1
Cs | FA | MA |  | 0.05 | 0.8 | 0.15 |  | Pb |  | 1 |  | Br | I |  | 0.43 | 2.57 |  | 100 | 60 | TiO2-c ¦ TiO2-mp | 15.0 ¦ 150.0 | Spiro-MeOTAD | Li-TFSI; TBP | DMF; DMSO | 17.1
Cs | FA | MA |  | 0.05 | 0.8 | 0.15 |  | Pb |  | 1 |  | Br | I |  | 0.43 | 2.57 |  | 100 | 60 | TiO2-c ¦ TiO2-mp | 15.0 ¦ 150.0 | Spiro-MeOTAD | Li-TFSI; TBP | DMF; DMSO | 17.3
Cs | FA | MA |  | 0.05 | 0.8 | 0.15 |  | Pb |  | 1 |  | Br | I |  | 0.43 | 2.57 |  | 100 | 60 | TiO2-c ¦ TiO2-mp | 15.0 ¦ 150.0 | Spiro-MeOTAD | Li-TFSI; TBP | DMF; DMSO | 17.3
Cs | FA | MA |  | 0.05 | 0.8 | 0.15 |  | Pb |  | 1 |  | Br | I |  | 0.43 | 2.57 |  | 100 | 60 | TiO2-c ¦ TiO2-mp | 15.0 ¦ 150.0 | Spiro-MeOTAD | Li-TFSI; TBP | DMF; DMSO | 18
Cs | FA | MA |  | 0.05 | 0.8 | 0.15 |  | Pb |  | 1 |  | Br | I |  | 0.43 | 2.57 |  | 100 | 60 | TiO2-c ¦ TiO2-mp | 15.0 ¦ 150.0 | Spiro-MeOTAD | Li-TFSI; TBP | DMF; DMSO | 17.7
Cs | FA | MA |  | 0.05 | 0.8 | 0.15 |  | Pb |  | 1 |  | Br | I |  | 0.43 | 2.57 |  | 100 | 60 | TiO2-c ¦ TiO2-mp | 15.0 ¦ 150.0 | Spiro-MeOTAD | Li-TFSI; TBP | DMF; DMSO | 16.3
Cs | FA | MA |  | 0.05 | 0.8 | 0.15 |  | Pb |  | 1 |  | Br | I |  | 0.43 | 2.57 |  | 100 | 60 | TiO2-c ¦ TiO2-mp | 15.0 ¦ 150.0 | Spiro-MeOTAD | Li-TFSI; TBP | DMF; DMSO | 16.2
Cs | FA | MA |  | 0.05 | 0.81 | 0.14 |  | Pb |  | 1 |  | Br | I |  | 0.45 | 2.55 |  | 120 | 10 | SnO2-np | 10 | Spiro-MeOTAD | FK209; Li-TFSI; TBP | DMF; DMSO | 18.95
Cs | FA | MA |  | 0.05 | 0.81 | 0.14 |  | Pb |  | 1 |  | Br | I |  | 0.45 | 2.55 |  | 120 | 10 | SnO2-np ¦ OEABS | 10.0 ¦ nan | Spiro-MeOTAD | FK209; Li-TFSI; TBP | DMF; DMSO | 19.82
Cs | FA | MA |  | 0.05 | 0.81 | 0.14 |  | Pb |  | 1 |  | Br | I |  | 0.45 | 2.55 |  | 120 | 10 | SnO2-np ¦ MSAPBS | 10.0 ¦ nan | Spiro-MeOTAD | FK209; Li-TFSI; TBP | DMF; DMSO | 21.18
Cs |  |  |  | 1 |  |  |  | Pb |  | 1 |  | Br | I |  | 1 | 2 |  | 100 | 5 | TiO2-c | 112 | Spiro-MeOTAD | Li-TFSI; TBP | DMF; DMSO | 5.62
Cs |  |  |  | 1 |  |  |  | Pb |  | 1 |  | Br | I |  | 1 | 2 |  | 100 | 5 | TiO2-c | 112 | Spiro-MeOTAD | Li-TFSI; TBP | DMF; DMSO | 2.94
Cs | FA | MA |  | 0.05 | 0.8075 | 0.1425 |  | Pb |  | 1 |  | Br | I |  | 0.45 | 2.55 |  | 100 | 60 | TiO2-c ¦ TiO2-mp | 30 | Spiro-MeOTAD | Li-TFSI; TBP | DMF; DMSO | 19.3
Cs | FA | MA |  | 0.05 | 0.8075 | 0.1425 |  | Pb |  | 1 |  | Br | I |  | 0.45 | 2.55 |  | 100 | 60 | TiO2-c ¦ TiO2-mp | 30 | Spiro-MeOTAD | Li-TFSI; TBP | DMF; DMSO | 20.1
Cs | FA | MA |  | 0.05 | 0.8075 | 0.1425 |  | Pb |  | 1 |  | Br | I |  | 0.45 | 2.55 |  | 100 | 60 | TiO2-c ¦ TiO2-mp | 30 | Spiro-MeOTAD | Li-TFSI; TBP | DMF; DMSO | 19.8
Cs | FA | MA |  | 0.05 | 0.8075 | 0.1425 |  | Pb |  | 1 |  | Br | I |  | 0.45 | 2.55 |  | 100 | 60 | TiO2-c ¦ TiO2-mp | 30 | Spiro-MeOTAD | Li-TFSI; TBP | DMF; DMSO | 20.5
Cs |  |  |  | 1 |  |  |  | Pb |  | 1 |  | Br | I |  | 1 | 2 |  | 55; 240 | 1.0; 1.0 | SnO2-np | 40 | Spiro-MeOTAD | FK209; Li-TFSI; TBP | DMF; DMSO | 12.3
Cs |  |  |  | 1 |  |  |  | Pb |  | 1 |  | Br | I |  | 1 | 2 |  | 55; 240 | 1.0; 1.0 | SnO2-np ¦ PN4N | 40.0 ¦ nan | Spiro-MeOTAD | FK209; Li-TFSI; TBP | DMF; DMSO | 15.1
Cs | FA | MA |  | 0.1 | 0.1 | 0.8 |  | Pb |  | 1 |  | I |  |  | 3 |  |  | 100 | 10 | PDIN | 15 | PTAA | F4-TCNQ | DMF | 12.01
Cs | FA | MA |  | 0.1 | 0.1 | 0.8 |  | Pb |  | 1 |  | I |  |  | 3 |  |  | 100 | 10 | PDIN | 30 | PTAA | F4-TCNQ | DMF | 15.2
Cs | FA | MA |  | 0.1 | 0.1 | 0.8 |  | Pb |  | 1 |  | I |  |  | 3 |  |  | 100 | 10 | PDIN | 40 | PTAA | F4-TCNQ | DMF | 14.47
Cs | FA | MA |  | 0.1 | 0.1 | 0.8 |  | Pb |  | 1 |  | I |  |  | 3 |  |  | 100 | 10 | PDIN | 50 | PTAA | F4-TCNQ | DMF | 14.33
Cs | FA | MA |  | 0.05 | 0.8 | 0.15 |  | Pb |  | 1 |  | Br | I |  | 0.47 | 2.53 |  | 100 | 60 | TiO2-c ¦ TiO2-mp | 30.0 ¦ nan | Spiro-MeOTAD | FK209; Li-TFSI; TBP | DMF; DMSO | 19.5
Cs | FA | MA |  | 0.05 | 0.8 | 0.15 |  | Pb |  | 1 |  | Br | I |  | 0.47 | 2.53 |  | 100 | 60 | TiO2-c ¦ TiO2-mp | 30.0 ¦ nan | Spiro-MeOTAD | FK209; Li-TFSI; TBP | DMF; DMSO | 21.1
Cs | MA |  |  | 0.05 | 0.95 |  |  | Pb |  | 1 |  | I |  |  | 3 |  |  | 100 | 10 | PCBM-60 ¦ BCP | 80.0 ¦ nan | PTAA | Li-TFSI; TBP | DMF | 14.9
Cs | MA |  |  | 0.05 | 0.95 |  |  | Pb |  | 1 |  | I |  |  | 3 |  |  | 100 | 10 | C60; C70 ¦ BCP | 80.0 ¦ nan | PTAA | Li-TFSI; TBP | DMF | 16.6
Cs | MA |  |  | 0.05 | 0.95 |  |  | Pb |  | 1 |  | I |  |  | 3 |  |  | 100 | 10 | C60 ¦ BCP | 80 | PTAA | Li-TFSI; TBP | DMF | 13.8
Cs | MA |  |  | 0.05 | 0.95 |  |  | Pb |  | 1 |  | I |  |  | 3 |  |  | 100 | 10 | C70 ¦ BCP | 80.0 ¦ nan | PTAA | Li-TFSI; TBP | DMF | 13.9
Cs | FA | MA |  | 0.05 | 0.81 | 0.14 |  | Pb |  | 1 |  | Br | I |  | 0.45 | 2.55 |  | 100 | 50 | SnO2-c | 60 | Spiro-MeOTAD | Li-TFSI; TBP | DMF; DMSO | 17.61
Cs | FA | MA |  | 0.05 | 0.81 | 0.14 |  | Pb |  | 1 |  | Br | I |  | 0.45 | 2.55 |  | 100 | 50 | SnO2-c | 60 | Spiro-MeOTAD | Li-TFSI; TBP | DMF; DMSO | 17.6
Cs | FA | MA |  | 0.05 | 0.81 | 0.14 |  | Pb |  | 1 |  | Br | I |  | 0.45 | 2.55 |  | 100 | 50 | SnO2-c | 60 | Spiro-MeOTAD | Li-TFSI; TBP | DMF; DMSO | 20.09
Cs | FA | MA |  | 0.05 | 0.81 | 0.14 |  | Pb |  | 1 |  | Br | I |  | 0.45 | 2.55 |  | 100 | 50 | SnO2-c | 60 | Spiro-MeOTAD | Li-TFSI; TBP | DMF; DMSO | 20.4
Cs | FA | MA |  | 0.05 | 0.79 | 0.16 |  | Pb |  | 1 |  | Br | I |  | 0.51 | 2.49 |  | 110 | 15 | TiO2-c | 60 | Spiro-MeOTAD | FK209; Li-TFSI; TBP | DMF; DMSO | 18.47
Cs | FA | MA |  | 0.05 | 0.79 | 0.16 |  | Pb |  | 1 |  | Br | I |  | 0.51 | 2.49 |  | 110 | 15 | TiO2-c | 60 | Spiro-MeOTAD | FK209; Li-TFSI; TBP | DMF; DMSO | 19.08
Cs | FA | MA |  | 0.05 | 0.79 | 0.16 |  | Pb |  | 1 |  | Br | I |  | 0.51 | 2.49 |  | 65; 100 | 3.0; 2.0 | TiO2-c ¦ TiO2-mp | 50.0 ¦ nan | Spiro-MeOTAD | FK209; Li-TFSI; TBP | DMF; DMSO | 16.02
Cs | FA | MA |  | 0.05 | 0.79 | 0.16 |  | Pb |  | 1 |  | Br | I |  | 0.51 | 2.49 |  | 65; 100 | 3.0; 2.0 | TiO2-c ¦ TiO2-mp | 50.0 ¦ nan | Spiro-MeOTAD | FK209; Li-TFSI; TBP | DMF; DMSO | 18.6
Cs | FA |  |  | 0.1 | 0.9 |  |  | Pb |  | 1 |  | I |  |  | 3 |  |  | 70.0 >> 150.0 | 10.0 >> 10.0 | TiO2-c | 40 | Spiro-MeOTAD | Li-TFSI; TBP | DMF; TBP >> IPA | 12.7
Cs | FA |  |  | 0.2 | 0.8 |  |  | Pb |  | 1 |  | I |  |  | 3 |  |  | 70.0 >> 150.0 | 10.0 >> 10.0 | TiO2-c | 40 | Spiro-MeOTAD | Li-TFSI; TBP | DMF; TBP >> IPA | 14.7
Cs | FA |  |  | 0.3 | 0.7 |  |  | Pb |  | 1 |  | I |  |  | 3 |  |  | 70.0 >> 150.0 | 10.0 >> 10.0 | TiO2-c | 40 | Spiro-MeOTAD | Li-TFSI; TBP | DMF; TBP >> IPA | 6.27
Cs | FA | MA |  | 0.05 | 0.79 | 0.16 |  | Pb |  | 1 |  | Br | I |  | 0.51 | 2.49 |  | 100 | 60 | SnO2-c | 40 | Spiro-MeOTAD | Li-TFSI; TBP | DMF; DMSO | 16.8
Cs | FA | MA |  | 0.05 | 0.79 | 0.16 |  | Pb |  | 1 |  | Br | I |  | 0.51 | 2.49 |  | 100 | 60 | SnO2-c | 40 | Spiro-MeOTAD | Li-TFSI; TBP | DMF; DMSO | 16.8
Cs | FA | MA |  | 0.05 | 0.79 | 0.16 |  | Pb |  | 1 |  | Br | I |  | 0.51 | 2.49 |  | 100 | 60 | SnO2-c | 30 | Spiro-MeOTAD | Li-TFSI; TBP | DMF; DMSO | 16.38
Cs | FA | MA |  | 0.05 | 0.79 | 0.16 |  | Pb |  | 1 |  | Br | I |  | 0.51 | 2.49 |  | 100 | 60 | SnO2-c | 50 | Spiro-MeOTAD | Li-TFSI; TBP | DMF; DMSO | 15.56
Cs | FA | MA |  | 0.05 | 0.79 | 0.16 |  | Pb |  | 1 |  | Br | I |  | 0.51 | 2.49 |  | 100 | 60 | SnO2-c | 60 | Spiro-MeOTAD | Li-TFSI; TBP | DMF; DMSO | 13.91
Cs | FA | MA |  | 0.05 | 0.79 | 0.16 |  | Pb |  | 1 |  | Br | I |  | 0.51 | 2.49 |  | 100 | 60 | TiO2-c ¦ TiO2-mp | 30.0 ¦ 150.0 | Spiro-MeOTAD | FK209; Li-TFSI; TBP | DMF; DMSO | 15.8
Cs | FA | MA |  | 0.05 | 0.79 | 0.16 |  | Pb |  | 1 |  | Br | I |  | 0.51 | 2.49 |  | 100 | 60 | TiO2-c ¦ TiO2-mp | 30.0 ¦ 150.0 | Spiro-MeOTAD | FK209; Li-TFSI; TBP | DMF; DMSO | 14.4
Cs | FA | MA |  | 0.05 | 0.79 | 0.16 |  | Pb |  | 1 |  | Br | I |  | 0.51 | 2.49 |  | 100 | 60 | TiO2-c ¦ TiO2-mp ¦ Au@SiO2-np | 30.0 ¦ 150.0 ¦ nan | Spiro-MeOTAD | FK209; Li-TFSI; TBP | DMF; DMSO | 19.7
Cs | FA | MA |  | 0.05 | 0.79 | 0.16 |  | Pb |  | 1 |  | Br | I |  | 0.51 | 2.49 |  | 100 | 60 | TiO2-c ¦ TiO2-mp ¦ Au@SiO2-np | 30.0 ¦ 150.0 ¦ nan | Spiro-MeOTAD | FK209; Li-TFSI; TBP | DMF; DMSO | 18.5
Cs | FA | MA |  | 0.05 | 0.79 | 0.16 |  | Pb |  | 1 |  | Br | I |  | 0.51 | 2.49 |  | 100 | 60 | TiO2-c ¦ TiO2-mp ¦ Au@SiO2-np | 30.0 ¦ 150.0 ¦ nan | Spiro-MeOTAD | FK209; Li-TFSI; TBP | DMF; DMSO | 20.5
Cs | FA | MA |  | 0.05 | 0.79 | 0.16 |  | Pb |  | 1 |  | Br | I |  | 0.51 | 2.49 |  | 100 | 60 | TiO2-c ¦ TiO2-mp ¦ Au@SiO2-np | 30.0 ¦ 150.0 ¦ nan | Spiro-MeOTAD | FK209; Li-TFSI; TBP | DMF; DMSO | 20.6
Cs | FA | MA |  | 0.05 | 0.7885 | 0.1615 |  | Pb |  | 1 |  | Br | I |  | 0.51 | 2.49 |  | 100 | 40 | Cr2O3 | 92 | Spiro-MeOTAD | Li-TFSI; TBP | DMF; DMSO | 13.54
Cs | FA | MA |  | 0.05 | 0.7885 | 0.1615 |  | Pb |  | 1 |  | Br | I |  | 0.51 | 2.49 |  | 100 | 40 | Cr2O3 | 68 | Spiro-MeOTAD | Li-TFSI; TBP | DMF; DMSO | 14.63
Cs | FA | MA |  | 0.05 | 0.7885 | 0.1615 |  | Pb |  | 1 |  | Br | I |  | 0.51 | 2.49 |  | 100 | 40 | Cr2O3 | 63 | Spiro-MeOTAD | Li-TFSI; TBP | DMF; DMSO | 15.62
Cs | FA | MA |  | 0.05 | 0.7885 | 0.1615 |  | Pb |  | 1 |  | Br | I |  | 0.51 | 2.49 |  | 100 | 40 | Cr2O3 | 54 | Spiro-MeOTAD | Li-TFSI; TBP | DMF; DMSO | 15.07
Cs | FA | MA |  | 0.05 | 0.7885 | 0.1615 |  | Pb |  | 1 |  | Br | I |  | 0.51 | 2.49 |  | 100 | 40 | Cr2O3 | 63 | Spiro-MeOTAD | Li-TFSI; TBP | DMF; DMSO | 14.89
Cs | FA | MA |  | 0.05 | 0.79 | 0.16 |  | Pb |  | 1 |  | Br | I |  | 0.51 | 2.49 |  | 100 | 60 | TiO2-c | 60 | Spiro-MeOTAD | Co; Li-TFSI; TBP | DMF; DMSO | 13.86
Cs | FA | MA |  | 0.05 | 0.79 | 0.16 |  | Pb |  | 1 |  | Br | I |  | 0.51 | 2.49 |  | 100 | 60 | TiO2-c | 60 | Spiro-MeOTAD | Co; Li-TFSI; TBP | DMF; DMSO | 10.91
Cs | FA | MA |  | 0.05 | 0.79 | 0.16 |  | Pb |  | 1 |  | Br | I |  | 0.51 | 2.49 |  | 100 | 60 | TiO2-mp | 100 | Spiro-MeOTAD | Co; Li-TFSI; TBP | DMF; DMSO | 14.92
Cs | FA | MA |  | 0.05 | 0.79 | 0.16 |  | Pb |  | 1 |  | Br | I |  | 0.51 | 2.49 |  | 100 | 60 | TiO2-mp | 100 | Spiro-MeOTAD | Co; Li-TFSI; TBP | DMF; DMSO | 13.42
Cs | FA | MA |  | 0.05 | 0.79 | 0.16 |  | Pb |  | 1 |  | Br | I |  | 0.51 | 2.49 |  | 100 | 60 | TiO2-c ¦ TiO2-mp | 60.0 ¦ 100.0 | Spiro-MeOTAD | Co; Li-TFSI; TBP | DMF; DMSO | 16.82
Cs | FA | MA |  | 0.05 | 0.79 | 0.16 |  | Pb |  | 1 |  | Br | I |  | 0.51 | 2.49 |  | 100 | 60 | TiO2-c ¦ TiO2-mp | 60.0 ¦ 100.0 | Spiro-MeOTAD | Co; Li-TFSI; TBP | DMF; DMSO | 15.74
Cs | FA | MA |  | 0.05 | 0.79 | 0.16 |  | Pb |  | 1 |  | Br | I |  | 0.51 | 2.49 |  | 100 | 60 | TiO2-mp ¦ TiO2-c | 100.0 ¦ 60.0 | Spiro-MeOTAD | Co; Li-TFSI; TBP | DMF; DMSO | 13.45
Cs | FA | MA |  | 0.05 | 0.79 | 0.16 |  | Pb |  | 1 |  | Br | I |  | 0.51 | 2.49 |  | 100 | 60 | TiO2-mp ¦ TiO2-c | 100.0 ¦ 60.0 | Spiro-MeOTAD | Co; Li-TFSI; TBP | DMF; DMSO | 9.88
Cs | FA | MA |  | 0.05 | 0.79 | 0.16 |  | Pb |  | 1 |  | Br | I |  | 0.45 | 2.55 |  | 100 | 60 | TiO2-c | 30 | Spiro-MeOTAD | FK209; Li-TFSI; TBP | DMF; DMSO | 17.31
Cs | FA | MA |  | 0.05 | 0.79 | 0.16 |  | Pb |  | 1 |  | Br | I |  | 0.45 | 2.55 |  | 100 | 60 | TiO2-c | 30 | Spiro-MeOTAD | FK209; Li-TFSI; TBP | DMF; DMSO | 17.11
Cs | FA | MA |  | 0.05 | 0.79 | 0.16 |  | Pb |  | 1 |  | Br | I |  | 0.45 | 2.55 |  | 100 | 60 | TiO2-c | 30 | Thiophene ¦ Spiro-MeOTAD | FK209; Li-TFSI; TBP | DMF; DMSO | 18.46
Cs | FA | MA |  | 0.05 | 0.79 | 0.16 |  | Pb |  | 1 |  | Br | I |  | 0.45 | 2.55 |  | 100 | 60 | TiO2-c | 30 | Thiophene ¦ Spiro-MeOTAD | FK209; Li-TFSI; TBP | DMF; DMSO | 18.02
Cs | FA |  |  | 0.125 | 0.875 |  |  | Pb |  | 1 |  | Br | I |  | 0.375 | 2.625 |  | 145 | 40 | SnO2-c | 40 | Spiro-MeOTAD | Li-TFSI; TBP | DMF; DMSO | 6.16
Cs | FA |  |  | 0.125 | 0.875 |  |  | Pb |  | 1 |  | Br | I |  | 0.375 | 2.625 |  | 145 | 40 | SnO2-c | 40 | Spiro-MeOTAD | Li-TFSI; TBP | DMF; DMSO | 12.25
Cs | FA |  |  | 0.125 | 0.875 |  |  | Pb |  | 1 |  | Br | I |  | 0.375 | 2.625 |  | 145 | 40 | SnO2-c | 40 | Spiro-MeOTAD | Li-TFSI; TBP | DMF; DMSO | 14.93
Cs | FA |  |  | 0.125 | 0.875 |  |  | Pb |  | 1 |  | Br | I |  | 0.375 | 2.625 |  | 145 | 40 | SnO2-c | 40 | Spiro-MeOTAD | Li-TFSI; TBP | DMF; DMSO | 16.8
Cs | FA |  |  | 0.125 | 0.875 |  |  | Pb |  | 1 |  | Br | I |  | 0.375 | 2.625 |  | 145 | 40 | SnO2-c | 40 | Spiro-MeOTAD | Li-TFSI; TBP | DMF; DMSO | 13.18
Cs | FA |  |  | 0.125 | 0.875 |  |  | Pb |  | 1 |  | Br | I |  | 0.375 | 2.625 |  | 145 | 40 | SnO2-c | 40 | Spiro-MeOTAD | Li-TFSI; TBP | DMF; DMSO | 13.13
Cs | FA |  |  | 0.125 | 0.875 |  |  | Pb |  | 1 |  | Br | I |  | 0.375 | 2.625 |  | 145 | 40 | SnO2-c | 40 | Spiro-MeOTAD | Li-TFSI; TBP | DMF; DMSO | 14.81
Cs | FA |  |  | 0.125 | 0.875 |  |  | Pb |  | 1 |  | Br | I |  | 0.375 | 2.625 |  | 145 | 40 | SnO2-c | 40 | Spiro-MeOTAD | Li-TFSI; TBP | DMF; DMSO | 13.08
Cs | FA | MA |  | 0.1 | 0.75 | 0.15 |  | Pb |  | 1 |  | Br | I |  | 0.51 | 2.49 |  | 100 | 60 | TiO2-c ¦ TiO2-mp | 20.0 ¦ 150.0 | Spiro-MeOTAD | Li-TFSI; TBP | DMF; DMSO | 21.53
Cs | FA | MA ¦ (FEA) |  | 0.04 | 0.92 | 0.04 ¦ 2 |  | Pb ¦ Pb |  | 1 ¦ 1 |  | I ¦ I |  |  | 3 ¦ 4 |  |  | 110.0 >> 110.0 | 40.0 >> 40.0 | TiO2-c ¦ TiO2-mp | nan ¦ 250.0 | Spiro-MeOTAD | Li-TFSI; TBP | DMF; DMSO >> DMF; DMSO | 22.09
Cs | FA | MA |  | 0.04 | 0.92 | 0.04 |  | Pb |  | 1 |  | I |  |  | 3 |  |  | 110 | 40 | TiO2-c ¦ TiO2-mp | nan ¦ 250.0 | Spiro-MeOTAD | Li-TFSI; TBP | DMF; DMSO | 19.97
Cs |  |  |  | 1 |  |  |  | Pb |  | 1 |  | Br |  |  | 3 |  |  | 70.0 >> 250.0 | 30.0 >> 10.0 | TiO2-c ¦ TiO2-mp | nan ¦ 150.0 | Spiro-MeOTAD | Li-TFSI; TBP | DMF >> Methanol | 3.78
Cs |  |  |  | 1 |  |  |  | Pb |  | 1 |  | Br |  |  | 3 |  |  | 70.0 >> 250.0 | 30.0 >> 10.0 | TiO2-c ¦ TiO2-mp | nan ¦ 150.0 | Spiro-MeOTAD | Li-TFSI; TBP | DMF >> Methanol | 5.04
Cs |  |  |  | 1 |  |  |  | Pb |  | 1 |  | Br |  |  | 3 |  |  | 70.0 >> 250.0 | 30.0 >> 10.0 | TiO2-c ¦ TiO2-mp | nan ¦ 150.0 | Spiro-MeOTAD | Li-TFSI; TBP | DMF >> Methanol | 4.47
Cs |  |  |  | 1 |  |  |  | Pb |  | 1 |  | Br |  |  | 3 |  |  | 70.0 >> 250.0 | 30.0 >> 10.0 | TiO2-c ¦ TiO2-mp | nan ¦ 150.0 | Spiro-MeOTAD | Li-TFSI; TBP | DMF >> Methanol | 6.21
Cs | FA | MA |  | 0.05 | 0.79 | 0.16 |  | Pb |  | 1 |  | Br | I |  | 0.51 | 2.49 |  | 110 | 20 | TiO2-c | 50 | Spiro-MeOTAD | FK209; Li-TFSI; TBP | DMF; DMSO | 19.62
Cs | FA | MA |  | 0.05 | 0.79 | 0.16 |  | Pb |  | 1 |  | Br | I |  | 0.51 | 2.49 |  | 110 | 20 | Nb2O5 | 50 | Spiro-MeOTAD | FK209; Li-TFSI; TBP | DMF; DMSO | 20.14
Cs | FA | MA |  | 0.05 | 0.79 | 0.16 |  | Pb |  | 1 |  | Br | I |  | 0.51 | 2.49 |  | 110 | 20 | Nb2O5 | 50 | Spiro-MeOTAD | FK209; Li-TFSI; TBP | DMF; DMSO | 15.39
Cs | FA | MA |  | 0.05 | 0.79 | 0.16 |  | Pb |  | 1 |  | Br | I |  | 2.51 | 2.49 |  | 100 | 60 | TiO2-c | 75 | Spiro-MeOTAD | Li-TFSI; TBP | DMF; DMSO | 16.94
Cs | FA | MA |  | 0.05 | 0.79 | 0.16 |  | Pb |  | 1 |  | Br | I |  | 2.51 | 2.49 |  | 100 | 60 | TiO2-c | 75 | Spiro-MeOTAD | Li-TFSI; TBP | DMF; DMSO; Pyridin | 17.82
Cs | FA | MA |  | 0.05 | 0.79 | 0.16 |  | Pb |  | 1 |  | Br | I |  | 2.51 | 2.49 |  | 100 | 60 | TiO2-c | 75 | Spiro-MeOTAD | Li-TFSI; TBP | DMF; DMSO; Pyridin | 19.03
Cs | FA | MA |  | 0.05 | 0.79 | 0.16 |  | Pb |  | 1 |  | Br | I |  | 2.51 | 2.49 |  | 100 | 60 | TiO2-c | 75 | Spiro-MeOTAD | Li-TFSI; TBP | DMF; DMSO; Pyridin | 17.91
Cs | FA | MA |  | 0.05 | 0.79 | 0.16 |  | Pb |  | 1 |  | Br | I |  | 2.51 | 2.49 |  | 100 | 60 | TiO2-c | 75 | Spiro-MeOTAD | Li-TFSI; TBP | DMF; DMSO; Pyridin | 17.48
Cs | FA |  |  | 0.1 | 0.9 |  |  | Pb |  | 1 |  | I |  |  | 3 |  |  | 100 | 60 | TiO2-c ¦ TiO2-mp | 30.0 ¦ 150.0 | Spiro-MeOTAD | Li-TFSI; TBP | DMF; DMSO; GBL | 18.7
Cs | FA |  |  | 0.1 | 0.9 |  |  | Pb |  | 1 |  | I |  |  | 3 |  |  | 100 | 60 | TiO2-c ¦ TiO2-mp | 30.0 ¦ 150.0 | Spiro-MeOTAD | Li-TFSI; TBP | DMF; DMSO; GBL | 20
Cs | FA |  |  | 0.1 | 0.9 |  |  | Pb |  | 1 |  | I |  |  | 3 |  |  | 100 | 60 | TiO2-c ¦ TiO2-mp | 30.0 ¦ 150.0 | Spiro-MeOTAD | Li-TFSI; TBP | DMF; DMSO; GBL | 20
Cs | FA |  |  | 0.1 | 0.9 |  |  | Pb |  | 1 |  | I |  |  | 3 |  |  | 100 | 60 | TiO2-c ¦ TiO2-mp | 30.0 ¦ 150.0 | Spiro-MeOTAD | Li-TFSI; TBP | DMF; DMSO; GBL | 20.7
Cs | FA | MA |  | 0.05 | 0.79 | 0.16 |  | Pb |  | 1 |  | Br | I |  | 0.51 | 2.49 |  | 100 | 60 | TiO2-c ¦ TiO2-mp | 30.0 ¦ 150.0 | Spiro-MeOTAD | FK209; Li-TFSI; TBP | DMF; DMSO | 17.16
Cs | FA | MA |  | 0.05 | 0.79 | 0.16 |  | Pb |  | 1 |  | Br | I |  | 0.51 | 2.49 |  | 100 | 60 | TiO2-c ¦ TiO2-mp | 30.0 ¦ 150.0 | PTAA | Li-TFSI; TBP | DMF; DMSO | 17
Cs | FA | MA |  | 0.05 | 0.79 | 0.16 |  | Pb |  | 1 |  | Br | I |  | 0.51 | 2.49 |  | 100 | 60 | TiO2-c | 30 | Spiro-MeOTAD | FK209; Li-TFSI; TBP | DMF; DMSO | 17.5
Cs | FA |  |  | 0.2 | 0.8 |  |  | Pb |  | 1 |  | Br | I |  | 0.15 | 2.85 |  | 100 | 20 | TiO2-c | 30 | Spiro-MeOTAD | Li-TFSI; TBP | DMF; DMSO | 18.64
Cs | FA | MA |  | 0.05 | 0.79 | 0.16 |  | Pb |  | 1 |  | Br | I |  | 0.51 | 2.49 |  | 100 | 10 | TiO2-np | 50 | Spiro-MeOTAD | Li-TFSI; TBP | DMF; DMSO | 16.72
Cs | FA | MA |  | 0.05 | 0.79 | 0.16 |  | Pb |  | 1 |  | Br | I |  | 0.51 | 2.49 |  | 100 | 10 | TiO2-np | 50 | Spiro-MeOTAD | Li-TFSI; TBP | DMF; DMSO | 17.55
Cs | FA | MA |  | 0.05 | 0.79 | 0.16 |  | Pb |  | 1 |  | Br | I |  | 0.51 | 2.49 |  | 100 | 10 | TiO2-np | 50 | Spiro-MeOTAD | Li-TFSI; TBP | DMF; DMSO | 18.13
Cs | FA | MA |  | 0.05 | 0.79 | 0.16 |  | Pb |  | 1 |  | Br | I |  | 0.51 | 2.49 |  | 100 | 10 | TiO2-np | 50 | Spiro-MeOTAD | Li-TFSI; TBP | DMF; DMSO | 17.94
Cs | FA | MA |  | 0.05 | 0.79 | 0.16 |  | Pb |  | 1 |  | Br | I |  | 0.51 | 2.49 |  | 100 | 10 | TiO2-np | 50 | Spiro-MeOTAD | Li-TFSI; TBP | DMF; DMSO | 12.7
Cs | FA | MA |  | 0.05 | 0.79 | 0.16 |  | Pb |  | 1 |  | Br | I |  | 0.51 | 2.49 |  | 120 | 5 | TiO2-c ¦ TiO2-mp | nan ¦ 150.0 | Spiro-MeOTAD | Li-TFSI; TBP | DMF; DMSO | 19.6
Cs | FA | MA |  | 0.05 | 0.79 | 0.16 |  | Pb |  | 1 |  | Br | I |  | 0.51 | 2.49 |  | 120 | 5 | TiO2-c ¦ TiO2-mp ¦ Sinapoyl malate | 150.0 ¦ nan | Spiro-MeOTAD | Li-TFSI; TBP | DMF; DMSO | 20.02
Cs | FA | MA |  | 0.05 | 0.79 | 0.16 |  | Pb |  | 1 |  | Br | I |  | 0.51 | 2.49 |  | 120 | 5 | TiO2-c ¦ TiO2-mp ¦ Sinapoyl malate | 150.0 ¦ nan | Spiro-MeOTAD | Li-TFSI; TBP | DMF; DMSO | 19.6
Cs | FA | MA |  | 0.05 | 0.79 | 0.16 |  | Pb |  | 1 |  | Br | I |  | 0.51 | 2.49 |  | 120 | 5 | TiO2-c ¦ TiO2-mp ¦ Sinapoyl malate | 150.0 ¦ nan | Spiro-MeOTAD | Li-TFSI; TBP | DMF; DMSO | 19.62
Cs | FA | MA |  | 0.05 | 0.79 | 0.16 |  | Pb |  | 1 |  | Br | I |  | 0.51 | 2.49 |  | 120 | 5 | TiO2-c ¦ TiO2-mp ¦ Sinapoyl malate | 150.0 ¦ nan | Spiro-MeOTAD | Li-TFSI; TBP | DMF; DMSO | 20.02
Cs | FA | MA |  | 0.05 | 0.79 | 0.16 |  | Pb |  | 1 |  | Br | I |  | 0.51 | 2.49 |  | 100 | 60 | TiO2-c ¦ TiO2-mp | 100.0 ¦ nan | Spiro-MeOTAD | Li-TFSI; TBP | DMF; DMSO | 17.19
Cs | FA | MA |  | 0.07 | 0.79 | 0.14 |  | Pb |  | 1 |  | Br | I |  | 0.45 | 2.55 |  | 100 | 45 | TiO2-c ¦ TiO2-mp | 70.0 ¦ 100.0 | Spiro-MeOTAD | Li-TFSI; TBP | DMF; DMSO | 18.91
Cs | FA | MA |  | 0.07 | 0.79 | 0.14 |  | Pb |  | 1 |  | Br | I |  | 0.45 | 2.55 |  | 100 | 45 | TiO2-c ¦ TiO2-mp ¦ PCBM-60; PMMA | 70.0 ¦ 100.0 ¦ nan | Spiro-MeOTAD | Li-TFSI; TBP | DMF; DMSO | 20.24
Cs | FA |  |  | 0.05 | 0.95 |  |  | Pb |  | 1 |  | I |  |  | 3 |  |  | 170 | 10 | TiO2-c | 30 | Spiro-MeOTAD | Li-TFSI; TBP | DMF; DMSO | 16.2
Cs | FA |  |  | 0.15 | 0.85 |  |  | Pb |  | 1 |  | I |  |  | 3 |  |  | 170 | 10 | TiO2-c | 30 | Spiro-MeOTAD | Li-TFSI; TBP | DMF; DMSO | 15.98
Cs | FA |  |  | 0.3 | 0.7 |  |  | Pb |  | 1 |  | I |  |  | 3 |  |  | 170 | 10 | TiO2-c | 30 | Spiro-MeOTAD | Li-TFSI; TBP | DMF; DMSO | 15.86
Cs | FA | MA |  | 0.05 | 0.79 | 0.16 |  | Pb |  | 1 |  | Br | I |  | 0.45 | 2.55 |  | 100 | 60 | TiO2-c ¦ TiO2-mp | 30.0 ¦ 180.0 | Spiro-MeOTAD | FK209; Li-TFSI; TBP | DMF; DMSO | 20.6
Cs | MA |  |  | 0.05 | 0.95 |  |  | Pb |  | 1 |  | I |  |  | 3 |  |  | 100 | 20 | TiO2-c ¦ TiO2-mp | 100.0 ¦ nan | Spiro-MeOTAD | Li-TFSI; TBP | DMF; DMSO | 16
Cs | MA |  |  | 0.1 | 0.9 |  |  | Pb |  | 1 |  | I |  |  | 3 |  |  | 100 | 20 | TiO2-c ¦ TiO2-mp | 100.0 ¦ nan | Spiro-MeOTAD | Li-TFSI; TBP | DMF; DMSO | 16.5
Cs | MA |  |  | 0.15 | 0.85 |  |  | Pb |  | 1 |  | I |  |  | 3 |  |  | 100 | 20 | TiO2-c ¦ TiO2-mp | 100.0 ¦ nan | Spiro-MeOTAD | Li-TFSI; TBP | DMF; DMSO | 14
Cs | MA |  |  | 0.2 | 0.8 |  |  | Pb |  | 1 |  | I |  |  | 3 |  |  | 100 | 20 | TiO2-c ¦ TiO2-mp | 100.0 ¦ nan | Spiro-MeOTAD | Li-TFSI; TBP | DMF; DMSO | 13.2
Cs |  |  |  | 1 |  |  |  | Pb |  | 1 |  | I |  |  | 3 |  |  | 100 | 10 | PCBM-60 ¦ BCP | 80.0 ¦ 3.0 | NiO-c | Carbon-QDs | DMF | 16.75
Cs |  |  |  | 1 |  |  |  | Pb |  | 1 |  | I |  |  | 3 |  |  | 100 | 10 | PCBM-60 ¦ BCP | 80.0 ¦ 3.0 | NiO-c | Carbon-QDs | DMF | 14.42
Cs |  |  |  | 1 |  |  |  | Pb |  | 1 |  | I |  |  | 3 |  |  | 100 | 10 | PCBM-60 ¦ BCP | 80.0 ¦ 3.0 | NiO-c | Carbon-QDs | DMF | 16.42
Cs |  |  |  | 1 |  |  |  | Pb |  | 1 |  | I |  |  | 3 |  |  | 100 | 10 | PCBM-60 ¦ BCP | 80.0 ¦ 3.0 | NiO-c | Carbon-QDs | DMF | 15.75
Cs | FA | MA |  | 0.07 | 0.73 | 0.2 |  | Pb |  | 1 |  | Br | I |  | 0.47 | 2.53 |  | 100 | 10 | SrTiO3 | 20 | Spiro-MeOTAD | Li-TFSI; TBP | DMF; DMSO | 18.5
Cs | FA | MA |  | 0.1 | 0.74 | 0.153 |  | Pb |  | 1 |  | Br | I |  | 0.51 | 2.49 |  | 150 | 10 | PCBM-60 ¦ BCP | nan ¦ 6.0 | PTAA | F4-TCNQ | DMF; DMSO | 17.55
Cs | FA | MA |  | 0.1 | 0.74 | 0.153 |  | Pb |  | 1 |  | Br | I |  | 0.51 | 2.49 |  | 150 | 10 | PCBM-60 ¦ BCP | nan ¦ 6.0 | PTAA | F4-TCNQ | DMF; DMSO | 19.92
Cs | FA | MA |  | 0.05 | 0.79 | 16 |  | Pb |  | 1 |  | Br | I |  | 0.5 | 2.5 |  | 100 | 30 | SnO2-c ¦ SnO2-np | 15.0 ¦ 15.0 | Spiro-MeOTAD | Li-TFSI; TBP | DMF; DMSO | 19.1
Cs | FA | MA |  | 0.05 | 0.83 | 0.12 |  | Pb |  | 1 |  | Br | I |  | 0.39 | 2.61 |  | 100 | 45 | TiO2-c ¦ TiO2-mp | 30.0 ¦ nan | Spiro-MeOTAD | Li-TFSI; TBP | DMF; DMSO | 19.4
Cs | FA | GU | MA | 0.05 | 0.81 | 0.025 | 0.11 | Pb |  | 1 |  | Br | I |  | 0.39 | 2.61 |  | 100 | 45 | TiO2-c ¦ TiO2-mp | 30.0 ¦ nan | Spiro-MeOTAD | Li-TFSI; TBP | DMF; DMSO | 17.9
Cs | FA | GU | MA | 0.05 | 0.79 | 0.05 | 0.11 | Pb |  | 1 |  | Br | I |  | 0.39 | 2.61 |  | 100 | 45 | TiO2-c ¦ TiO2-mp | 30.0 ¦ nan | Spiro-MeOTAD | Li-TFSI; TBP | DMF; DMSO | 16.9
Cs | FA | GU | MA | 0.05 | 0.76 | 0.075 | 0.11 | Pb |  | 1 |  | Br | I |  | 0.39 | 2.61 |  | 100 | 45 | TiO2-c ¦ TiO2-mp | 30.0 ¦ nan | Spiro-MeOTAD | Li-TFSI; TBP | DMF; DMSO | 16.8
Cs | FA | GU | MA | 0.05 | 0.75 | 0.075 | 0.1 | Pb |  | 1 |  | Br | I |  | 0.39 | 2.61 |  | 100 | 45 | TiO2-c ¦ TiO2-mp | 30.0 ¦ nan | Spiro-MeOTAD | Li-TFSI; TBP | DMF; DMSO | 15.1
Cs | FA | MA |  | 0.05 | 0.83 | 0.12 |  | Pb |  | 1 |  | Br | I |  | 0.39 | 2.61 |  | 100 | 45 | TiO2-c ¦ TiO2-mp | 30.0 ¦ nan | Spiro-MeOTAD | Li-TFSI; TBP | DMF; DMSO | 18.2
Cs | FA | GU | MA | 0.05 | 0.81 | 0.025 | 0.11 | Pb |  | 1 |  | Br | I |  | 0.39 | 2.61 |  | 100 | 45 | TiO2-c ¦ TiO2-mp | 30.0 ¦ nan | Spiro-MeOTAD | Li-TFSI; TBP | DMF; DMSO | 15.5
Cs | FA | GU | MA | 0.05 | 0.79 | 0.05 | 0.11 | Pb |  | 1 |  | Br | I |  | 0.39 | 2.61 |  | 100 | 45 | TiO2-c ¦ TiO2-mp | 30.0 ¦ nan | Spiro-MeOTAD | Li-TFSI; TBP | DMF; DMSO | 15.2
Cs | FA | GU | MA | 0.05 | 0.76 | 0.075 | 0.11 | Pb |  | 1 |  | Br | I |  | 0.39 | 2.61 |  | 100 | 45 | TiO2-c ¦ TiO2-mp | 30.0 ¦ nan | Spiro-MeOTAD | Li-TFSI; TBP | DMF; DMSO | 15.9
Cs | FA | GU | MA | 0.05 | 0.75 | 0.075 | 0.1 | Pb |  | 1 |  | Br | I |  | 0.39 | 2.61 |  | 100 | 45 | TiO2-c ¦ TiO2-mp | 30.0 ¦ nan | Spiro-MeOTAD | Li-TFSI; TBP | DMF; DMSO | 14.9
Cs | FA | MA |  | 0.05 | 0.7885 | 0.1615 |  | Pb |  | 1 |  | Br | I |  | 0.4845 | 2.51555 |  | 100 | 60 | C60 ¦ BCP | 30.0 ¦ 8.0 | PTAA | F4-TCNQ | DMF; DMSO | 17.87
Cs | FA | MA |  | 0.05 | 0.7885 | 0.1615 |  | Pb |  | 1 |  | Br | I |  | 0.4845 | 2.51555 |  | 100 | 60 | C60 ¦ BCP | 30.0 ¦ 8.0 | PTAA | F4-TCNQ | DMF; DMSO | 18.79
Cs | FA | MA |  | 0.05 | 0.7885 | 0.1615 |  | Pb |  | 1 |  | Br | I |  | 0.4845 | 2.51555 |  | 100 | 60 | PEIE ¦ C60 | 5.0 ¦ 30.0 | P3HT | F4-TCNQ | DMF; DMSO | 11.03
Cs | FA | MA |  | 0.05 | 0.7885 | 0.1615 |  | Pb |  | 1 |  | Br | I |  | 0.4845 | 2.51555 |  | 100 | 60 | PEIE ¦ C60 | 5.0 ¦ 30.0 | P3HT | F4-TCNQ | DMF; DMSO | 11.73
Cs | FA | MA |  | 0.07 | 0.79 | 0.14 |  | Pb |  | 1 |  | Br | I |  | 0.45 | 2.55 |  | 100 | 30 | TiO2-c ¦ TiO2-mp ¦ PCBM-60; PMMA | 70.0 ¦ 80.0 ¦ nan | Spiro-MeOTAD | Li-TFSI; TBP | DMF; DMSO | 19.88
Cs | FA | MA |  | 0.05 | 0.49 | 0.16 |  | Pb |  | 1 |  | Br | I |  | 0.51 | 2.49 |  | 100 | 20 | SnO2-np | 40 | Spiro-MeOTAD | Li-TFSI; TBP | DMF; DMSO | 15.43
Cs | FA | MA |  | 0.05 | 0.7885 | 0.1615 |  | Pb |  | 1 |  | Br | I |  | 0.51 | 2.49 |  | 100 | 10 | TiO2-c ¦ TiO2-mp | 20.0 ¦ 150.0 | Spiro-MeOTAD | Li-TFSI; TBP | DMF; DMSO | 16
Cs | FA | MA |  | 0.05 | 0.7885 | 0.1615 |  | Pb |  | 1 |  | Br | I |  | 0.51 | 2.49 |  | 100 | 10 | TiO2-c ¦ TiO2-mp | 20.0 ¦ 150.0 | Spiro-MeOTAD | Li-TFSI; TBP | DMF; DMSO | 16.7
Cs | FA | MA |  | 0.05 | 0.795 | 0.16 |  | Pb |  | 1 |  | Br | I |  | 0.51 | 2.5 |  | 100 | 60 | TiO2-c ¦ TiO2-mp | 30.0 ¦ 150.0 | Spiro-MeOTAD | Li-TFSI; TBP | DMF; DMSO | 17.64
Cs | FA | MA |  | 0.05 | 0.795 | 0.16 |  | Pb |  | 1 |  | Br | I |  | 0.51 | 2.5 |  | 100 | 60 | TiO2-c ¦ TiO2-mp | 30.0 ¦ 150.0 | Spiro-MeOTAD | Zn(TFSI)2; TBP | DMF; DMSO | 19.43
Cs | FA | MA |  | 0.05 | 0.85 | 0.1 |  | Pb |  | 1 |  | Br | I |  | 0.39 | 2.61 |  | 100 | 60 | TiO2-c ¦ TiO2-mp | 30.0 ¦ nan | Spiro-MeOTAD | Li-TFSI; TBP | DMF; DMSO | 20.9
Cs | FA | MA |  | 0.05 | 0.85 | 0.1 |  | Pb |  | 1 |  | Br | I |  | 0.39 | 2.61 |  | 100 | 60 | TiO2-c ¦ TiO2-mp | 30.0 ¦ nan | Spiro-MeOTAD | Li-TFSI; TBP | DMF; DMSO | 20.9
Cs | FA | MA |  | 0.05 | 0.85 | 0.1 |  | Pb |  | 1 |  | Br | I |  | 0.39 | 2.61 |  | 100 | 60 | TiO2-c ¦ TiO2-mp | 30.0 ¦ nan | Spiro-MeOTAD | Li-TFSI; TBP | DMF; DMSO | 20.5
Cs | FA | MA |  | 0.05 | 0.85 | 0.1 |  | Pb |  | 1 |  | Br | I |  | 0.39 | 2.61 |  | 100 | 60 | TiO2-c ¦ TiO2-mp | 30.0 ¦ nan | Spiro-MeOTAD | Li-TFSI; TBP | DMF; DMSO | 20
Cs | FA | MA |  | 0.05 | 0.85 | 0.1 |  | Pb |  | 1 |  | Br | I |  | 0.39 | 2.61 |  | 100 | 60 | TiO2-c | 30 | Spiro-MeOTAD | Li-TFSI; TBP | DMF; DMSO | 17.4
Cs | FA | MA |  | 0.05 | 0.85 | 0.1 |  | Pb |  | 1 |  | Br | I |  | 0.39 | 2.61 |  | 100 | 60 | TiO2-c | 30 | Spiro-MeOTAD | Li-TFSI; TBP | DMF; DMSO | 14.1
Cs | FA | MA |  | 0.05 | 0.85 | 0.1 |  | Pb |  | 1 |  | Br | I |  | 0.39 | 2.61 |  | 100 | 60 | TiO2-c | 30 | Spiro-MeOTAD | Li-TFSI; TBP | DMF; DMSO | 17.4
Cs | FA | MA |  | 0.07 | 0.81 | 0.12 |  | Pb |  | 1 |  | Br | I |  | 0.39 | 2.61 |  | 150 | 20 | SnO2-np | 250 | Spiro-MeOTAD | Li-TFSI; TBP | DMF; DMSO | 21.55
Cs | FA | MA |  | 0.05 | 0.79 | 0.16 |  | Pb |  | 1 |  | Br | I |  | 0.31 | 2.7 |  | 100 | 60 | SnO2-c | 15 | Spiro-MeOTAD | FK209; Li-TFSI; TBP | DMF; DMSO | 19.3
Cs | FA | MA |  | 0.05 | 0.79 | 0.16 |  | Pb |  | 1 |  | Br | I |  | 0.31 | 2.7 |  | 100 | 60 | SnO2-c | 15 | Spiro-MeOTAD | Li-TFSI; TBP | DMF; DMSO | 17.6
Cs | FA | MA |  | 0.05 | 0.79 | 0.16 |  | Pb |  | 1 |  | Br | I |  | 0.31 | 2.7 |  | 100 | 60 | SnO2-c | 15 | Spiro-MeOTAD | Fe(ttb)(TFSI)3; Li-TFSI; TBP | DMF; DMSO | 18.3
Cs | FA | MA |  | 0.05 | 0.79 | 0.16 |  | Pb |  | 1 |  | Br | I |  | 0.31 | 2.7 |  | 100 | 60 | SnO2-c | 15 | Spiro-MeOTAD | Fe(ttb)(TFSI)3; Li-TFSI; TBP | DMF; DMSO | 19.5
Cs | FA | MA |  | 0.05 | 0.79 | 0.16 |  | Pb |  | 1 |  | Br | I |  | 0.31 | 2.7 |  | 100 | 60 | SnO2-c | 15 | Spiro-MeOTAD | FK209; Li-TFSI; TBP | DMF; DMSO | 18
Cs | FA | MA |  | 0.05 | 0.79 | 0.16 |  | Pb |  | 1 |  | Br | I |  | 0.31 | 2.7 |  | 100 | 60 | SnO2-c | 15 | Spiro-MeOTAD | Li-TFSI; TBP | DMF; DMSO | 16.9
Cs | FA | MA |  | 0.05 | 0.79 | 0.16 |  | Pb |  | 1 |  | Br | I |  | 0.31 | 2.7 |  | 100 | 60 | SnO2-c | 15 | Spiro-MeOTAD | Fe(ttb)(TFSI)3; Li-TFSI; TBP | DMF; DMSO | 17.8
Cs | FA | MA |  | 0.05 | 0.79 | 0.16 |  | Pb |  | 1 |  | Br | I |  | 0.31 | 2.7 |  | 100 | 60 | SnO2-c | 15 | Spiro-MeOTAD | Fe(ttb)(TFSI)3; Li-TFSI; TBP | DMF; DMSO | 18
Cs | FA | MA |  | 0.05 | 0.79 | 0.16 |  | Pb |  | 1 |  | Br | I |  | 0.31 | 2.7 |  | 100 | 60 | SnO2-c | 15 | Spiro-MeOTAD | Fe(ttb)(TFSI)3; Li-TFSI; TBP | DMF; DMSO | 15.8
Cs | FA | MA |  | 0.05 | 0.79 | 0.16 |  | Pb |  | 1 |  | Br | I |  | 0.51 | 2.49 |  | 70; 100 | 10.0; 90.0 | TiO2-c ¦ Sr2CeO4:Eu | nan ¦ 150.0 | Spiro-MeOTAD | FK209; Li-TFSI; TBP | DMF; DMSO | 18.95
Cs | FA | MA |  | 0.05 | 0.79 | 0.16 |  | Pb |  | 1 |  | Br | I |  | 0.51 | 2.49 |  | 70; 100 | 10.0; 90.0 | TiO2-c ¦ Sr2CeO4:Eu | nan ¦ 100.0 | Spiro-MeOTAD | FK209; Li-TFSI; TBP | DMF; DMSO | 17.35
Cs | FA | MA |  | 0.05 | 0.79 | 0.16 |  | Pb |  | 1 |  | Br | I |  | 0.51 | 2.49 |  | 70; 100 | 10.0; 90.0 | TiO2-c ¦ Sr2CeO4:Eu | nan ¦ 210.0 | Spiro-MeOTAD | FK209; Li-TFSI; TBP | DMF; DMSO | 11.08
Cs | FA | MA |  | 0.05 | 0.79 | 0.16 |  | Pb |  | 1 |  | Br | I |  | 0.51 | 2.49 |  | 70; 100 | 10.0; 90.0 | TiO2-c ¦ Sr2CeO4:Eu | nan ¦ 300.0 | Spiro-MeOTAD | FK209; Li-TFSI; TBP | DMF; DMSO | 5
Cs | FA | MA |  | 0.05 | 0.79 | 0.16 |  | Pb |  | 1 |  | Br | I |  | 0.51 | 2.49 |  | 70; 100 | 10.0; 90.0 | TiO2-c ¦ Sr2CeO4:Eu | nan ¦ 400.0 | Spiro-MeOTAD | FK209; Li-TFSI; TBP | DMF; DMSO | 2
Cs | FA | MA |  | 0.05 | 0.79 | 0.16 |  | Pb |  | 1 |  | Br | I |  | 0.51 | 2.49 |  | 70; 100 | 10.0; 90.0 | TiO2-c ¦ Sr2CeO4:Eu | nan ¦ 500.0 | Spiro-MeOTAD | FK209; Li-TFSI; TBP | DMF; DMSO | 0.25
Cs | FA |  |  | 0.15 | 0.85 |  |  | Pb |  | 1 |  | I |  |  | 3 |  |  | 170 | 20 | TiO2-c | 50 | Spiro-MeOTAD | FK209; Li-TFSI; TBP | DMF; DMSO | 15.2
Cs | FA |  |  | 0.15 | 0.85 |  |  | Pb |  | 1 |  | I |  |  | 3 |  |  | 170 | 20 | TiO2-c | 50 | Spiro-MeOTAD | FK209; 3PO4; Li-TFSI; TBP | DMF; DMSO | 17.6
Cs | FA |  |  | 0.15 | 0.85 |  |  | Pb |  | 1 |  | I |  |  | 3 |  |  | 170 | 20 | TiO2-c | 50 | Spiro-MeOTAD | CF3PA; FK209; Li-TFSI; TBP | DMF; DMSO | 17.5
Cs | FA |  |  | 0.15 | 0.85 |  |  | Pb |  | 1 |  | I |  |  | 3 |  |  | 170 | 20 | TiO2-c | 50 | Spiro-MeOTAD | FK209; H2SO4; Li-TFSI; TBP | DMF; DMSO | 17.7
Cs | FA |  |  | 0.15 | 0.85 |  |  | Pb |  | 1 |  | I |  |  | 3 |  |  | 170 | 20 | TiO2-c | 50 | Spiro-MeOTAD | AcOH; FK209; Li-TFSI; TBP | DMF; DMSO | 17.8
Cs | FA | MA |  | 0.05 | 0.81 | 0.14 |  | Pb |  | 1 |  | Br | I |  | 0.45 | 2.55 |  | 100 | 30 | SnO2-np | 30 | Spiro-MeOTAD | FK209; Li-TFSI; TBP | DMF; DMSO | 17
Cs | FA | MA |  | 0.05 | 0.7885 | 0.1615 |  | Pb |  | 1 |  | Br | I |  | 0.51 | 2.49 |  | 100 | 30 | SnO2-QDs | 30 | Spiro-MeOTAD | Li-TFSI; TBP | DMF; DMSO | 20.32
Cs | FA | MA |  | 0.05 | 0.7885 | 0.1615 |  | Pb |  | 1 |  | Br | I |  | 0.51 | 2.49 |  | 100 | 30 | SnO2-QDs | 30 | Spiro-MeOTAD | Li-TFSI; TBP | DMF; DMSO | 19.08
Cs | FA | MA |  | 0.05 | 0.7885 | 0.1615 |  | Pb |  | 1 |  | Br | I |  | 0.51 | 2.49 |  | 100 | 30 | SnO2-QDs ¦ PCBM-60 | 30.0 ¦ nan | Spiro-MeOTAD | Li-TFSI; TBP | DMF; DMSO | 19.05
Cs | FA | MA |  | 0.05 | 0.7885 | 0.1615 |  | Pb |  | 1 |  | Br | I |  | 0.51 | 2.49 |  | 100 | 30 | SnO2-QDs ¦ PCBM-60 | 30.0 ¦ nan | Spiro-MeOTAD | Li-TFSI; TBP | DMF; DMSO | 15.24
Cs | FA | MA |  | 0.05 | 0.7885 | 0.1615 |  | Pb |  | 1 |  | Br | I |  | 0.51 | 2.49 |  | 120 | 60 | TiO2-c | 60 | Spiro-MeOTAD | Li-TFSI; TBP | DMF; DMSO | 18.6
Cs | FA | MA |  | 0.05 | 0.7885 | 0.1615 |  | Pb |  | 1 |  | Br | I |  | 0.51 | 2.49 |  | 120 | 60 | TiO2-c | 60 | Spiro-MeOTAD | Li-TFSI; TBP | DMF; DMSO | 17.7
Cs | FA | MA |  | 0.05 | 0.7885 | 0.1615 |  | Pb |  | 1 |  | Br | I |  | 0.51 | 2.49 |  | 100 | 60 | SnO2-np | 30 | Spiro-MeOTAD | FK209; Li-TFSI; TBP | DMF; DMSO | 18.2
Cs | FA | MA |  | 0.05 | 0.7885 | 0.1615 |  | Pb |  | 1 |  | Br | I |  | 0.51 | 2.49 |  | 100 | 60 | SnO2-np | 30 | PEDOT | Undoped | DMF; DMSO | 12.4
Cs | FA | MA |  | 0.05 | 0.7885 | 0.1615 |  | Pb |  | 1 |  | Br | I |  | 0.51 | 2.49 |  | 100 | 60 | SnO2-np | 30 | PEDOT; Spiro-MeOTAD | Undoped | DMF; DMSO | 18.7
Cs |  |  |  | 1 |  |  |  | Pb |  | 1 |  | Br | I |  | 1 | 2 |  | 350 | Unknown | TiO2-c | 40 | Spiro-MeOTAD | Li-TFSI; TBP | DMF; DMSO | 11.8
Cs |  |  |  | 1 |  |  |  | Pb | Zn | 0.94 | 0.06 | Br | I |  | 1 | 2 |  | 350 | Unknown | TiO2-c | 40 | Spiro-MeOTAD | Li-TFSI; TBP | DMF; DMSO | 12.5
Cs |  |  |  | 1 |  |  |  | Pb | Zn | 0.9 | 0.1 | Br | I |  | 2 | 1 |  | 350 | Unknown | TiO2-c | 40 | Spiro-MeOTAD | Li-TFSI; TBP | DMF; DMSO | 13.6
Cs |  |  |  | 1 |  |  |  | Pb | Zn | 0.88 | 0.12 | Br | I |  | 1 | 2 |  | 350 | Unknown | TiO2-c | 40 | Spiro-MeOTAD | Li-TFSI; TBP | DMF; DMSO | 11.1
Cs | FA | MA |  | 0.07 | 0.9 | 0.03 |  | Pb |  | 1 |  | Br | I |  | 0.24 | 2.76 |  | 150 | 30 | TiO2-c ¦ TiO2-mp | 30.0 ¦ 150.0 | Spiro-MeOTAD | Li-TFSI; TBP | DMF; DMSO | 19.8
Cs | FA | MA |  | 0.07 | 0.9 | 0.03 |  | Pb |  | 1 |  | Br | I |  | 0.24 | 2.76 |  | 150.0 >> 70 | 30.0 >> 15.0 | TiO2-c ¦ TiO2-mp | 30.0 ¦ 150.0 | Spiro-MeOTAD | Li-TFSI; TBP | DMF; DMSO >> IPA | 21.8
Cs | FA | MA |  | 0.07 | 0.9 | 0.03 |  | Pb |  | 1 |  | Br | I |  | 0.24 | 2.76 |  | 150.0 >> 70 | 30.0 >> 15.0 | TiO2-c ¦ TiO2-mp | 30.0 ¦ 150.0 | Spiro-MeOTAD | Li-TFSI; TBP | DMF; DMSO >> IPA | 21.14
Cs | FA | MA |  | 0.07 | 0.9 | 0.03 |  | Pb |  | 1 |  | Br | I |  | 0.24 | 2.76 |  | 150.0 >> 70 | 30.0 >> 15.0 | TiO2-c ¦ TiO2-mp | 30.0 ¦ 150.0 | Spiro-MeOTAD | Li-TFSI; TBP | DMF; DMSO >> IPA | 20.8
Cs | FA | MA |  | 0.05 | 0.7885 | 0.1615 |  | Pb |  | 1 |  | Br | I |  | 0.51 | 2.49 |  | 100 | 60 | TiO2-c ¦ TiO2-mp | 40.0 ¦ 120.0 | Spiro-MeOTAD | FK209; Li-TFSI; TBP | DMF; DMSO | 16.54
Cs | FA | MA |  | 0.05 | 0.7885 | 0.1615 |  | Pb |  | 1 |  | Br | I |  | 0.51 | 2.49 |  | 100 | 60 | TiO2-c ¦ TiO2-mp | 40.0 ¦ 120.0 | Spiro-MeOTAD | FK209; Li-TFSI; TBP | DMF; DMSO | 10.28
Cs | FA | MA |  | 0.05 | 0.7885 | 0.1615 |  | Pb |  | 1 |  | Br | I |  | 0.51 | 2.49 |  | 100 | 60 | TiO2-c ¦ TiO2-mp | 40.0 ¦ 120.0 | Spiro-MeOTAD | FK209; Li-TFSI; TBP | DMF; DMSO | 12
Cs | FA | MA |  | 0.05 | 0.7885 | 0.1615 |  | Pb |  | 1 |  | Br | I |  | 0.51 | 2.49 |  | 100 | 60 | TiO2-c ¦ TiO2-mp | 40.0 ¦ 120.0 | Spiro-MeOTAD | FK209; Li-TFSI; TBP | DMF; DMSO | 12.07
Cs | FA | MA |  | 0.05 | 0.79 | 0.16 |  | Pb |  | 1 |  | Br | I |  | 0.51 | 2.49 |  | 100 | 60 | SnO2-c | 15 | Spiro-MeOTAD | FK209; Li-TFSI; TBP | DMF; DMSO | 18.5
Cs | FA | MA |  | 0.05 | 0.79 | 0.16 |  | Pb |  | 1 |  | Br | I |  | 0.51 | 2.49 |  | 100 | 60 | SnO2-c | 15 | Spiro-MeOTAD | FK209; Li-TFSI; TBP | DMF; DMSO | 19
Cs | FA | MA |  | 0.05 | 0.81 | 0.14 |  | Pb |  | 1 |  | Br | I |  | 0.4 | 2.6 |  | 100 | 80 | TiO2-c ¦ TiO2-mp | 40.0 ¦ 175.0 | Spiro-MeOTAD | Li-TFSI; TBP | DMF; DMSO | 19.12
Cs |  |  |  | 1 |  |  |  | Pb |  | 1 |  | I |  |  | 3 |  |  | 85 | 15 | TiO2-c | 50 | Spiro-MeOTAD | Li-TFSI; TBP | DMF; DMSO | 3.7
Cs |  |  |  | 1 |  |  |  | Pb |  | 1 |  | I |  |  | 3 |  |  | 85 | 15 | TiO2-c | 50 | Spiro-MeOTAD | Li-TFSI; TBP | DMF; DMSO | 4
Cs |  |  |  | 1 |  |  |  | Pb |  | 1 |  | I |  |  | 3 |  |  | 85 | 15 | TiO2-c | 50 | Spiro-MeOTAD | Li-TFSI; TBP | DMF; DMSO | 4.5
Cs |  |  |  | 1 |  |  |  | Pb |  | 1 |  | I |  |  | 3 |  |  | 85 | 15 | TiO2-c | 50 | Spiro-MeOTAD | Li-TFSI; TBP | DMF; DMSO | 4.6
Cs |  |  |  | 1 |  |  |  | Pb |  | 1 |  | I |  |  | 3 |  |  | 85 | 15 | TiO2-c | 50 | Spiro-MeOTAD | Li-TFSI; TBP | DMF; DMSO | 2.9
Cs |  |  |  | 1 |  |  |  | Pb |  | 1 |  | I |  |  | 3 |  |  | 85 | 15 | TiO2-c | 50 | Spiro-MeOTAD | Li-TFSI; TBP | DMF; DMSO | 0.98
Cs | FA | MA |  | 0.05 | 0.7885 | 0.1615 |  | Pb |  | 1 |  | Br | I |  | 0.51 | 2.49 |  | 100 | 60 | TiO2-c ¦ TiO2-mp | 30.0 ¦ 150.0 | Spiro-MeOTAD | FK102; Li-TFSI; TBP | DMF; DMSO | 16
Cs | FA | MA |  | 0.05 | 0.7885 | 0.1615 |  | Pb |  | 1 |  | Br | I |  | 0.51 | 2.49 |  | 100 | 60 | TiO2-c ¦ TiO2-mp | 30.0 ¦ 150.0 | Spiro-MeOTAD | FK102; Li-TFSI; TBP | DMF; DMSO | 15.3
Cs | FA | MA |  | 0.05 | 0.7885 | 0.1615 |  | Pb |  | 1 |  | Br | I |  | 0.51 | 2.49 |  | 100 | 60 | TiO2-c ¦ TiO2-mp | 30.0 ¦ 150.0 | Spiro-MeOTAD | FK102; Li-TFSI; TBP | DMF; DMSO | 13.8
Cs | FA | MA |  | 0.08 | 0.78 | 0.14 |  | Pb |  | 1 |  | Br | I |  | 0.42 | 2.58 |  | 100 | 60 | TiO2-c ¦ TiO2-mp | 30.0 ¦ 200.0 | Spiro-MeOTAD | Li-TFSI; TBP | DMF; DMSO | 15.27
Cs | FA | MA |  | 0.05 | 0.8075 | 0.1425 |  | Pb |  | 1 |  | Br | I |  | 0.45 | 2.55 |  | 100 | 45 | TiO2-c ¦ TiO2-mp | 40.0 ¦ 150.0 | Spiro-MeOTAD | Li-TFSI; TBP | DMF; DMSO | 18.97
Cs | FA | MA |  | 0.05 | 0.8075 | 0.1425 |  | Pb |  | 1 |  | Br | I |  | 0.45 | 2.55 |  | 100 | 45 | TiO2-c ¦ TiO2-mp | 40.0 ¦ 150.0 | Spiro-MeOTAD | Li-TFSI; TBP | DMF; DMSO | 18.97
Cs | FA | MA |  | 0.05 | 0.8075 | 0.1425 |  | Pb |  | 1 |  | Br | I |  | 0.45 | 2.55 |  | 100 | 45 | TiO2-c ¦ TiO2-mp | 40.0 ¦ 150.0 | Spiro-MeOTAD | Li-TFSI; TBP | DMF; DMSO | 18.87
Cs | FA | MA |  | 0.04 | 0.8 | 0.16 |  | Pb |  | 1 |  | Br | I |  | 0.5 | 2.5 |  | 100 | 60 | TiO2-c ¦ TiO2-mp | 25.0 ¦ 150.0 | Spiro-MeOTAD | FK209; Li-TFSI; TBP | DMF; DMSO | 16.8
Cs | FA | MA |  | 0.05 | 0.8075 | 0.1425 |  | Pb |  | 1 |  | Br | I |  | 0.45 | 2.55 |  | 100 | 60 | TiO2-c ¦ TiO2-mp | nan ¦ 170.0 | Spiro-MeOTAD | FK209; Li-TFSI; TBP | DMF; DMSO | 16.07
Cs | FA | MA |  | 0.05 | 0.8075 | 0.1425 |  | Pb |  | 1 |  | Br | I |  | 0.45 | 2.55 |  | 100 | 60 | TiO2-c ¦ TiO2-mp | nan ¦ 170.0 | Spiro-MeOTAD | FK209; Li-TFSI; TBP | DMF; DMSO | 16.32
Cs | FA | MA |  | 0.05 | 0.8075 | 0.1425 |  | Pb |  | 1 |  | Br | I |  | 0.45 | 2.55 |  | 100 | 60 | TiO2-c ¦ TiO2-mp | nan ¦ 170.0 | Spiro-MeOTAD | FK209; Li-TFSI; TBP | DMF; DMSO | 15.06
Cs | FA | MA |  | 0.05 | 0.8075 | 0.1425 |  | Pb |  | 1 |  | Br | I |  | 0.45 | 2.55 |  | 100 | 60 | TiO2-c ¦ TiO2-mp | nan ¦ 170.0 | Spiro-MeOTAD | FK209; Li-TFSI; TBP | DMF; DMSO | 15.41
Cs | FA |  |  | 0.15 | 0.85 |  |  | Pb |  | 1 |  | I |  |  | 3 |  |  | 130 | 10 | TiO2-c ¦ TiO2-mp | 33.7 ¦ 67.5 | Spiro-MeOTAD | FK209; Li-TFSI; TBP | DMF; DMSO | 17
Cs | FA |  |  | 0.15 | 0.85 |  |  | Pb |  | 1 |  | I |  |  | 3 |  |  | 130 | 10 | TiO2-c ¦ TiO2-mp | 33.7 ¦ 67.5 | Spiro-MeOTAD | FK209; Li-TFSI; TBP | DMF; DMSO | 19.8
Cs | FA |  |  | 0.15 | 0.85 |  |  | Pb |  | 1 |  | I |  |  | 3 |  |  | 130 | 10 | TiO2-c ¦ TiO2-mp | 33.7 ¦ 67.5 | Spiro-MeOTAD | FK209; Li-TFSI; TBP | DMF; DMSO | 18.6
Cs | FA |  |  | 0.15 | 0.85 |  |  | Pb |  | 1 |  | I |  |  | 3 |  |  | 130 | 10 | TiO2-c ¦ TiO2-mp | 33.7 ¦ 67.5 | Spiro-MeOTAD | FK209; Li-TFSI; TBP | DMF; DMSO | 9
Cs | FA |  |  | 0.15 | 0.85 |  |  | Pb |  | 1 |  | I |  |  | 3 |  |  | 130 | 10 | TiO2-c ¦ TiO2-mp | 33.7 ¦ 67.5 | Spiro-MeOTAD | FK209; Li-TFSI; TBP | DMF; DMSO | 11.3
Cs | FA |  |  | 0.15 | 0.85 |  |  | Pb |  | 1 |  | I |  |  | 3 |  |  | 130 | 10 | TiO2-c ¦ TiO2-mp | 33.7 ¦ 67.5 | Spiro-MeOTAD | FK209; Li-TFSI; TBP | DMF; DMSO | 11.9
Cs | FA |  |  | 0.15 | 0.85 |  |  | Pb |  | 1 |  | I |  |  | 3 |  |  | 130 | 10 | TiO2-c ¦ TiO2-mp | 33.7 ¦ 67.5 | Spiro-MeOTAD | FK209; Li-TFSI; TBP | DMF; DMSO | 14.6
Cs | FA |  |  | 0.15 | 0.85 |  |  | Pb |  | 1 |  | I |  |  | 3 |  |  | 130 | 10 | TiO2-c ¦ TiO2-mp | 33.7 ¦ 67.5 | Spiro-MeOTAD | FK209; Li-TFSI; TBP | DMF; DMSO | 14
Cs | FA |  |  | 0.15 | 0.85 |  |  | Pb |  | 1 |  | I |  |  | 3 |  |  | 130 | 10 | TiO2-c ¦ TiO2-mp | 33.7 ¦ 67.5 | Spiro-MeOTAD | FK209; Li-TFSI; TBP | DMF; DMSO | 13.5
Cs | FA |  |  | 0.15 | 0.85 |  |  | Pb |  | 1 |  | I |  |  | 3 |  |  | 130 | 10 | TiO2-c ¦ TiO2-mp | 33.7 ¦ 67.5 | Spiro-MeOTAD | FK209; Li-TFSI; TBP | DMF; DMSO | 12.4
Cs | FA |  |  | 0.15 | 0.85 |  |  | Pb |  | 1 |  | I |  |  | 3 |  |  | 130 | 10 | TiO2-c ¦ TiO2-mp | 33.7 ¦ 67.5 | Spiro-MeOTAD | FK209; Li-TFSI; TBP | DMF; DMSO | 10.9
Cs | FA | MA |  | 0.05 | 0.7885 | 0.1615 |  | Pb |  | 1 |  | Br | I |  | 0.45 | 2.55 |  | 100 | 45 | TiO2-c ¦ TiO2-mp | nan ¦ 200.0 | PTAA | Undoped | DMF; DMSO | 15.8
Cs | FA | MA |  | 0.05 | 0.7885 | 0.1615 |  | Pb |  | 1 |  | Br | I |  | 0.45 | 2.55 |  | 100 | 45 | TiO2-c ¦ TiO2-mp | nan ¦ 200.0 | P1 | Undoped | DMF; DMSO | 2.2
Cs | FA | MA |  | 0.05 | 0.7885 | 0.1615 |  | Pb |  | 1 |  | Br | I |  | 0.45 | 2.55 |  | 100 | 45 | TiO2-c ¦ TiO2-mp | nan ¦ 200.0 | P2 | Undoped | DMF; DMSO | 9.8
Cs | FA | MA |  | 0.05 | 0.7885 | 0.1615 |  | Pb |  | 1 |  | Br | I |  | 0.45 | 2.55 |  | 100 | 45 | TiO2-c ¦ TiO2-mp | nan ¦ 200.0 | P3 | Undoped | DMF; DMSO | 4.3
Cs | FA | MA |  | 0.05 | 0.7885 | 0.1615 |  | Pb |  | 1 |  | Br | I |  | 0.45 | 2.55 |  | 100 | 45 | TiO2-c ¦ TiO2-mp | nan ¦ 200.0 | P4 | Undoped | DMF; DMSO | 12.7
Cs | FA | MA |  | 0.05 | 0.7885 | 0.1615 |  | Pb |  | 1 |  | Br | I |  | 0.45 | 2.55 |  | 100 | 45 | TiO2-c ¦ TiO2-mp | nan ¦ 200.0 | P5 | Undoped | DMF; DMSO | 7.5
Cs | FA | MA |  | 0.05 | 0.7885 | 0.1615 |  | Pb |  | 1 |  | Br | I |  | 0.45 | 2.55 |  | 100 | 45 | TiO2-c ¦ TiO2-mp | nan ¦ 200.0 | P6 | Undoped | DMF; DMSO | 12.4
Cs | FA | MA |  | 0.05 | 0.79 | 0.16 |  | Pb |  | 1 |  | Br | I |  | 0.51 | 2.49 |  | 150 | 10 | SnO2-c | 25 | Spiro-MeOTAD | Li-TFSI; TBP | DMF; DMSO | 18.3
Cs | FA | MA |  | 0.05 | 0.79 | 0.16 |  | Pb |  | 1 |  | Br | I |  | 0.51 | 2.49 |  | 150 | 10 | SnO2-c | 25 | Spiro-MeOTAD | Li-TFSI; TBP | DMF; DMSO | 15.9
Cs | FA | MA |  | 0.05 | 0.79 | 0.16 |  | Pb |  | 1 |  | Br | I |  | 0.51 | 2.49 |  | 100 | 60 | TiO2-c ¦ TiO2-nw | 40.0 ¦ 100.0 | Spiro-MeOTAD | FK209; Li-TFSI; TBP | DMF; DMSO | 16.17
Cs | FA | MA |  | 0.05 | 0.79 | 0.16 |  | Pb |  | 1 |  | Br | I |  | 0.51 | 2.49 |  | 100 | 60 | TiO2-c ¦ TiO2-nw | 40.0 ¦ 200.0 | Spiro-MeOTAD | FK209; Li-TFSI; TBP | DMF; DMSO | 16.8
Cs | FA | MA |  | 0.05 | 0.79 | 0.16 |  | Pb |  | 1 |  | Br | I |  | 0.51 | 2.49 |  | 100 | 60 | TiO2-c ¦ TiO2-mp | 40.0 ¦ nan | Spiro-MeOTAD | FK209; Li-TFSI; TBP | DMF; DMSO | 14.86
Cs | FA | MA |  | 0.05 | 0.79 | 0.16 |  | Pb |  | 1 |  | Br | I |  | 0.51 | 2.49 |  | 100 | 60 | TiO2-c | 30 | Spiro-MeOTAD | Li-TFSI; TBP | DMF; DMSO | 19.83
Cs | FA | MA |  | 0.05 | 0.81 | 0.14 |  | Pb |  | 1 |  | Br | I |  | 0.45 | 2.55 |  | 100 | 10 | TiO2-c | 60 | Spiro-MeOTAD | Li-TFSI; TBP | DMF; DMSO | 17.2
Cs | FA | MA |  | 0.05 | 0.81 | 0.14 |  | Pb |  | 1 |  | Br | I |  | 0.45 | 2.55 |  | 100 | 10 | TiO2-c | 60 | Spiro-MeOTAD | Li-TFSI; TBP | DMF; DMSO | 19.5
Cs | FA | MA |  | 0.05 | 0.81 | 0.14 |  | Pb |  | 1 |  | Br | I |  | 0.45 | 2.55 |  | 100 | 10 | TiO2-c | 60 | Spiro-MeOTAD | Li-TFSI; TBP | DMF; DMSO | 19.9
Cs | FA | MA |  | 0.05 | 0.81 | 0.14 |  | Pb |  | 1 |  | Br | I |  | 0.45 | 2.55 |  | 100 | 10 | TiO2-c | 60 | Spiro-MeOTAD | Li-TFSI; TBP | DMF; DMSO | 19.8
Cs | FA | MA |  | 0.05 | 0.81 | 0.14 |  | Pb |  | 1 |  | Br | I |  | 0.45 | 2.55 |  | 100 | 10 | TiO2-c | 50 | Spiro-MeOTAD | Li-TFSI; TBP | DMF; DMSO | 18.5
Cs | FA | MA |  | 0.05 | 0.81 | 0.14 |  | Pb |  | 1 |  | Br | I |  | 0.45 | 2.55 |  | 100 | 10 | TiO2-c | 60 | Spiro-MeOTAD | Li-TFSI; TBP | DMF; DMSO | 20.9
Cs | FA | MA |  | 0.05 | 0.81 | 0.14 |  | Pb |  | 1 |  | Br | I |  | 0.45 | 2.55 |  | 100 | 10 | TiO2-c | 50 | Spiro-MeOTAD | Li-TFSI; TBP | DMF; DMSO | 16.4
Cs | FA | MA |  | 0.05 | 0.81 | 0.14 |  | Pb |  | 1 |  | Br | I |  | 0.45 | 2.55 |  | 100 | 10 | TiO2-c ¦ TiO2-c | 50.0 ¦ 60.0 | Spiro-MeOTAD | Li-TFSI; TBP | DMF; DMSO | 20.8
Cs | FA | MA |  | 0.05 | 0.81 | 0.14 |  | Pb |  | 1 |  | Br | I |  | 0.45 | 2.55 |  | 100 | 10 | TiO2-c | 60 | Spiro-MeOTAD | Li-TFSI; TBP | DMF; DMSO | 18.1
Cs | FA | MA |  | 0.05 | 0.81 | 0.14 |  | Pb |  | 1 |  | Br | I |  | 0.45 | 2.55 |  | 100 | 10 | TiO2-c | 60 | Spiro-MeOTAD | Li-TFSI; TBP | DMF; DMSO | 20.1
Cs | FA | MA |  | 0.05 | 0.81 | 0.14 |  | Pb |  | 1 |  | Br | I |  | 0.45 | 2.55 |  | 100 | 10 | TiO2-c | 60 | Spiro-MeOTAD | Li-TFSI; TBP | DMF; DMSO | 19.5
Cs | FA | MA |  | 0.1 | 0.75 | 0.15 |  | Pb |  | 1 |  | Br | I |  | 0.35 | 2.65 |  | 100 | 40 | SnO2 | 50 | Spiro-MeOTAD | Li-TFSI; TBP | DMF; DMSO | 15.77
Cs | FA | MA |  | 0.1 | 0.75 | 0.15 |  | Pb |  | 1 |  | Br | I |  | 0.35 | 2.65 |  | 100 | 40 | SnO2 | 50 | Spiro-MeOTAD | Li-TFSI; TBP | DMF; DMSO | 17.72
Cs | FA | MA |  | 0.1 | 0.75 | 0.15 |  | Pb |  | 1 |  | Br | I |  | 0.35 | 2.65 |  | 100 | 40 | SnO2 | 50 | Spiro-MeOTAD | Li-TFSI; TBP | DMF; DMSO | 17.72
Cs | FA | MA |  | 0.05 | 0.81 | 0.14 |  | Pb |  | 1 |  | Br | I |  | 0.45 | 2.55 |  | 100 | 20 | TiO2-c | 60 | Spiro-MeOTAD | FK209; Li-TFSI; TBP | DMF; DMSO | 19.1
Cs | FA | MA |  | 0.05 | 0.81 | 0.14 |  | Pb |  | 1 |  | Br | I |  | 0.45 | 2.55 |  | 100 | 20 | TiO2-c | 60 | Spiro-MeOTAD | FK209; Li-TFSI; TBP | DMF; DMSO | 20
Cs | FA | MA |  | 0.05 | 0.81 | 0.14 |  | Pb |  | 1 |  | Br | I |  | 0.45 | 2.55 |  | 100 | 20 | TiO2-c | 60 | Spiro-MeOTAD | FK209; Li-TFSI; TBP | DMF; DMSO | 18.9
Cs | FA | MA |  | 0.05 | 0.81 | 0.14 |  | Pb |  | 1 |  | Br | I |  | 0.45 | 2.55 |  | 100 | 20 | TiO2-c | 60 | Spiro-MeOTAD | FK209; Li-TFSI; TBP | DMF; DMSO | 18.6
Cs | FA | MA |  | 0.05 | 0.81 | 0.14 |  | Pb |  | 1 |  | Br | I |  | 0.45 | 2.55 |  | 100 | 20 | TiO2-c | 60 | Spiro-MeOTAD | FK209; Li-TFSI; TBP | DMF; DMSO | 18.6
Cs | FA | MA |  | 0.05 | 0.79 | 0.16 |  | Pb |  | 1 |  | Br | I |  | 0.45 | 2.55 |  | 100 | 60 | TiO2-np ¦ PCBM-60 | 45.0 ¦ 10.0 | Spiro-MeOTAD | Li-TFSI; TBP | DMF; DMSO | 19.1
Cs | FA | MA |  | 0.05 | 0.79 | 0.16 |  | Pb |  | 1 |  | Br | I |  | 0.45 | 2.55 |  | 100 >> 100 | 60.0 >> 10.0 | TiO2-np ¦ PCBM-60 | 45.0 ¦ 10.0 | Spiro-MeOTAD | Li-TFSI; TBP | DMF; DMSO >> IPA | 19.8
Cs | FA | MA |  | 0.05 | 0.79 | 0.16 |  | Pb |  | 1 |  | Br | I |  | 0.45 | 2.55 |  | 100 | 60 | TiO2-np ¦ PCBM-60 | 45.0 ¦ 10.0 | Spiro-MeOTAD | Li-TFSI; TBP | DMF; DMSO | 15.1
Cs | FA | MA |  | 0.05 | 0.79 | 0.16 |  | Pb |  | 1 |  | Br | I |  | 0.45 | 2.55 |  | 100 >> 100 | 60.0 >> 10.0 | TiO2-np ¦ PCBM-60 | 45.0 ¦ 10.0 | Spiro-MeOTAD | Li-TFSI; TBP | DMF; DMSO >> IPA | 16.1
Cs | FA |  |  | 0.15 | 0.85 |  |  | Pb |  | 1 |  | Br | I |  | 0.9 | 2.1 |  | 100 | 60 | TiO2-np ¦ PCBM-60 | 45.0 ¦ 10.0 | Spiro-MeOTAD | Li-TFSI; TBP | DMF; DMSO | 15.7
Cs | FA |  |  | 0.15 | 0.85 |  |  | Pb |  | 1 |  | Br | I |  | 0.9 | 2.1 |  | 100 >> 100 | 60.0 >> 10.0 | TiO2-np ¦ PCBM-60 | 45.0 ¦ 10.0 | Spiro-MeOTAD | Li-TFSI; TBP | DMF; DMSO >> IPA | 17.2
Cs | FA |  |  | 0.15 | 0.85 |  |  | Pb |  | 1 |  | Br | I |  | 0.9 | 2.1 |  | 100 | 60 | TiO2-np ¦ PCBM-60 | 45.0 ¦ 10.0 | Spiro-MeOTAD | Li-TFSI; TBP | DMF; DMSO | 13.4
Cs | FA |  |  | 0.15 | 0.85 |  |  | Pb |  | 1 |  | Br | I |  | 0.9 | 2.1 |  | 100 >> 100 | 60.0 >> 10.0 | TiO2-np ¦ PCBM-60 | 45.0 ¦ 10.0 | Spiro-MeOTAD | Li-TFSI; TBP | DMF; DMSO >> IPA | 15.1
Cs | FA | MA |  | 0.05 | 0.79 | 0.16 |  | Pb |  | 1 |  | Br | I |  | 0.45 | 2.55 |  | 100 >> 100 | 60.0 >> 10.0 | TiO2-np ¦ PCBM-60 | 45.0 ¦ 10.0 | Spiro-MeOTAD | Li-TFSI; TBP | DMF; DMSO >> IPA | 18.2
Cs | FA | MA |  | 0.05 | 0.79 | 0.16 |  | Pb |  | 1 |  | Br | I |  | 0.45 | 2.55 |  | 100 >> 100 | 60.0 >> 10.0 | TiO2-np ¦ PCBM-60 | 45.0 ¦ 10.0 | Spiro-MeOTAD | Li-TFSI; TBP | DMF; DMSO >> IPA | 16.2
Cs | FA |  |  | 0.15 | 0.85 |  |  | Pb |  | 1 |  | Br | I |  | 0.9 | 2.1 |  | 100 >> 100 | 60.0 >> 10.0 | TiO2-np ¦ PCBM-60 | 45.0 ¦ 10.0 | Spiro-MeOTAD | Li-TFSI; TBP | DMF; DMSO >> IPA | 16.7
Cs | FA |  |  | 0.15 | 0.85 |  |  | Pb |  | 1 |  | Br | I |  | 0.9 | 2.1 |  | 100 >> 100 | 60.0 >> 10.0 | TiO2-np ¦ PCBM-60 | 45.0 ¦ 10.0 | Spiro-MeOTAD | Li-TFSI; TBP | DMF; DMSO >> IPA | 13.9
Cs |  |  |  | 1 |  |  |  | Pb |  | 1 |  | I |  |  | 3 |  |  | 150 | 2 | TiO2-c | 20 | Spiro-MeOTAD | Li-TFSI; TBP | DMF | 7.65
Cs |  |  |  | 1 |  |  |  | Pb |  | 1 |  | I |  |  | 3 |  |  | 150 | 2 | TiO2-c | 20 | Spiro-MeOTAD | Li-TFSI; TBP | DMF | 9.98
Cs |  |  |  | 1 |  |  |  | Pb |  | 1 |  | I |  |  | 3 |  |  | 150 | 2 | TiO2-c | 20 | Spiro-MeOTAD | Li-TFSI; TBP | DMF | 11.86
Cs |  |  |  | 1 |  |  |  | Pb |  | 1 |  | I |  |  | 3 |  |  | 150 | 2 | TiO2-c | 20 | Spiro-MeOTAD | Li-TFSI; TBP | DMF | 9.81
Cs | FA | MA |  | 0.05 | 0.79 | 0.16 |  | Pb |  | 1 |  | Br | I |  | 0.51 | 2.49 |  | 100 | 60 | TiO2-c ¦ TiO2-mp | nan ¦ 500.0 | Spiro-MeOTAD | Li-TFSI; TBP | DMF; DMSO | 16.59
Cs | FA | MA |  | 0.05 | 0.79 | 0.16 |  | Pb |  | 1 |  | Br | I |  | 0.51 | 2.49 |  | 100 | 60 | TiO2-c ¦ TiO2-mp | nan ¦ 500.0 | Spiro-MeOTAD | Li-TFSI; TBP | DMF; DMSO | 18.28
Cs | FA | MA |  | 0.05 | 0.79 | 0.16 |  | Pb |  | 1 |  | Br | I |  | 0.51 | 2.49 |  | 100 | 60 | TiO2-c ¦ TiO2-mp | nan ¦ 500.0 | Spiro-MeOTAD | Li-TFSI; TBP | DMF; DMSO | 18.55
Cs | FA | MA |  | 0.05 | 0.79 | 0.16 |  | Pb |  | 1 |  | Br | I |  | 0.51 | 2.49 |  | 100 | 60 | TiO2-c ¦ TiO2-mp | nan ¦ 500.0 | Spiro-MeOTAD | Li-TFSI; TBP | DMF; DMSO | 17.06
Cs | FA | MA |  | 0.05 | 0.79 | 0.16 |  | Pb |  | 1 |  | Br | I |  | 0.51 | 2.49 |  | 100 | 60 | SnO2-c ¦ SnO2-mp | 30.0 ¦ 100.0 | Spiro-MeOTAD | FK209; Li-TFSI; TBP | DMF; DMSO | 8.7
Cs | FA | MA |  | 0.05 | 0.79 | 0.16 |  | Pb |  | 1 |  | Br | I |  | 0.51 | 2.49 |  | 100 | 60 | SnO2-c ¦ SnO2-mp | 30.0 ¦ 100.0 | Spiro-MeOTAD | FK209; Li-TFSI; TBP | DMF; DMSO | 9.9
Cs | FA | MA |  | 0.05 | 0.79 | 0.16 |  | Pb |  | 1 |  | Br | I |  | 0.51 | 2.49 |  | 100 | 60 | SnO2-c ¦ SnO2-mp | 30.0 ¦ 100.0 | Spiro-MeOTAD | FK209; Li-TFSI; TBP | DMF; DMSO | 11.6
Cs | FA | MA |  | 0.05 | 0.79 | 0.16 |  | Pb |  | 1 |  | Br | I |  | 0.51 | 2.49 |  | 100 | 60 | SnO2-c ¦ SnO2-mp | 30.0 ¦ 100.0 | Spiro-MeOTAD | FK209; Li-TFSI; TBP | DMF; DMSO | 12.5
Cs | FA | MA |  | 0.05 | 0.79 | 0.16 |  | Pb |  | 1 |  | Br | I |  | 0.51 | 2.49 |  | 100 | 60 | TiO2-c ¦ TiO2-mp | 60.0 ¦ 200.0 | Spiro-MeOTAD | FK209; Li-TFSI; TBP | DMF; DMSO | 15.6
Cs | FA | MA |  | 0.05 | 0.79 | 0.16 |  | Pb |  | 1 |  | Br | I |  | 0.51 | 2.49 |  | 100 | 60 | TiO2-c ¦ TiO2-mp | 60.0 ¦ 200.0 | Spiro-MeOTAD | FK209; Li-TFSI; TBP | DMF; DMSO | 16
Cs | FA | MA |  | 0.05 | 0.79 | 0.16 |  | Pb |  | 1 |  | Br | I |  | 0.51 | 2.49 |  | 100 | 60 | TiO2-c ¦ TiO2-mp | 60.0 ¦ 200.0 | Spiro-MeOTAD | FK209; Li-TFSI; TBP | DMF; DMSO | 17.98
Cs | FA | MA |  | 0.05 | 0.79 | 0.16 |  | Pb |  | 1 |  | Br | I |  | 0.51 | 2.49 |  | 100 | 60 | TiO2-c ¦ TiO2-mp | 60.0 ¦ 200.0 | Spiro-MeOTAD | FK209; Li-TFSI; TBP | DMF; DMSO | 18.04
Cs | FA | MA |  | 0.05 | 0.79 | 0.16 |  | Pb |  | 1 |  | Br | I |  | 0.51 | 2.49 |  | 100 | 60 | TiO2-c ¦ TiO2-mp | 60.0 ¦ 200.0 | Spiro-MeOTAD | FK209; Li-TFSI; TBP | DMF; DMSO | 18.06
Cs | FA | MA |  | 0.05 | 0.79 | 0.16 |  | Pb |  | 1 |  | Br | I |  | 0.51 | 2.49 |  | 100 | 60 | TiO2-c ¦ TiO2-mp | 60.0 ¦ 200.0 | Spiro-MeOTAD | FK209; Li-TFSI; TBP | DMF; DMSO | 18.2
Cs | FA | MA |  | 0.05 | 0.79 | 0.16 |  | Pb |  | 1 |  | Br | I |  | 0.51 | 2.49 |  | 100 | 60 | TiO2-c ¦ TiO2-mp | 60.0 ¦ 200.0 | Spiro-MeOTAD | FK209; Li-TFSI; TBP | DMF; DMSO | 19.31
Cs | FA | MA |  | 0.05 | 0.79 | 0.16 |  | Pb |  | 1 |  | Br | I |  | 0.51 | 2.49 |  | 100 | 60 | TiO2-c ¦ TiO2-mp | 60.0 ¦ 200.0 | Spiro-MeOTAD | FK209; Li-TFSI; TBP | DMF; DMSO | 17.43
Cs | FA | MA |  | 0.05 | 0.79 | 0.16 |  | Pb |  | 1 |  | Br | I |  | 0.51 | 2.49 |  | 100 | 60 | TiO2-c ¦ TiO2-mp | 60.0 ¦ 200.0 | Spiro-MeOTAD | FK209; Li-TFSI; TBP | DMF; DMSO | 17.15
Cs | FA | MA |  | 0.05 | 0.79 | 0.16 |  | Pb |  | 1 |  | Br | I |  | 0.51 | 2.49 |  | 100 | 60 | TiO2-c ¦ TiO2-mp | 60.0 ¦ 200.0 | Spiro-MeOTAD | FK209; Li-TFSI; TBP | DMF; DMSO | 17.57
Cs | FA | MA |  | 0.05 | 0.79 | 0.16 |  | Pb |  | 1 |  | Br | I |  | 0.51 | 2.49 |  | 100 | 60 | TiO2-c ¦ TiO2-mp | 60.0 ¦ 200.0 | Spiro-MeOTAD | FK209; Li-TFSI; TBP | DMF; DMSO | 17.33
Cs | FA | MA |  | 0.05 | 0.79 | 0.16 |  | Pb |  | 1 |  | Br | I |  | 0.51 | 2.49 |  | 100 | 10 | TiO2-c ¦ TiO2-mp | 55.0 ¦ 75.0 | Spiro-MeOTAD | Li-TFSI; TBP | DMF; DMSO | 20.1
Cs | FA | MA |  | 0.05 | 0.79 | 0.16 |  | Pb |  | 1 |  | Br | I |  | 0.51 | 2.49 |  | 100 | 10 | TiO2-c ¦ TiO2-mp | 55.0 ¦ 75.0 | Spiro-MeOTAD | Li-TFSI; TBP | DMF; DMSO | 18.8
Cs | FA | MA |  | 0.05 | 0.79 | 0.16 |  | Pb |  | 1 |  | Br | I |  | 0.51 | 2.49 |  | 100 | 10 | TiO2-c ¦ TiO2-mp | 55.0 ¦ 75.0 | Spiro-MeOTAD | Li-TFSI; TBP | DMF; DMSO | 19.6
Cs | FA | MA |  | 0.05 | 0.79 | 0.16 |  | Pb |  | 1 |  | Br | I |  | 0.51 | 2.49 |  | 100 | 10 | TiO2-c ¦ TiO2-mp | 55.0 ¦ 75.0 | Spiro-MeOTAD | Li-TFSI; TBP | DMF; DMSO | 18.3
Cs |  |  |  | 1 |  |  |  | Sn |  | 1 |  | I |  |  | 3 |  |  | 70 | 10 | TiO2-c ¦ TiO2-mp | 65.0 ¦ nan | m-MTDATA | Li(CF3SO2)2N; TBP | DMSO | 0
Cs |  |  |  | 1 |  |  |  | Sn |  | 1 |  | I |  |  | 3 |  |  | 70 | 10 | TiO2-c ¦ TiO2-mp | 65.0 ¦ nan | m-MTDATA | Li(CF3SO2)2N; TBP | DMSO | 0.03
Cs |  |  |  | 1 |  |  |  | Sn |  | 1 |  | I |  |  | 3 |  |  | 70 | 10 | TiO2-c ¦ TiO2-mp | 65.0 ¦ nan | m-MTDATA | Li(CF3SO2)2N; TBP | DMSO | 1.13
Cs |  |  |  | 1 |  |  |  | Sn |  | 1 |  | I |  |  | 3 |  |  | 70 | 10 | TiO2-c ¦ TiO2-mp | 65.0 ¦ nan | m-MTDATA | Li(CF3SO2)2N; TBP | DMSO | 2.02
Cs |  |  |  | 1 |  |  |  | Sn |  | 1 |  | I |  |  | 3 |  |  | 70 | 10 | TiO2-c ¦ TiO2-mp | 65.0 ¦ nan | m-MTDATA | Li(CF3SO2)2N; TBP | DMSO | 1.36
Cs | FA | MA |  | 0.05 | 0.79 | 0.16 |  | Pb |  | 1 |  | Br | I |  | 0.51 | 2.49 |  | 100 | 10 | TiO2-c | 10 | Spiro-MeOTAD | Li-TFSI | DMF; DMSO | 16.53
Cs | FA | MA |  | 0.05 | 0.79 | 0.16 |  | Pb |  | 1 |  | Br | I |  | 0.51 | 2.49 |  | 100 | 10 | TiO2-c | 10 | Spiro-MeOTAD | Li-TFSI | DMF; DMSO | 11.37
Cs | FA | MA |  | 0.05 | 0.79 | 0.16 |  | Pb |  | 1 |  | Br | I |  | 0.51 | 2.49 |  | 100 | 60 | TiO2-c ¦ TiO2-mp | 30.0 ¦ 200.0 | N3,N3,N9,N9鈥恡etrakis(4鈥恗ethoxyphenyl)xantheno[2,1,9,8鈥恔lmna]xanthene鈥?,9鈥恉iamine | Li-TFSI; TBP | DMF; DMSO | 19.3
Cs | FA | MA |  | 0.05 | 0.79 | 0.16 |  | Pb |  | 1 |  | Br | I |  | 0.51 | 2.49 |  | 100 | 60 | TiO2-c ¦ TiO2-mp | 30.0 ¦ 200.0 | N3,N3,N9,N9鈥恡etrakis(4鈥恗ethoxyphenyl)xantheno[2,1,9,8鈥恔lmna]xanthene鈥?,9鈥恉iamine | Li-TFSI; TBP | DMF; DMSO | 19.3
Cs | FA | MA |  | 0.05 | 0.79 | 0.16 |  | Pb |  | 1 |  | Br | I |  | 0.51 | 2.49 |  | 100 | 60 | TiO2-c ¦ TiO2-mp | 30.0 ¦ 200.0 | N3,N3,N9,N9鈥恡etrakis(4鈥恗ethoxyphenyl)xantheno[2,1,9,8鈥恔lmna]xanthene鈥?,9鈥恉iamine | Li-TFSI; TBP | DMF; DMSO | 19.3
Cs |  |  |  | 1 |  |  |  | Pb |  | 1 |  | Br | I |  | 0.75 | 2.25 |  | 280 | 10 | TiO2-c ¦ TiO2-mp | 40.0 ¦ 150.0 | Spiro-MeOTAD | Li-TFSI; TBP | DMSO | 10.1
Cs |  |  |  | 1 |  |  |  | Pb |  | 1 |  | Br | I |  | 0.75 | 2.25 |  | 280 | 10 | TiO2-c ¦ TiO2-mp | 40.0 ¦ 150.0 | Spiro-MeOTAD | Li-TFSI; TBP | DMSO | 14.2
Cs |  |  |  | 1 |  |  |  | Pb |  | 1 |  | Br | I |  | 0.75 | 2.25 |  | 280 | 10 | TiO2-c ¦ TiO2-mp | 40.0 ¦ 150.0 | Spiro-MeOTAD | Li-TFSI; TBP | DMSO | 13.5
Cs |  |  |  | 1 |  |  |  | Pb |  | 1 |  | Br | I |  | 0.75 | 2.25 |  | 280 | 10 | TiO2-c ¦ TiO2-mp | 40.0 ¦ 150.0 | Spiro-MeOTAD | Li-TFSI; TBP | DMSO | 14.4
Cs |  |  |  | 1 |  |  |  | Pb |  | 1 |  | Br | I |  | 0.75 | 2.25 |  | 280 | 10 | TiO2-c ¦ TiO2-mp | 40.0 ¦ 150.0 | Spiro-MeOTAD | Li-TFSI; TBP | DMSO | 13.9
Cs |  |  |  | 1 |  |  |  | Pb |  | 1 |  | Br | I |  | 0.75 | 2.25 |  | 280 | 10 | TiO2-c ¦ TiO2-mp | 40.0 ¦ 150.0 | Spiro-MeOTAD | Li-TFSI; TBP | DMSO | 12.4
Cs |  |  |  | 1 |  |  |  | Pb |  | 1 |  | Br | I |  | 0.75 | 2.25 |  | 280 | 10 | TiO2-c ¦ TiO2-mp | 40.0 ¦ 150.0 | Spiro-MeOTAD | Li-TFSI; TBP | DMSO | 13.5
Cs |  |  |  | 1 |  |  |  | Pb |  | 1 |  | Br | I |  | 0.75 | 2.25 |  | 280 | 10 | TiO2-c ¦ TiO2-mp | 40.0 ¦ 150.0 | Spiro-MeOTAD | Li-TFSI; TBP | DMSO | 11.6
Cs |  |  |  | 1 |  |  |  | Pb |  | 1 |  | Br | I |  | 0.75 | 2.25 |  | 280 | 10 | TiO2-c ¦ TiO2-mp | 40.0 ¦ 150.0 | Spiro-MeOTAD | Li-TFSI; TBP | DMSO | 11.1
Cs | FA |  |  | 0.67 | 0.33 |  |  | Pb |  | 1 |  | Br | I |  | 0.75 | 2.25 |  | 280 | 10 | TiO2-c ¦ TiO2-mp | 40.0 ¦ 150.0 | Spiro-MeOTAD | Li-TFSI; TBP | DMSO | 13.1
Cs | FA | MA |  | 0.1 | 0.36 | 0.54 |  | Pb |  | 1 |  | Br | I |  | 0.2 | 2.8 |  | 100 | 30 | TiO2-c ¦ TiO2-mp | nan ¦ 150.0 | Spiro-MeOTAD | Undoped | DMF; DMSO | 14.1
Cs | FA | MA |  | 0.1 | 0.36 | 0.54 |  | Pb |  | 1 |  | Br | I |  | 0.2 | 2.8 |  | 100 | 30 | TiO2-c ¦ TiO2-mp | nan ¦ 150.0 | Spiro-MeOTAD | Li-TFSI; TBP | DMF; DMSO | 17.29
Cs |  |  |  | 1 |  |  |  | Pb |  | 1 |  | Br | I |  | 1 | 2 |  | 50; 150; 270 | Unknown; 0.5; 3.0 | TiO2-c | 50 | Spiro-MeOTAD | Li-TFSI; TBP | DMF; DMSO | 12.83
Cs |  |  |  | 1 |  |  |  | Pb |  | 1 |  | Br | I |  | 1 | 2 |  | 50; 150; 270 | Unknown; 0.5; 3.0 | TiO2-c | 50 | Spiro-MeOTAD | Li-TFSI; TBP | DMF; DMSO | 14.32
Cs |  |  |  | 1 |  |  |  | Pb |  | 1 |  | Br | I |  | 1 | 2 |  | 50; 150; 270 | Unknown; 0.5; 3.0 | TiO2-c | 50 | Spiro-MeOTAD | Li-TFSI; TBP | DMF; DMSO | 15.04
Cs |  |  |  | 1 |  |  |  | Pb |  | 1 |  | Br | I |  | 1 | 2 |  | 50; 150; 270 | Unknown; 0.5; 3.0 | TiO2-c | 50 | Spiro-MeOTAD | Li-TFSI; TBP | DMF; DMSO | 12.16
Cs |  |  |  | 1 |  |  |  | Pb |  | 1 |  | Br | I |  | 1 | 2 |  | 50; 150; 270 | Unknown; 0.5; 3.0 | TiO2-c | 50 | Spiro-MeOTAD | Li-TFSI; TBP | DMF; DMSO | 11.76
Cs |  |  |  | 1 |  |  |  | Pb |  | 1 |  | I |  |  | 3 |  |  | 160 | Unknown | TiO2-c ¦ TiO2-mp | 50.0 ¦ 150.0 | Spiro-MeOTAD | FK209; Li-TFSI; TBP | DMF; DMSO | 0.3
Cs |  |  |  | 1 |  |  |  | Pb |  | 1 |  | I |  |  | 3 |  |  | 350 | Unknown | TiO2-c ¦ TiO2-mp | 50.0 ¦ 150.0 | Spiro-MeOTAD | FK209; Li-TFSI; TBP | DMF; DMSO | 11.8
Cs |  |  |  | 1 |  |  |  | Pb |  | 1 |  | I |  |  | 3 |  |  | 160 | Unknown | TiO2-c ¦ TiO2-mp | 50.0 ¦ 150.0 | Spiro-MeOTAD | FK209; Li-TFSI; TBP | DMF; DMSO | 3.8
Cs |  |  |  | 1 |  |  |  | Pb |  | 1 |  | I |  |  | 3 |  |  | 350 | Unknown | TiO2-c ¦ TiO2-mp | 50.0 ¦ 150.0 | Spiro-MeOTAD | FK209; Li-TFSI; TBP | DMF; DMSO | 13.6
Cs |  |  |  | 1 |  |  |  | Pb |  | 1 |  | I |  |  | 3 |  |  | 160 | Unknown | TiO2-c ¦ TiO2-mp | 50.0 ¦ 150.0 | Spiro-MeOTAD | FK209; Li-TFSI; TBP | DMF; DMSO | 10
Cs |  |  |  | 1 |  |  |  | Pb |  | 1 |  | I |  |  | 3 |  |  | 350 | Unknown | TiO2-c ¦ TiO2-mp | 50.0 ¦ 150.0 | Spiro-MeOTAD | FK209; Li-TFSI; TBP | DMF; DMSO | 13.4
Cs |  |  |  | 1 |  |  |  | Pb |  | 1 |  | I |  |  | 3 |  |  | 160 | Unknown | TiO2-c ¦ TiO2-mp | 50.0 ¦ 150.0 | Spiro-MeOTAD | FK209; Li-TFSI; TBP | DMF; DMSO | 7.7
Cs |  |  |  | 1 |  |  |  | Pb |  | 1 |  | I |  |  | 3 |  |  | 350 | Unknown | TiO2-c ¦ TiO2-mp | 50.0 ¦ 150.0 | Spiro-MeOTAD | FK209; Li-TFSI; TBP | DMF; DMSO | 10.1
Cs | FA | MA |  | 0.025 | 0.81 | 0.15 |  | Pb |  | 1 |  | Br | I |  | 0.45 | 2.5 |  | 105 | 60 | TiO2-c | 160 | Spiro-MeOTAD | FK209; Li-TFSI; TBP | DMF; DMSO | 18.91
Cs | FA | MA |  | 0.025 | 0.81 | 0.15 |  | Pb |  | 1 |  | Br | I |  | 0.45 | 2.5 |  | 105 | 60 | TiO2-c | 160 | Spiro-MeOTAD | FK209; Li-TFSI; TBP | DMF; DMSO | 19.21
Cs | FA | MA |  | 0.79 | 0.16 | 0.1 |  | Pb |  | 1 |  | Br | I |  | 1 | 2 |  | 100 | 30 | TiO2-c ¦ TiO2-mp | 50.0 ¦ 200.0 | Spiro-MeOTAD | Li-TFSI; TBP | DMF; DMSO | 16.3
Cs | FA | MA |  | 0.79 | 0.16 | 0.1 |  | Pb |  | 1 |  | Br | I |  | 1 | 2 |  | 100 | 30 | TiO2-c ¦ TiO2-mp | 50.0 ¦ 200.0 | Spiro-MeOTAD | Li-TFSI; TBP | DMF; DMSO | 13.4
Cs | FA | MA |  | 0.05 | 0.79 | 0.16 |  | Pb |  | 1 |  | Br | I |  | 0.51 | 2.49 |  | 150 | 10 | TiO2-c | 40 | Spiro-MeOTAD | Li-TFSI; TBP | DMF; DMSO | 17.8
Cs | FA | MA |  | 0.05 | 0.79 | 0.16 |  | Pb |  | 1 |  | Br | I |  | 0.51 | 2.49 |  | 150 | 10 | TiO2-c | 40 | Spiro-MeOTAD | Li-TFSI; TBP | DMF; DMSO | 18.9
Cs | FA | MA |  | 0.05 | 0.79 | 0.16 |  | Pb |  | 1 |  | Br | I |  | 0.51 | 2.49 |  | 150 | 10 | TiO2-c | 40 | Spiro-MeOTAD | Li-TFSI; TBP | DMF; DMSO | 19.2
Cs | FA | MA |  | 0.05 | 0.79 | 0.16 |  | Pb |  | 1 |  | Br | I |  | 0.51 | 2.49 |  | 150 | 10 | TiO2-c | 40 | Spiro-MeOTAD | Li-TFSI; TBP | DMF; DMSO | 14.57
Cs | FA | MA |  | 0.05 | 0.79 | 0.16 |  | Pb |  | 1 |  | Br | I |  | 0.51 | 2.49 |  | 150 | 10 | TiO2-c | 40 | Spiro-MeOTAD | Li-TFSI; TBP | DMF; DMSO | 16.08
Cs | FA | MA |  | 0.05 | 0.79 | 0.16 |  | Pb |  | 1 |  | Br | I |  | 0.51 | 2.49 |  | 100 | 45 | SnO2-c | 30 | Spiro-MeOTAD | FK209; Li-TFSI; TBP | DMF; DMSO | 19
Cs | FA | MA |  | 0.05 | 0.79 | 0.16 |  | Pb |  | 1 |  | Br | I |  | 0.51 | 2.49 |  | 100 | 45 | SnO2-c ¦ SnO2-c | 30 | Spiro-MeOTAD | FK209; Li-TFSI; TBP | DMF; DMSO | 20.8
Cs | FA | MA |  | 0.05 | 0.79 | 0.16 |  | Pb |  | 1 |  | Br | I |  | 0.51 | 2.49 |  | 100 | 45 | SnO2-c | 30 | Spiro-MeOTAD | FK209; Li-TFSI; TBP | DMF; DMSO | 16.8
Cs | FA | MA |  | 0.05 | 0.79 | 0.16 |  | Pb |  | 1 |  | Br | I |  | 0.51 | 2.49 |  | 100 | 45 | SnO2-c | 30 | Spiro-MeOTAD | FK209; Li-TFSI; TBP | DMF; DMSO | 17.2
Cs | FA | MA |  | 0.05 | 0.79 | 0.16 |  | Pb |  | 1 |  | Br | I |  | 0.51 | 2.49 |  | 100 | 45 | SnO2-c ¦ SnO2-c | 30 | Spiro-MeOTAD | FK209; Li-TFSI; TBP | DMF; DMSO | 18.8
Cs | FA | MA |  | 0.05 | 0.79 | 0.16 |  | Pb |  | 1 |  | Br | I |  | 0.51 | 2.49 |  | 100 | 45 | SnO2-c | 30 | Spiro-MeOTAD | FK209; Li-TFSI; TBP | DMF; DMSO | 19.01
Cs | FA | MA |  | 0.05 | 0.79 | 0.16 |  | Pb |  | 1 |  | Br | I |  | 0.51 | 2.49 |  | 100 | 45 | SnO2-c | 30 | Spiro-MeOTAD | FK209; Li-TFSI; TBP | DMF; DMSO | 19.5
Cs | FA | MA |  | 0.05 | 0.79 | 0.16 |  | Pb |  | 1 |  | Br | I |  | 0.51 | 2.49 |  | 100 | 45 | SnO2-c ¦ SnO2-c | 30 | Spiro-MeOTAD | FK209; Li-TFSI; TBP | DMF; DMSO | 20.78
Cs | FA | MA |  | 0.05 | 0.79 | 0.16 |  | Pb |  | 1 |  | Br | I |  | 0.51 | 2.49 |  | 100 | 45 | SnO2-c | 30 | Spiro-MeOTAD | FK209; Li-TFSI; TBP | DMF; DMSO | 19.24
Cs | FA | MA |  | 0.05 | 0.79 | 0.16 |  | Pb |  | 1 |  | Br | I |  | 0.51 | 2.49 |  | 100 | 45 | SnO2-c | 30 | Spiro-MeOTAD | FK209; Li-TFSI; TBP | DMF; DMSO | 19.96
Cs | FA | MA |  | 0.05 | 0.79 | 0.16 |  | Pb |  | 1 |  | Br | I |  | 0.51 | 2.49 |  | 100 | 45 | SnO2-c | 30 | Spiro-MeOTAD | FK209; Li-TFSI; TBP | DMF; DMSO | 18.2
Cs | FA | MA |  | 0.05 | 0.79 | 0.16 |  | Pb |  | 1 |  | Br | I |  | 0.51 | 2.49 |  | 100 | 45 | SnO2-c | 30 | Spiro-MeOTAD | FK209; Li-TFSI; TBP | DMF; DMSO | 17.2
Cs | FA | MA |  | 0.05 | 0.79 | 0.16 |  | Pb |  | 1 |  | Br | I |  | 0.51 | 2.49 |  | 100 | 45 | SnO2-c ¦ SnO2-c | 30 | Spiro-MeOTAD | FK209; Li-TFSI; TBP | DMF; DMSO | 18.8
Cs | FA | MA |  | 0.05 | 0.79 | 0.16 |  | Pb |  | 1 |  | Br | I |  | 0.51 | 2.49 |  | 100 | 45 | SnO2-c | 30 | Spiro-MeOTAD | FK209; Li-TFSI; TBP | DMF; DMSO | 18.8
Cs | FA | MA |  | 0.05 | 0.79 | 0.16 |  | Pb |  | 1 |  | Br | I |  | 0.51 | 2.49 |  | 100 | 45 | SnO2-c | 30 | Spiro-MeOTAD | FK209; Li-TFSI; TBP | DMF; DMSO | 19
Cs |  |  |  | 1 |  |  |  | Sn |  | 1 |  | I |  |  | 3 |  |  | 80 | 20 | TiO2-c | 50 | PTAA | TPFB | DMF; DMSO | 3.4
Cs |  |  |  | 1 |  |  |  | Sn |  | 1 |  | I |  |  | 3 |  |  | 80 | 20 | TiO2-c | 50 | PTAA | TPFB | DMF; DMSO | 3.9
Cs |  |  |  | 1 |  |  |  | Sn |  | 1 |  | I |  |  | 3 |  |  | 80 | 20 | TiO2-c | 50 | PTAA | TPFB | DMF; DMSO | 4.3
Cs | FA | MA |  | 0.05 | 0.79 | 0.16 |  | Pb |  | 1 |  | Br | I |  | 0.51 | 2.49 |  | 100 | 60 | TiO2-c ¦ TiO2-mp | nan ¦ 120.0 | RCP-BTT | Li-TFSI; TBP | DMF; DMSO | 14.21
Cs | FA | MA |  | 0.05 | 0.79 | 0.16 |  | Pb |  | 1 |  | Br | I |  | 0.51 | 2.49 |  | 100 | 60 | TiO2-c ¦ TiO2-mp | nan ¦ 120.0 | PTB7 | Li-TFSI; TBP | DMF; DMSO | 11.71
Cs | FA | MA |  | 0.05 | 0.79 | 0.16 |  | Pb |  | 1 |  | Br | I |  | 0.51 | 2.49 |  | 100 | 60 | TiO2-c ¦ TiO2-mp | nan ¦ 120.0 | Spiro-MeOTAD | Li-TFSI; TBP | DMF; DMSO | 20.26
Cs | FA | MA |  | 0.05 | 0.79 | 0.16 |  | Pb |  | 1 |  | Br | I |  | 0.51 | 2.49 |  | 100 | 60 | TiO2-c ¦ TiO2-mp | nan ¦ 120.0 | RCP-BTT | Li-TFSI; TBP | DMF; DMSO | 14.82
Cs | FA | MA |  | 0.05 | 0.79 | 0.16 |  | Pb |  | 1 |  | Br | I |  | 0.51 | 2.49 |  | 100 | 60 | TiO2-c ¦ TiO2-mp | nan ¦ 120.0 | PTB7 | Li-TFSI; TBP | DMF; DMSO | 12.21
Cs | FA | MA |  | 0.05 | 0.84 | 0.11 |  | Pb |  | 1 |  | Br | I |  | 0.1 | 2.9 |  | 105 | 60 | PCBM-60 ¦ C60 ¦ BCP | 60.0 ¦ 20.0 ¦ 7.0 | PTAA | F4-TCNQ | DMF; DMSO | 19.08
Cs | FA | MA |  | 0.05 | 0.84 | 0.11 |  | Pb |  | 1 |  | Br | I |  | 0.1 | 2.9 |  | 105 | 60 | PCBM-60 ¦ C60 ¦ BCP | 60.0 ¦ 20.0 ¦ 7.0 | PTAA | F4-TCNQ | DMF; DMSO | 21.03
Cs | FA | MA |  | 0.05 | 0.84 | 0.11 |  | Pb |  | 1 |  | Br | I |  | 0.1 | 2.9 |  | 105 | 60 | PCBM-60 ¦ C60 ¦ BCP | 60.0 ¦ 20.0 ¦ 7.0 | PTAA | F4-TCNQ | DMF; DMSO | 18.15
Cs | FA | MA |  | 0.05 | 0.84 | 0.11 |  | Pb |  | 1 |  | Br | I |  | 0.1 | 2.9 |  | 105 | 60 | PCBM-60 ¦ C60 ¦ BCP | 60.0 ¦ 20.0 ¦ 7.0 | PTAA | F4-TCNQ | DMF; DMSO | 19.84
Cs | FA | MA |  | 0.05 | 0.84 | 0.11 |  | Pb |  | 1 |  | Br | I |  | 0.1 | 2.9 |  | 105 | 60 | PCBM-60 ¦ C60 ¦ BCP | 60.0 ¦ 20.0 ¦ 7.0 | PTAA | F4-TCNQ | DMF; DMSO | 17.88
Cs | FA | MA |  | 0.05 | 0.84 | 0.11 |  | Pb |  | 1 |  | Br | I |  | 0.1 | 2.9 |  | 105 | 60 | PCBM-60 ¦ C60 ¦ BCP | 60.0 ¦ 20.0 ¦ 7.0 | PTAA | F4-TCNQ | DMF; DMSO | 18.49
Cs | FA | MA |  | 0.05 | 0.84 | 0.11 |  | Pb |  | 1 |  | Br | I |  | 0.1 | 2.9 |  | 105 | 60 | PCBM-60 ¦ C60 ¦ BCP | 60.0 ¦ 20.0 ¦ 7.0 | PTAA | F4-TCNQ | DMF; DMSO | 16.43
Cs | FA | MA |  | 0.05 | 0.84 | 0.11 |  | Pb |  | 1 |  | Br | I |  | 0.1 | 2.9 |  | 105 | 60 | PCBM-60 ¦ C60 ¦ BCP | 60.0 ¦ 20.0 ¦ 7.0 | PTAA | F4-TCNQ | DMF; DMSO | 18.47
Cs | FA | MA |  | 0.05 | 0.84 | 0.11 |  | Pb |  | 1 |  | Br | I |  | 0.1 | 2.9 |  | 105 | 60 | PCBM-60 ¦ C60 ¦ BCP | 60.0 ¦ 20.0 ¦ 7.0 | PTAA | F4-TCNQ | DMF; DMSO | 17.92
Cs | FA | MA |  | 0.05 | 0.84 | 0.11 |  | Pb |  | 1 |  | Br | I |  | 0.1 | 2.9 |  | 105 | 60 | PCBM-60 ¦ C60 ¦ BCP | 60.0 ¦ 20.0 ¦ 7.0 | PTAA | F4-TCNQ | DMF; DMSO | 16.86
Cs | FA | MA |  | 0.05 | 0.84 | 0.11 |  | Pb |  | 1 |  | Br | I |  | 0.1 | 2.9 |  | 105 | 60 | PCBM-60 ¦ C60 ¦ BCP | 60.0 ¦ 20.0 ¦ 7.0 | PTAA | F4-TCNQ | DMF; DMSO | 15.2
Cs | FA | MA |  | 0.05 | 0.79 | 0.16 |  | Pb |  | 1 |  | Br | I |  | 0.51 | 2.49 |  | 60; 100 | 10.0; 60.0 | SnO2-c | 30 | Spiro-MeOTAD | Li-TFSI; TBP | DMF; DMSO | 14.36
Cs | FA | MA |  | 0.05 | 0.79 | 0.16 |  | Pb |  | 1 |  | Br | I |  | 0.51 | 2.49 |  | 60; 100 | 10.0; 60.0 | SnO2-c | 40 | Spiro-MeOTAD | Li-TFSI; TBP | DMF; DMSO | 18.43
Cs | FA | MA |  | 0.05 | 0.79 | 0.16 |  | Pb |  | 1 |  | Br | I |  | 0.51 | 2.49 |  | 60; 100 | 10.0; 60.0 | SnO2-c | 50 | Spiro-MeOTAD | Li-TFSI; TBP | DMF; DMSO | 18.5
Cs | FA | MA |  | 0.05 | 0.79 | 0.16 |  | Pb |  | 1 |  | Br | I |  | 0.51 | 2.49 |  | 60; 100 | 10.0; 60.0 | SnO2-c | 60 | Spiro-MeOTAD | Li-TFSI; TBP | DMF; DMSO | 15.21
Cs | FA |  |  | 0.05 | 0.95 |  |  | Pb |  | 1 |  | I |  |  | 3 |  |  | 100 | 60 | TiO2-c ¦ TiO2-mp | 30.0 ¦ 150.0 | Spiro-MeOTAD | Li-TFSI; TBP | DMF; DMSO | 18.42
Cs | FA |  |  | 0.06 | 0.94 |  |  | Pb |  | 1 |  | Br | I |  | 0.03 | 2.97 |  | 100 | 60 | TiO2-c ¦ TiO2-mp | 30.0 ¦ 150.0 | Spiro-MeOTAD | Li-TFSI; TBP | DMF; DMSO | 19.45
Cs | FA |  |  | 0.07 | 0.93 |  |  | Pb |  | 1 |  | Br | I |  | 0.06 | 2.94 |  | 100 | 60 | TiO2-c ¦ TiO2-mp | 30.0 ¦ 150.0 | Spiro-MeOTAD | Li-TFSI; TBP | DMF; DMSO | 20.43
Cs | FA |  |  | 0.09 | 0.91 |  |  | Pb |  | 1 |  | Br | I |  | 0.12 | 2.88 |  | 100 | 60 | TiO2-c ¦ TiO2-mp | 30.0 ¦ 150.0 | Spiro-MeOTAD | Li-TFSI; TBP | DMF; DMSO | 20.72
Cs | FA |  |  | 0.11 | 0.89 |  |  | Pb |  | 1 |  | Br | I |  | 0.18 | 2.82 |  | 100 | 60 | TiO2-c ¦ TiO2-mp | 30.0 ¦ 150.0 | Spiro-MeOTAD | Li-TFSI; TBP | DMF; DMSO | 21.02
Cs | FA |  |  | 0.14 | 0.86 |  |  | Pb |  | 1 |  | Br | I |  | 0.27 | 2.29 |  | 100 | 60 | TiO2-c ¦ TiO2-mp | 30.0 ¦ 150.0 | Spiro-MeOTAD | Li-TFSI; TBP | DMF; DMSO | 18.94
Cs | FA |  |  | 0.17 | 0.87 |  |  | Pb |  | 1 |  | Br | I |  | 0.36 | 2.64 |  | 100 | 60 | TiO2-c ¦ TiO2-mp | 30.0 ¦ 150.0 | Spiro-MeOTAD | Li-TFSI; TBP | DMF; DMSO | 18.11
Cs | FA |  |  | 0.09 | 0.91 |  |  | Pb |  | 1 |  | Br | I |  | 0.12 | 2.88 |  | 100 | 60 | TiO2-c ¦ TiO2-mp | 30.0 ¦ 150.0 | Spiro-MeOTAD | Li-TFSI; TBP | DMF; DMSO | 21.14
Cs | FA |  |  | 0.09 | 0.91 |  |  | Pb |  | 1 |  | Br | I |  | 0.12 | 2.88 |  | 100 | 60 | TiO2-c ¦ TiO2-mp | 30.0 ¦ 150.0 | Spiro-MeOTAD | Li-TFSI; TBP | DMF; DMSO | 21.16
Cs | FA |  |  | 0.09 | 0.91 |  |  | Pb |  | 1 |  | Br | I |  | 0.12 | 2.88 |  | 100 | 60 | TiO2-c ¦ TiO2-mp | 30.0 ¦ 150.0 | Spiro-MeOTAD | Li-TFSI; TBP | DMF; DMSO | 21.45
Cs | FA | MA |  | 0.05 | 0.89 | 0.06 |  | Pb |  | 1 |  | Br | I |  | 0.18 | 2.82 |  | 100 | 60 | TiO2-c ¦ TiO2-mp | 30.0 ¦ 150.0 | Spiro-MeOTAD | Li-TFSI; TBP | DMF; DMSO | 20.3
Cs |  |  |  | 1 |  |  |  | Pb |  | 1 |  | Br | I |  | 1 | 2 |  | 160 | 5 | TiO2-c ¦ TiO2-mp | 50.0 ¦ 500.0 | P3HT | Li-TFSI; TBP | DMSO | 10.72
Cs |  |  |  | 1 |  |  |  | Pb |  | 1 |  | Br | I |  | 1 | 2 |  | 160 | 5 | TiO2-c ¦ TiO2-mp | 50.0 ¦ 500.0 | P3HT | Li-TFSI; TBP | DMSO | 11.76
Cs |  |  |  | 1 |  |  |  | Pb |  | 1 |  | Br | I |  | 1 | 2 |  | 160 | 5 | TiO2-c ¦ TiO2-mp | 50.0 ¦ 500.0 | P3HT | Li-TFSI; TBP | DMSO | 12.12
Cs |  |  |  | 1 |  |  |  | Pb |  | 1 |  | Br | I |  | 1 | 2 |  | 160 | 5 | TiO2-c ¦ TiO2-mp | 50.0 ¦ 500.0 | P3HT | Li-TFSI; TBP | DMSO | 11.92
Cs |  |  |  | 1 |  |  |  | Pb |  | 1 |  | Br | I |  | 1 | 2 |  | 160 | 5 | TiO2-c ¦ TiO2-mp | 50.0 ¦ 500.0 | P3HT | Li-TFSI; TBP | DMSO | 13.33
Cs |  |  |  | 1 |  |  |  | Pb |  | 1 |  | Br | I |  | 1 | 2 |  | 160 | 5 | TiO2-c ¦ TiO2-mp | 50.0 ¦ 500.0 | P3HT | Li-TFSI; TBP | DMSO | 13.75
Cs |  |  |  | 1 |  |  |  | Pb |  | 1 |  | Br | I |  | 1 | 2 |  | 160 | 5 | TiO2-c ¦ TiO2-mp | 50.0 ¦ 500.0 | P3HT | Li-TFSI; TBP | DMSO | 12.33
Cs |  |  |  | 1 |  |  |  | Pb |  | 1 |  | Br | I |  | 1 | 2 |  | 160 | 5 | TiO2-c ¦ TiO2-mp | 50.0 ¦ 500.0 | P3HT | Li-TFSI; TBP | DMSO | 14.02
Cs |  |  |  | 1 |  |  |  | Pb |  | 1 |  | Br | I |  | 1 | 2 |  | 160 | 5 | TiO2-c ¦ TiO2-mp | 50.0 ¦ 500.0 | P3HT | Li-TFSI; TBP | DMSO | 14.35
Cs |  |  |  | 1 |  |  |  | Pb |  | 1 |  | Br | I |  | 1 | 2 |  | 160 | 5 | TiO2-c ¦ TiO2-mp | 50.0 ¦ 500.0 | P3HT | Li-TFSI; TBP | DMSO | 8.03
Cs |  |  |  | 1 |  |  |  | Pb |  | 1 |  | Br | I |  | 1 | 2 |  | 160 | 5 | TiO2-c ¦ TiO2-mp | 50.0 ¦ 500.0 | P3HT | Li-TFSI; TBP | DMSO | 9.52
Cs |  |  |  | 1 |  |  |  | Pb |  | 1 |  | Br | I |  | 1 | 2 |  | 160 | 5 | TiO2-c ¦ TiO2-mp | 50.0 ¦ 500.0 | P3HT | Li-TFSI; TBP | DMSO | 10.59
Cs |  |  |  | 1 |  |  |  | Pb |  | 1 |  | Br | I |  | 1 | 2 |  | 160 | 5 | TiO2-c ¦ TiO2-mp | 50.0 ¦ 500.0 | P3HT | Li-TFSI; TBP | DMSO | 11.36
Cs |  |  |  | 1 |  |  |  | Pb |  | 1 |  | Br | I |  | 1 | 2 |  | 160 | 5 | TiO2-c ¦ TiO2-mp | 50.0 ¦ 500.0 | P3HT | Li-TFSI; TBP | DMSO | 11.58
Cs | FA | MA |  | 0.05 | 0.81 | 0.14 |  | Pb |  | 1 |  | Br | I |  | 0.45 | 2.55 |  | 100 | 60 | TiO2-c ¦ TiO2-mp | 25.0 ¦ 200.0 | Spiro-MeOTAD | Li-TFSI; TBP | DMF; DMSO | 15.4
Cs | FA | MA |  | 0.05 | 0.81 | 0.14 |  | Pb |  | 1 |  | Br | I |  | 0.45 | 2.55 |  | 100 | 60 | TiO2-c ¦ TiO2-mp | 25.0 ¦ 200.0 | Spiro-MeOTAD | Li-TFSI; TBP | DMF; DMSO | 18.5
Cs | FA | MA |  | 0.05 | 0.81 | 0.14 |  | Pb |  | 1 |  | Br | I |  | 0.45 | 2.55 |  | 100 | 60 | TiO2-c ¦ TiO2-mp | 25.0 ¦ 200.0 | Spiro-MeOTAD | Li-TFSI; TBP | DMF; DMSO | 18.5
Cs | FA | MA |  | 0.05 | 0.81 | 0.14 |  | Pb |  | 1 |  | Br | I |  | 0.45 | 2.55 |  | 100 | 60 | TiO2-c ¦ TiO2-mp | 25.0 ¦ 200.0 | Spiro-MeOTAD | Li-TFSI; TBP | DMF; DMSO | 18.5
Cs | FA | MA |  | 0.05 | 0.79 | 0.16 |  | Pb |  | 1 |  | Br | I |  | 0.51 | 2.49 |  | 110 | 10 | TiO2-c | 50 | Spiro-MeOTAD | FK209; Li-TFSI; TBP | DMF; DMSO | 18.65
Cs | FA | MA |  | 0.05 | 0.79 | 0.16 |  | Pb |  | 1 |  | Br | I |  | 0.51 | 2.49 |  | 110 | 10 | TiO2-c | 50 | Spiro-MeOTAD | FK209; Li-TFSI; TBP | DMF; DMSO | 19.7
Cs | FA | MA |  | 0.05 | 0.81 | 0.14 |  | Pb |  | 1 |  | Br | I |  | 0.45 | 2.55 |  | 100 | 120 | TiO2-c ¦ TiO2-mp | 40.0 ¦ 390.0 | Spiro-MeOTAD | Undoped | DMF; DMSO | 10.8
Cs | FA | MA |  | 0.05 | 0.81 | 0.14 |  | Pb |  | 1 |  | Br | I |  | 0.45 | 2.55 |  | 100 | 120 | TiO2-c ¦ TiO2-mp | 40.0 ¦ 390.0 | Spiro-MeOTAD | Undoped | DMF; DMSO | 11.2
Cs | FA | MA |  | 0.05 | 0.81 | 0.14 |  | Pb |  | 1 |  | Br | I |  | 0.45 | 2.55 |  | 100 | 120 | TiO2-c ¦ TiO2-mp | 40.0 ¦ 390.0 | Spiro-MeOTAD | Li-TFSI; TBP | DMF; DMSO | 19.4
Cs | FA | MA |  | 0.05 | 0.81 | 0.14 |  | Pb |  | 1 |  | Br | I |  | 0.45 | 2.55 |  | 100 | 120 | TiO2-c ¦ TiO2-mp | 40.0 ¦ 390.0 | Spiro-MeOTAD | Li-TFSI; TBP | DMF; DMSO | 19.8
Cs | FA | MA |  | 0.05 | 0.79 | 0.16 |  | Pb |  | 1 |  | Br | I |  | 0.51 | 2.49 |  | 100 | 60 | TiO2-c ¦ TiO2-mp | 30.0 ¦ 150.0 | Spiro-MeOTAD | Li-TFSI; TBP | DMF; DMSO | 18.2
Cs | FA | MA |  | 0.05 | 0.79 | 0.16 |  | Pb |  | 1 |  | Br | I |  | 0.51 | 2.49 |  | 100 | 60 | TiO2-c ¦ TiO2-mp ¦ B2Pin2 | 30.0 ¦ 150.0 ¦ nan | Spiro-MeOTAD | Li-TFSI; TBP | DMF; DMSO | 16.7
Cs | FA | MA |  | 0.05 | 0.79 | 0.16 |  | Pb |  | 1 |  | Br | I |  | 0.51 | 2.49 |  | 105 | 60 | SnO2-np | 30 | Spiro-MeOTAD | D1; Li-TFSI; TBP | DMF; DMSO | 15.71
Cs | FA | MA |  | 0.05 | 0.79 | 0.16 |  | Pb |  | 1 |  | Br | I |  | 0.51 | 2.49 |  | 105 | 60 | SnO2-np | 30 | Spiro-MeOTAD | D2; Li-TFSI; TBP | DMF; DMSO | 18.01
Cs | FA | MA |  | 0.05 | 0.79 | 0.16 |  | Pb |  | 1 |  | Br | I |  | 0.51 | 2.49 |  | 105 | 60 | SnO2-np | 30 | Spiro-MeOTAD | Li-TFSI; TBP | DMF; DMSO | 18.12
Cs |  |  |  | 1 |  |  |  | Sn |  | 1 |  | I |  |  | 3 |  |  | 70 | 10 | TiO2-c ¦ TiO2-mp | 1000 | PTAA | 4-isopropyl-4鈥?methyldiphenyliodonium tetrakis(pentafluorophenyl)borate | DMF; DMSO | 0.45
Cs |  |  |  | 1 |  |  |  | Sn |  | 1 |  | I |  |  | 3 |  |  | 70 | 10 | TiO2-c ¦ TiO2-mp | 1000 | PTAA | 4-isopropyl-4鈥?methyldiphenyliodonium tetrakis(pentafluorophenyl)borate | DMF; DMSO | 3.79
Cs |  |  |  | 1 |  |  |  | Pb |  | 1 |  | Br | I |  | 1 | 2 |  | 280 | 10 | ZnO-np | 80 | P3HT | Li-TFSI; TBP | DMSO | 10.32
Cs | FA | MA |  | 0.05 | 0.79 | 0.16 |  | Pb |  | 1 |  | Br | I |  | 0.51 | 2.49 |  | 100 | 60 | TiO2-c ¦ TiO2-mp | 30.0 ¦ 200.0 | Spiro-MeOTAD | FK209; Li-TFSI; TBP | DMF; DMSO | 18.3
Cs | FA | MA |  | 0.05 | 0.79 | 0.16 |  | Pb |  | 1 |  | Br | I |  | 0.51 | 2.49 |  | 100 | 60 | TiO2-c ¦ TiO2-mp | 30.0 ¦ 200.0 | Spiro-MeOTAD | FK209; Li-TFSI; TBP | DMF; DMSO | 18.1
Cs | FA | MA |  | 0.05 | 0.7885 | 0.1615 |  | Pb |  | 1 |  | Br | I |  | 0.51 | 2.49 |  | 100 | 60 | C60 ¦ BCP | 23.0 ¦ 8.0 | NiO-c | NaCl | DMF; DMSO | 16.9
Cs | FA | MA |  | 0.05 | 0.79 | 0.16 |  | Pb |  | 1 |  | Br | I |  | 0.51 | 2.49 |  | 100 | 30 | TiO2-c ¦ TiO2-mp | nan ¦ nan | Spiro-MeOTAD | TBP | DMF; DMSO | 10.2
Cs | FA | MA |  | 0.05 | 0.79 | 0.16 |  | Pb |  | 1 |  | Br | I |  | 0.51 | 2.49 |  | 100 | 30 | TiO2-c ¦ TiO2-mp | nan ¦ nan | Spiro-MeOTAD | Li-TFSI; TBP | DMF; DMSO | 12.1
Cs | FA | MA |  | 0.05 | 0.79 | 0.16 |  | Pb |  | 1 |  | Br | I |  | 0.51 | 2.49 |  | 100 | 30 | TiO2-c ¦ TiO2-mp | nan ¦ nan | Spiro-MeOTAD | Li-TFSI; TBP | DMF; DMSO | 17.3
Cs | FA | MA |  | 0.05 | 0.79 | 0.16 |  | Pb |  | 1 |  | Br | I |  | 0.51 | 2.49 |  | 100 | 30 | TiO2-c ¦ TiO2-mp | nan ¦ nan | Spiro-MeOTAD | Li-TFSI; TBP | DMF; DMSO | 15.4
Cs | FA | MA |  | 0.05 | 0.79 | 0.16 |  | Pb |  | 1 |  | Br | I |  | 0.51 | 2.49 |  | 100 | 30 | TiO2-c ¦ TiO2-mp | nan ¦ nan | Spiro-MeOTAD | Li-TFSI; TBP | DMF; DMSO | 10.45
Cs | FA | MA |  | 0.05 | 0.79 | 0.16 |  | Pb |  | 1 |  | Br | I |  | 0.51 | 2.49 |  | 100 | 30 | TiO2-c ¦ TiO2-mp | nan ¦ nan | Spiro-MeOTAD | Li-TFSI; TBP | DMF; DMSO | 13.13
Cs | FA | MA |  | 0.07 | 0.78 | 0.15 |  | Pb |  | 1 |  | Br | I |  | 0.45 | 2.55 |  | 100 | 30 | TiO2-c ¦ TiO2-mp | 70.0 ¦ 90.0 | Spiro-MeOTAD | Li-TFSI; TBP | DMF; DMSO | 18.7
Cs | FA | MA |  | 0.07 | 0.78 | 0.15 |  | Pb |  | 1 |  | Br | I |  | 0.45 | 2.55 |  | 100 | 30 | TiO2-c ¦ TiO2-mp ¦ PCBM-60; PMMA | 70.0 ¦ 90.0 | Spiro-MeOTAD | Li-TFSI; TBP | DMF; DMSO | 20.1
Cs | FA |  |  | 0.2 | 0.8 |  |  | Pb |  | 1 |  | Br | I |  | 1.2 | 1.8 |  | 45.0 >> 100.0; 150 | Unknown >> Unknown | TiO2-c ¦ TiO2-mp | nan ¦ 500.0 | Spiro-MeOTAD | Li-TFSI; TBP | DMF; DMSO >> IPA | 10.03
Cs | FA |  |  | 0.2 | 0.8 |  |  | Pb |  | 1 |  | Br | I |  | 1.2 | 1.8 |  | 150 | Unknown | TiO2-c ¦ TiO2-mp | nan ¦ 500.0 | Spiro-MeOTAD | Li-TFSI; TBP | DMF; DMSO | 6.52
Cs | FA | MA |  | 0.05 | 0.84 | 0.11 |  | Pb |  | 1 |  | Br | I |  | 0.2 | 2.8 |  | 100 | 20 | TiO2-np | 100 | Spiro-MeOTAD | Li-TFSI; TBP | DMF; DMSO | 20.77
Cs | FA | MA |  | 0.05 | 0.84 | 0.11 |  | Pb |  | 1 |  | Br | I |  | 0.2 | 2.8 |  | 100 | 20 | TiO2-np | 100 | Spiro-MeOTAD | Li-TFSI; TBP | DMF; DMSO | 21.31
Cs | FA | MA |  | 0.05 | 0.84 | 0.11 |  | Pb |  | 1 |  | Br | I |  | 0.2 | 2.8 |  | 100 | 20 | TiO2-np | 100 | Spiro-MeOTAD | Li-TFSI; TBP | DMF; DMSO | 21.81
Cs | FA | MA |  | 0.05 | 0.84 | 0.11 |  | Pb |  | 1 |  | Br | I |  | 0.2 | 2.8 |  | 100 | 20 | TiO2-np | 100 | Spiro-MeOTAD | Li-TFSI; TBP | DMF; DMSO | 21.23
Cs |  |  |  | 2 |  |  |  | Pb |  | 1 |  | (SCN) | I |  | 2 |  |  | 100 | 0.66 | TiO2-c ¦ TiO2-mp | 100.0 ¦ 220.0 | Spiro-MeOTAD | Li-TFSI; TBP | DMF; DMSO | 1.69
Cs | FA | MA |  | 0.05 | 0.79 | 0.16 |  | Pb |  | 1 |  | Br | I |  | 0.51 | 2.49 |  | 100 | 60 | TiO2-c ¦ TiO2-mp | nan ¦ 200.0 | AZ1 | Li-TFSI; TBP | DMF; DMSO | 17.4
Cs | FA | MA |  | 0.05 | 0.79 | 0.16 |  | Pb |  | 1 |  | Br | I |  | 0.51 | 2.49 |  | 100 | 60 | TiO2-c ¦ TiO2-mp | nan ¦ 200.0 | AZ2 | Li-TFSI; TBP | DMF; DMSO | 19.4
Cs | FA | MA |  | 0.05 | 0.79 | 0.16 |  | Pb |  | 1 |  | Br | I |  | 0.51 | 2.49 |  | 100 | 60 | TiO2-c ¦ TiO2-mp | nan ¦ 200.0 | Spiro-MeOTAD | Li-TFSI; TBP | DMF; DMSO | 19.1
Cs | FA | MA |  | 0.05 | 0.79 | 0.16 |  | Pb |  | 1 |  | Br | I |  | 0.51 | 2.49 |  | 100 | 60 | TiO2-c ¦ TiO2-mp | nan ¦ 200.0 | Y2 | FK209; Li-TFSI; TBP | DMF; DMSO | 17.93
Cs | FA | MA |  | 0.05 | 0.79 | 0.16 |  | Pb |  | 1 |  | Br | I |  | 0.51 | 2.49 |  | 100 | 60 | TiO2-c ¦ TiO2-mp | nan ¦ 200.0 | YR3 | FK209; Li-TFSI; TBP | DMF; DMSO | 17.84
Cs | FA | MA |  | 0.05 | 0.79 | 0.16 |  | Pb |  | 1 |  | Br | I |  | 0.51 | 2.49 |  | 100 | 60 | TiO2-c ¦ TiO2-mp | nan ¦ 200.0 | WT3 | FK209; Li-TFSI; TBP | DMF; DMSO | 19.44
Cs | FA | MA |  | 0.05 | 0.79 | 0.16 |  | Pb |  | 1 |  | Br | I |  | 0.51 | 2.49 |  | 100 | 60 | TiO2-c ¦ TiO2-mp | nan ¦ 200.0 | Spiro-MeOTAD | FK209; Li-TFSI; TBP | DMF; DMSO | 18.62
Cs | FA | MA |  | 0.05 | 0.79 | 0.16 |  | Pb |  | 1 |  | Br | I |  | 0.51 | 2.49 |  | 100 | 60 | TiO2-c ¦ TiO2-mp | nan ¦ 200.0 | Y2 | FK209; Li-TFSI; TBP | DMF; DMSO | 22.4
Cs | FA | MA |  | 0.05 | 0.79 | 0.16 |  | Pb |  | 1 |  | Br | I |  | 0.51 | 2.49 |  | 100 | 60 | TiO2-c ¦ TiO2-mp | nan ¦ 200.0 | YR3 | FK209; Li-TFSI; TBP | DMF; DMSO | 20.18
Cs | FA | MA |  | 0.05 | 0.79 | 0.16 |  | Pb |  | 1 |  | Br | I |  | 0.51 | 2.49 |  | 100 | 60 | TiO2-c ¦ TiO2-mp | nan ¦ 200.0 | WT3 | FK209; Li-TFSI; TBP | DMF; DMSO | 23.94
Cs | FA | MA |  | 0.05 | 0.79 | 0.16 |  | Pb |  | 1 |  | Br | I |  | 0.51 | 2.49 |  | 100 | 60 | TiO2-c ¦ TiO2-mp | nan ¦ 200.0 | Spiro-MeOTAD | FK209; Li-TFSI; TBP | DMF; DMSO | 25.26
Cs | FA | MA |  | 0.05 | 0.79 | 0.16 |  | Pb |  | 1 |  | Br | I |  | 0.51 | 2.49 |  | 100 | 60 | TiO2-c ¦ TiO2-mp | nan ¦ 200.0 | WT3 | FK209; Li-TFSI; TBP | DMF; DMSO | 19.44
Cs | FA | MA |  | 0.05 | 0.79 | 0.16 |  | Pb |  | 1 |  | Br | I |  | 0.51 | 2.49 |  | 100 | 60 | TiO2-c ¦ TiO2-mp | nan ¦ 200.0 | Spiro-MeOTAD | FK209; Li-TFSI; TBP | DMF; DMSO | 18.62
Cs | FA | MA |  | 0.05 | 0.79 | 0.16 |  | Pb |  | 1 |  | Br | I |  | 0.51 | 2.49 |  | 100 | 60 | TiO2-c ¦ TiO2-mp | nan ¦ 200.0 | WT3 | FK209; Li-TFSI; TBP | DMF; DMSO | 19.44
Cs | FA | MA |  | 0.05 | 0.79 | 0.16 |  | Pb |  | 1 |  | Br | I |  | 0.51 | 2.49 |  | 100 | 60 | TiO2-c ¦ TiO2-mp | nan ¦ 200.0 | Spiro-MeOTAD | FK209; Li-TFSI; TBP | DMF; DMSO | 18.62
Cs | FA |  |  | 0.4 | 0.6 |  |  | Pb |  | 1 |  | Br | I |  | 0.095 | 0.905 |  | 70.0 >> 135.0 | 30.0 >> 18.5 | TiO2-np | 40 | Spiro-MeOTAD | Li-TFSI; TBP | DMF >> IPA | 13.26
Cs | FA | MA |  | 0.3 | 0.6 | 0.1 |  | Pb |  | 1 |  | Br | I |  | 0.095 | 0.905 |  | 70.0 >> 135.0 | 30.0 >> 18.5 | TiO2-np | 40 | Spiro-MeOTAD | Li-TFSI; TBP | DMF >> IPA | 16.17
Cs | FA | MA |  | 0.2 | 0.6 | 0.2 |  | Pb |  | 1 |  | Br | I |  | 0.095 | 0.905 |  | 70.0 >> 135.0 | 30.0 >> 18.5 | TiO2-np | 40 | Spiro-MeOTAD | Li-TFSI; TBP | DMF >> IPA | 18.84
Cs | FA | MA |  | 0.1 | 0.6 | 0.3 |  | Pb |  | 1 |  | Br | I |  | 0.095 | 0.905 |  | 70.0 >> 135.0 | 30.0 >> 18.5 | TiO2-np | 40 | Spiro-MeOTAD | Li-TFSI; TBP | DMF >> IPA | 18.83
Cs | FA |  |  | 0.3 | 0.7 |  |  | Pb |  | 1 |  | Br | I |  | 0.095 | 0.905 |  | 70.0 >> 135.0 | 30.0 >> 18.5 | TiO2-np | 40 | Spiro-MeOTAD | Li-TFSI; TBP | DMF >> IPA | 17.05
Cs | FA | MA |  | 0.2668 | 0.666 | 0.0664 |  | Pb |  | 1 |  | Br | I |  | 0.095 | 0.905 |  | 70.0 >> 135.0 | 30.0 >> 18.5 | TiO2-np | 40 | Spiro-MeOTAD | Li-TFSI; TBP | DMF >> IPA | 18.49
Cs | FA | MA |  | 0.0664 | 0.666 | 0.2668 |  | Pb |  | 1 |  | Br | I |  | 0.095 | 0.905 |  | 70.0 >> 135.0 | 30.0 >> 18.5 | TiO2-np | 40 | Spiro-MeOTAD | Li-TFSI; TBP | DMF >> IPA | 19.52
Cs | FA | MA |  | 0.133 | 0.733 | 0.133 |  | Pb |  | 1 |  | Br | I |  | 0.095 | 0.905 |  | 70.0 >> 135.0 | 30.0 >> 18.5 | TiO2-np | 40 | Spiro-MeOTAD | Li-TFSI; TBP | DMF >> IPA | 18.3
Cs | FA |  |  | 0.2 | 0.8 |  |  | Pb |  | 1 |  | Br | I |  | 0.095 | 0.905 |  | 70.0 >> 135.0 | 30.0 >> 18.5 | TiO2-np | 40 | Spiro-MeOTAD | Li-TFSI; TBP | DMF >> IPA | 18.22
Cs | FA | MA |  | 0.0664 | 0.8668 | 0.0664 |  | Pb |  | 1 |  | Br | I |  | 0.095 | 0.905 |  | 70.0 >> 135.0 | 30.0 >> 18.5 | TiO2-np | 40 | Spiro-MeOTAD | Li-TFSI; TBP | DMF >> IPA | 17.78
Cs | FA |  |  | 0.1 | 0.9 |  |  | Pb |  | 1 |  | Br | I |  | 0.095 | 0.905 |  | 70.0 >> 135.0 | 30.0 >> 18.5 | TiO2-np | 40 | Spiro-MeOTAD | Li-TFSI; TBP | DMF >> IPA | 18.29
Cs | FA |  |  | 0.4 | 0.6 |  |  | Pb |  | 1 |  | Br | I |  | 0.256 | 0.744 |  | 70.0 >> 135.0 | 30.0 >> 18.5 | TiO2-np | 40 | Spiro-MeOTAD | Li-TFSI; TBP | DMF >> IPA | 0.44
Cs | FA | MA |  | 0.3 | 0.6 | 0.1 |  | Pb |  | 1 |  | Br | I |  | 0.256 | 0.744 |  | 70.0 >> 135.0 | 30.0 >> 18.5 | TiO2-np | 40 | Spiro-MeOTAD | Li-TFSI; TBP | DMF >> IPA | 15.04
Cs | FA | MA |  | 0.2 | 0.6 | 0.2 |  | Pb |  | 1 |  | Br | I |  | 0.256 | 0.744 |  | 70.0 >> 135.0 | 30.0 >> 18.5 | TiO2-np | 40 | Spiro-MeOTAD | Li-TFSI; TBP | DMF >> IPA | 14.17
Cs | FA | MA |  | 0.1 | 0.6 | 0.3 |  | Pb |  | 1 |  | Br | I |  | 0.256 | 0.744 |  | 70.0 >> 135.0 | 30.0 >> 18.5 | TiO2-np | 40 | Spiro-MeOTAD | Li-TFSI; TBP | DMF >> IPA | 11.44
Cs | FA |  |  | 0.3 | 0.7 |  |  | Pb |  | 1 |  | Br | I |  | 0.256 | 0.744 |  | 70.0 >> 135.0 | 30.0 >> 18.5 | TiO2-np | 40 | Spiro-MeOTAD | Li-TFSI; TBP | DMF >> IPA | 12.01
Cs | FA | MA |  | 0.2668 | 0.666 | 0.0664 |  | Pb |  | 1 |  | Br | I |  | 0.256 | 0.744 |  | 70.0 >> 135.0 | 30.0 >> 18.5 | TiO2-np | 40 | Spiro-MeOTAD | Li-TFSI; TBP | DMF >> IPA | 10.38
Cs | FA | MA |  | 0.0664 | 0.666 | 0.2668 |  | Pb |  | 1 |  | Br | I |  | 0.256 | 0.744 |  | 70.0 >> 135.0 | 30.0 >> 18.5 | TiO2-np | 40 | Spiro-MeOTAD | Li-TFSI; TBP | DMF >> IPA | 14.57
Cs | FA | MA |  | 0.133 | 0.733 | 0.133 |  | Pb |  | 1 |  | Br | I |  | 0.256 | 0.744 |  | 70.0 >> 135.0 | 30.0 >> 18.5 | TiO2-np | 40 | Spiro-MeOTAD | Li-TFSI; TBP | DMF >> IPA | 14.83
Cs | FA |  |  | 0.2 | 0.8 |  |  | Pb |  | 1 |  | Br | I |  | 0.256 | 0.744 |  | 70.0 >> 135.0 | 30.0 >> 18.5 | TiO2-np | 40 | Spiro-MeOTAD | Li-TFSI; TBP | DMF >> IPA | 9.45
Cs | FA | MA |  | 0.0664 | 0.8668 | 0.0664 |  | Pb |  | 1 |  | Br | I |  | 0.256 | 0.744 |  | 70.0 >> 135.0 | 30.0 >> 18.5 | TiO2-np | 40 | Spiro-MeOTAD | Li-TFSI; TBP | DMF >> IPA | 9.88
Cs | FA |  |  | 0.1 | 0.9 |  |  | Pb |  | 1 |  | Br | I |  | 0.256 | 0.744 |  | 70.0 >> 135.0 | 30.0 >> 18.5 | TiO2-np | 40 | Spiro-MeOTAD | Li-TFSI; TBP | DMF >> IPA | 12.76
Cs | FA | MA |  | 0.0664 | 0.666 | 0.2668 |  | Pb |  | 1 |  | Br | I |  | 0.256 | 0.744 |  | 70.0 >> 135.0 | 30.0 >> 11.5 | TiO2-np | 40 | Spiro-MeOTAD | Li-TFSI; TBP | DMF >> IPA | 13.42
Cs | FA | MA |  | 0.0664 | 0.666 | 0.2668 |  | Pb |  | 1 |  | Br | I |  | 0.256 | 0.744 |  | 70.0 >> 135.0 | 30.0 >> 18.5 | TiO2-np | 40 | Spiro-MeOTAD | Li-TFSI; TBP | DMF >> IPA | 13.96
Cs | FA | MA |  | 0.0664 | 0.666 | 0.2668 |  | Pb |  | 1 |  | Br | I |  | 0.256 | 0.744 |  | 70.0 >> 105.0 | 30.0 >> 11.5 | TiO2-np | 40 | Spiro-MeOTAD | Li-TFSI; TBP | DMF >> IPA | 16.64
Cs | FA | MA |  | 0.0664 | 0.666 | 0.2668 |  | Pb |  | 1 |  | Br | I |  | 0.256 | 0.744 |  | 70.0 >> 165.0 | 30.0 >> 18.5 | TiO2-np | 40 | Spiro-MeOTAD | Li-TFSI; TBP | DMF >> IPA | 16.04
Cs | FA | MA |  | 0.0664 | 0.666 | 0.2668 |  | Pb |  | 1 |  | Br | I |  | 0.256 | 0.744 |  | 70.0 >> 150.0 | 30.0 >> 15.0 | TiO2-np | 40 | Spiro-MeOTAD | Li-TFSI; TBP | DMF >> IPA | 15.18
Cs | FA | MA |  | 0.0664 | 0.666 | 0.2668 |  | Pb |  | 1 |  | Br | I |  | 0.256 | 0.744 |  | 70.0 >> 150.0 | 30.0 >> 10.0 | TiO2-np | 40 | Spiro-MeOTAD | Li-TFSI; TBP | DMF >> IPA | 15.3
Cs | FA | MA |  | 0.0664 | 0.666 | 0.2668 |  | Pb |  | 1 |  | Br | I |  | 0.256 | 0.744 |  | 70.0 >> 150.0 | 30.0 >> 20.0 | TiO2-np | 40 | Spiro-MeOTAD | Li-TFSI; TBP | DMF >> IPA | 15.06
Cs | FA | MA |  | 0.0664 | 0.666 | 0.2668 |  | Pb |  | 1 |  | Br | I |  | 0.256 | 0.744 |  | 70.0 >> 130.0 | 30.0 >> 15.0 | TiO2-np | 40 | Spiro-MeOTAD | Li-TFSI; TBP | DMF >> IPA | 13.96
Cs | FA | MA |  | 0.0664 | 0.666 | 0.2668 |  | Pb |  | 1 |  | Br | I |  | 0.256 | 0.744 |  | 70.0 >> 170.0 | 30.0 >> 15.0 | TiO2-np | 40 | Spiro-MeOTAD | Li-TFSI; TBP | DMF >> IPA | 15.96
Cs | FA | MA |  | 0.0664 | 0.666 | 0.2668 |  | Pb |  | 1 |  | Br | I |  | 0.095 | 0.905 |  | 70.0 >> 135.0 | 30.0 >> 18.5 | TiO2-np | 40 | Spiro-MeOTAD | Li-TFSI; TBP | DMF >> IPA | 18.57
Cs | FA | MA |  | 0.05 | 0.79 | 0.16 |  | Pb |  | 1 |  | Br | I |  | 0.48 | 2.52 |  | 100 | 60 | TiO2-c ¦ TiO2-mp | 30.0 ¦ 175.0 | Spiro-MeOTAD | Li-TFSI; TBP; FK209 | DMF; DMSO | 19.3
Cs | FA | MA |  | 0.05 | 0.79 | 0.16 |  | Pb |  | 1 |  | Br | I |  | 0.48 | 2.52 |  | 100 | 60 | TiO2-c ¦ TiO2-mp | 30.0 ¦ 175.0 | Spiro-MeOTAD | Li-TFSI; TBP; FK209 | DMF; DMSO | 19.02
Cs | FA | MA |  | 0.05 | 0.79 | 0.16 |  | Pb |  | 1 |  | Br | I |  | 0.48 | 2.52 |  | 100 | 60 | TiO2-c ¦ TiO2-mp | 30.0 ¦ 175.0 | Spiro-MeOTAD | Li-TFSI; TBP; FK209 | DMF; DMSO | 19.04
Cs | FA | MA |  | 0.05 | 0.79 | 0.16 |  | Pb |  | 1 |  | Br | I |  | 0.48 | 2.52 |  | 100 | 60 | TiO2-c ¦ TiO2-mp | 30.0 ¦ 175.0 | Spiro-MeOTAD | Li-TFSI; TBP; FK209 | DMF; DMSO | 19.35
Cs | FA | MA |  | 0.05 | 0.79 | 0.16 |  | Pb |  | 1 |  | Br | I |  | 0.48 | 2.52 |  | 100 | 60 | TiO2-c ¦ TiO2-mp | 30.0 ¦ 175.0 | Spiro-MeOTAD | Li-TFSI; TBP; FK209 | DMF; DMSO | 19.55
Cs | FA | MA |  | 0.05 | 0.79 | 0.16 |  | Pb |  | 1 |  | Br | I |  | 0.48 | 2.52 |  | 100 | 60 | TiO2-c ¦ TiO2-mp | 30.0 ¦ 175.0 | Spiro-MeOTAD | Li-TFSI; TBP; FK209 | DMF; DMSO | 19.57
Cs | FA | MA |  | 0.05 | 0.79 | 0.16 |  | Pb |  | 1 |  | Br | I |  | 0.48 | 2.52 |  | 100 | 60 | TiO2-c ¦ TiO2-mp | 30.0 ¦ 175.0 | Spiro-MeOTAD | Li-TFSI; TBP; FK209 | DMF; DMSO | 19.67
Cs | FA | MA |  | 0.05 | 0.79 | 0.16 |  | Pb |  | 1 |  | Br | I |  | 0.48 | 2.52 |  | 100 | 60 | TiO2-c ¦ TiO2-mp | 30.0 ¦ 175.0 | Spiro-MeOTAD | Li-TFSI; TBP; FK209 | DMF; DMSO | 19.66
Cs | FA | MA |  | 0.05 | 0.79 | 0.16 |  | Pb |  | 1 |  | Br | I |  | 0.48 | 2.52 |  | 100 | 60 | TiO2-c ¦ TiO2-mp | 30.0 ¦ 175.0 | Spiro-MeOTAD | Li-TFSI; TBP; FK209 | DMF; DMSO | 19.64
Cs | FA | MA |  | 0.05 | 0.79 | 0.16 |  | Pb |  | 1 |  | Br | I |  | 0.48 | 2.52 |  | 100 | 60 | TiO2-c ¦ TiO2-mp | 30.0 ¦ 175.0 | Spiro-MeOTAD | Li-TFSI; TBP; FK209 | DMF; DMSO | 19.55
Cs | FA | MA |  | 0.05 | 0.79 | 0.16 |  | Pb |  | 1 |  | Br | I |  | 0.48 | 2.52 |  | 100 | 60 | TiO2-c ¦ TiO2-mp | 30.0 ¦ 175.0 | Spiro-MeOTAD | Li-TFSI; TBP; FK209 | DMF; DMSO | 19.63
Cs | FA | MA |  | 0.05 | 0.79 | 0.16 |  | Pb |  | 1 |  | Br | I |  | 0.48 | 2.52 |  | 100 | 60 | TiO2-c ¦ TiO2-mp | 30.0 ¦ 175.0 | Spiro-MeOTAD | Li-TFSI; TBP; FK209 | DMF; DMSO | 19.54
Cs | FA | MA |  | 0.05 | 0.79 | 0.16 |  | Pb |  | 1 |  | Br | I |  | 0.48 | 2.52 |  | 100 | 60 | TiO2-c ¦ TiO2-mp | 30.0 ¦ 175.0 | Spiro-MeOTAD | Li-TFSI; TBP; FK209 | DMF; DMSO | 19.47
Cs | MA |  |  | 0.1 | 0.9 |  |  | Pb |  | 1 |  | I |  |  | 3 |  |  | 100 | 30 | TiO2-c | 30 | Spiro-MeOTAD | Li-TFSI; TBP | DMF | 7.58
Cs | MA |  |  | 0.1 | 0.9 |  |  | Pb |  | 1 |  | I |  |  | 3 |  |  | 100 | 30 | TiO2-c | 30 | Spiro-MeOTAD | Li-TFSI; TBP; FK102 | DMF | 9.16
Cs | MA |  |  | 0.1 | 0.9 |  |  | Pb |  | 1 |  | I |  |  | 3 |  |  | 100 | 30 | TiO2-c | 30 | Spiro-MeOTAD | Li-TFSI; TBP; FK102 | DMF | 10.09
Cs | MA |  |  | 0.1 | 0.9 |  |  | Pb |  | 1 |  | I |  |  | 3 |  |  | 100 | 30 | TiO2-c | 30 | Spiro-MeOTAD | Li-TFSI; TBP; FK102 | DMF | 9.83
Cs | MA |  |  | 0.1 | 0.9 |  |  | Pb |  | 1 |  | I |  |  | 3 |  |  | 100 | 30 | TiO2-c | 30 | Spiro-MeOTAD | Li-TFSI; TBP; FK102 | DMF | 8.91
Cs | FA | MA |  | 0.06 | 0.79 | 0.15 |  | Pb |  | 1 |  | Br | I |  | 0.45 | 2.55 |  | 100 | 60 | SnO2-np | 30 | Spiro-MeOTAD | Li-TFSI; TBP; FK209 | DMF; DMSO | 5.1
Cs | FA | MA |  | 0.06 | 0.79 | 0.15 |  | Pb |  | 1 |  | Br | I |  | 0.45 | 2.55 |  | 100 | 60 | SnO2-np | 30 | Spiro-MeOTAD | Li-TFSI; TBP; FK209 | DMF; DMSO | 8
Cs | FA | MA |  | 0.06 | 0.79 | 0.15 |  | Pb |  | 1 |  | Br | I |  | 0.45 | 2.55 |  | 100 | 60 | SnO2-np | 30 | Spiro-MeOTAD | Li-TFSI; TBP; FK209 | DMF; DMSO | 9.2
Cs | FA | MA |  | 0.06 | 0.79 | 0.15 |  | Pb |  | 1 |  | Br | I |  | 0.45 | 2.55 |  | 100 | 60 | SnO2-np | 30 | Spiro-MeOTAD | Li-TFSI; TBP; FK209 | DMF; DMSO | 10
Cs | FA | MA |  | 0.06 | 0.79 | 0.15 |  | Pb |  | 1 |  | Br | I |  | 0.45 | 2.55 |  | 100 | 60 | SnO2-np | 30 | Spiro-MeOTAD | Li-TFSI; TBP; FK209 | DMF; DMSO | 9.2
Cs | FA | MA |  | 0.06 | 0.79 | 0.15 |  | Pb |  | 1 |  | Br | I |  | 0.45 | 2.55 |  | 100 | 60 | SnO2-np | 30 | Spiro-MeOTAD | Li-TFSI; TBP; FK209 | DMF; DMSO | 9.8
Cs | FA |  |  | 0.17 | 0.83 |  |  | Pb |  | 1 |  | I |  |  | 3 |  |  | 120 | 30 | PCBM-60 ¦ BCP | 20.0 ¦ nan | PTAA ¦ PFN | Undoped ¦ glacial acetic acid | DMF; DMSO | 15.4
Cs | FA |  |  | 0.17 | 0.83 |  |  | Pb | Sn | 0.99999 | 1e-05 | I |  |  | 3 |  |  | 120 | 30 | PCBM-60 ¦ BCP | 20.0 ¦ nan | PTAA ¦ PFN | Undoped ¦ glacial acetic acid | DMF; DMSO | 14.4
Cs | FA |  |  | 0.17 | 0.83 |  |  | Pb | Sn | 0.9999 | 0.0001 | I |  |  | 3 |  |  | 120 | 30 | PCBM-60 ¦ BCP | 20.0 ¦ nan | PTAA ¦ PFN | Undoped ¦ glacial acetic acid | DMF; DMSO | 16
Cs | FA |  |  | 0.17 | 0.83 |  |  | Pb | Sn | 0.999 | 0.001 | I |  |  | 3 |  |  | 120 | 30 | PCBM-60 ¦ BCP | 20.0 ¦ nan | PTAA ¦ PFN | Undoped ¦ glacial acetic acid | DMF; DMSO | 12.3
Cs | FA |  |  | 0.17 | 0.83 |  |  | Pb | Sn | 0.995 | 0.005 | I |  |  | 3 |  |  | 120 | 30 | PCBM-60 ¦ BCP | 20.0 ¦ nan | PTAA ¦ PFN | Undoped ¦ glacial acetic acid | DMF; DMSO | 6.4
Cs | FA |  |  | 0.17 | 0.83 |  |  | Pb | Sn | 0.99 | 0.01 | I |  |  | 3 |  |  | 120 | 30 | PCBM-60 ¦ BCP | 20.0 ¦ nan | PTAA ¦ PFN | Undoped ¦ glacial acetic acid | DMF; DMSO | 6.8
Cs | FA |  |  | 0.17 | 0.83 |  |  | Pb | Sn | 0.98 | 0.02 | I |  |  | 3 |  |  | 120 | 30 | PCBM-60 ¦ BCP | 20.0 ¦ nan | PTAA ¦ PFN | Undoped ¦ glacial acetic acid | DMF; DMSO | 6.1
Cs | FA |  |  | 0.17 | 0.83 |  |  | Pb | Sn | 0.95 | 0.05 | I |  |  | 3 |  |  | 120 | 30 | PCBM-60 ¦ BCP | 20.0 ¦ nan | PTAA ¦ PFN | Undoped ¦ glacial acetic acid | DMF; DMSO | 5.4
Cs | FA |  |  | 0.17 | 0.83 |  |  | Pb | Sn | 0.9 | 0.1 | I |  |  | 3 |  |  | 120 | 30 | PCBM-60 ¦ BCP | 20.0 ¦ nan | PTAA ¦ PFN | Undoped ¦ glacial acetic acid | DMF; DMSO | 8.5
Cs | FA |  |  | 0.17 | 0.83 |  |  | Pb | Sn | 0.8 | 0.2 | I |  |  | 3 |  |  | 120 | 30 | PCBM-60 ¦ BCP | 20.0 ¦ nan | PTAA ¦ PFN | Undoped ¦ glacial acetic acid | DMF; DMSO | 7.7
Cs | FA |  |  | 0.17 | 0.83 |  |  | Pb | Sn | 0.7 | 0.3 | I |  |  | 3 |  |  | 120 | 30 | PCBM-60 ¦ BCP | 20.0 ¦ nan | PTAA ¦ PFN | Undoped ¦ glacial acetic acid | DMF; DMSO | 12.5
Cs | FA |  |  | 0.17 | 0.83 |  |  | Pb | Sn | 0.6 | 0.4 | I |  |  | 3 |  |  | 120 | 30 | PCBM-60 ¦ BCP | 20.0 ¦ nan | PTAA ¦ PFN | Undoped ¦ glacial acetic acid | DMF; DMSO | 13
Cs | FA |  |  | 0.17 | 0.83 |  |  | Pb | Sn | 0.5 | 0.5 | I |  |  | 3 |  |  | 120 | 30 | PCBM-60 ¦ BCP | 20.0 ¦ nan | PTAA ¦ PFN | Undoped ¦ glacial acetic acid | DMF; DMSO | 13.9
Cs | FA |  |  | 0.17 | 0.83 |  |  | Pb | Sn | 0.4 | 0.6 | I |  |  | 3 |  |  | 120 | 30 | PCBM-60 ¦ BCP | 20.0 ¦ nan | PTAA ¦ PFN | Undoped ¦ glacial acetic acid | DMF; DMSO | 10.5
Cs | FA |  |  | 0.17 | 0.83 |  |  | Pb | Sn | 0.3 | 0.7 | I |  |  | 3 |  |  | 120 | 30 | PCBM-60 ¦ BCP | 20.0 ¦ nan | PTAA ¦ PFN | Undoped ¦ glacial acetic acid | DMF; DMSO | 9
Cs | FA |  |  | 0.17 | 0.83 |  |  | Pb |  | 1 |  | I |  |  | 3 |  |  | 120 | 30 | PCBM-60 ¦ BCP | 20.0 ¦ nan | PTAA ¦ PFN | Undoped ¦ glacial acetic acid | DMF; DMSO | 16.1
Cs | FA |  |  | 0.17 | 0.83 |  |  | Pb | Sn | 0.99999 | 1e-05 | I |  |  | 3 |  |  | 120 | 30 | PCBM-60 ¦ BCP | 20.0 ¦ nan | PTAA ¦ PFN | Undoped ¦ glacial acetic acid | DMF; DMSO | 15.6
Cs | FA |  |  | 0.17 | 0.83 |  |  | Pb | Sn | 0.9999 | 0.0001 | I |  |  | 3 |  |  | 120 | 30 | PCBM-60 ¦ BCP | 20.0 ¦ nan | PTAA ¦ PFN | Undoped ¦ glacial acetic acid | DMF; DMSO | 12.6
Cs | FA |  |  | 0.17 | 0.83 |  |  | Pb | Sn | 0.999 | 0.001 | I |  |  | 3 |  |  | 120 | 30 | PCBM-60 ¦ BCP | 20.0 ¦ nan | PTAA ¦ PFN | Undoped ¦ glacial acetic acid | DMF; DMSO | 3.5
Cs | FA |  |  | 0.17 | 0.83 |  |  | Pb | Sn | 0.995 | 0.005 | I |  |  | 3 |  |  | 120 | 30 | PCBM-60 ¦ BCP | 20.0 ¦ nan | PTAA ¦ PFN | Undoped ¦ glacial acetic acid | DMF; DMSO | 6.2
Cs | FA |  |  | 0.17 | 0.83 |  |  | Pb | Sn | 0.99 | 0.01 | I |  |  | 3 |  |  | 120 | 30 | PCBM-60 ¦ BCP | 20.0 ¦ nan | PTAA ¦ PFN | Undoped ¦ glacial acetic acid | DMF; DMSO | 5.9
Cs | FA |  |  | 0.17 | 0.83 |  |  | Pb | Sn | 0.98 | 0.02 | I |  |  | 3 |  |  | 120 | 30 | PCBM-60 ¦ BCP | 20.0 ¦ nan | PTAA ¦ PFN | Undoped ¦ glacial acetic acid | DMF; DMSO | 6.9
Cs | FA |  |  | 0.17 | 0.83 |  |  | Pb | Sn | 0.95 | 0.05 | I |  |  | 3 |  |  | 120 | 30 | PCBM-60 ¦ BCP | 20.0 ¦ nan | PTAA ¦ PFN | Undoped ¦ glacial acetic acid | DMF; DMSO | 7.6
Cs | FA |  |  | 0.17 | 0.83 |  |  | Pb | Sn | 0.9 | 0.1 | I |  |  | 3 |  |  | 120 | 30 | PCBM-60 ¦ BCP | 20.0 ¦ nan | PTAA ¦ PFN | Undoped ¦ glacial acetic acid | DMF; DMSO | 10.2
Cs | FA |  |  | 0.17 | 0.83 |  |  | Pb | Sn | 0.8 | 0.2 | I |  |  | 3 |  |  | 120 | 30 | PCBM-60 ¦ BCP | 20.0 ¦ nan | PTAA ¦ PFN | Undoped ¦ glacial acetic acid | DMF; DMSO | 5.8
Cs | FA |  |  | 0.17 | 0.83 |  |  | Pb | Sn | 0.7 | 0.3 | I |  |  | 3 |  |  | 120 | 30 | PCBM-60 ¦ BCP | 20.0 ¦ nan | PTAA ¦ PFN | Undoped ¦ glacial acetic acid | DMF; DMSO | 10.6
Cs | FA |  |  | 0.17 | 0.83 |  |  | Pb | Sn | 0.6 | 0.4 | I |  |  | 3 |  |  | 120 | 30 | PCBM-60 ¦ BCP | 20.0 ¦ nan | PTAA ¦ PFN | Undoped ¦ glacial acetic acid | DMF; DMSO | 7.2
Cs | FA |  |  | 0.17 | 0.83 |  |  | Pb | Sn | 0.5 | 0.5 | I |  |  | 3 |  |  | 120 | 30 | PCBM-60 ¦ BCP | 20.0 ¦ nan | PTAA ¦ PFN | Undoped ¦ glacial acetic acid | DMF; DMSO | 10.3
Cs | FA |  |  | 0.17 | 0.83 |  |  | Pb | Sn | 0.4 | 0.6 | I |  |  | 3 |  |  | 120 | 30 | PCBM-60 ¦ BCP | 20.0 ¦ nan | PTAA ¦ PFN | Undoped ¦ glacial acetic acid | DMF; DMSO | 9.4
Cs | FA |  |  | 0.17 | 0.83 |  |  | Pb | Sn | 0.3 | 0.7 | I |  |  | 3 |  |  | 120 | 30 | PCBM-60 ¦ BCP | 20.0 ¦ nan | PTAA ¦ PFN | Undoped ¦ glacial acetic acid | DMF; DMSO | 9.6
Cs | FA |  |  | 0.17 | 0.83 |  |  | Pb | Sn | 0.7 | 0.3 | I |  |  | 3 |  |  | 120 | 10 | PCBM-60 ¦ BCP | 20.0 ¦ nan | PEDOT:PSS | Undoped | DMF; DMSO | 16
Cs | FA |  |  | 0.17 | 0.83 |  |  | Pb | Sn | 0.7 | 0.3 | I |  |  | 3 |  |  | 120 | 10 | PCBM-60 ¦ BCP | 20.0 ¦ nan | PEDOT:PSS | Undoped | DMF; DMSO | 16.4
Cs | FA | MA |  | 0.05 | 0.79 | 0.17 |  | Pb |  | 1 |  | Br | I |  | 0.51 | 2.49 |  | 100 | 30 | PCBM-60 ¦ BCP | 500 | PTAA | Undoped | DMF; DMSO | 16.41
Cs | FA | MA |  | 0.05 | 0.79 | 0.17 |  | Pb |  | 1 |  | Br | I |  | 0.51 | 2.49 |  | 100 | 30 | PCBM-60 ¦ BCP | 500 | PTAA ¦ Car-ETTA | Undoped | DMF; DMSO | 18.65
Cs | FA | MA |  | 0.05 | 0.79 | 0.17 |  | Pb |  | 1 |  | Br | I |  | 0.51 | 2.49 |  | 100 | 30 | PCBM-60 ¦ BCP | 500 | PTAA ¦ TFPPy-ETTA | Undoped | DMF; DMSO | 19.15
Cs | FA | MA |  | 0.8 | 0.69 | 0.23 |  | Pb |  | 1 |  | Br | I |  | 0.9 | 2.1 |  | 130 | 15 | SnO2 | 40 | Spiro-MeOTAD | Li-TFSI; TBP | DMF; DMSO | 13.83
Cs | FA | MA |  | 0.8 | 0.69 | 0.23 |  | Pb |  | 1 |  | Br | I |  | 0.9 | 2.1 |  | 130 | 15 | SnO2 | 40 | Spiro-MeOTAD | Li-TFSI; TBP | DMF; DMSO | 15.79
Cs | MA |  |  | 0.05 | 0.95 |  |  | Pb |  | 1 |  | I |  |  | 3 |  |  | 100 | 45 | TiO2-c ¦ TiO2-mp | 30.0 ¦ nan | Spiro-MeOTAD | FK209; Li-TFSI; TBP | DMSO | 9.7
Cs | MA |  |  | 0.05 | 0.95 |  |  | Pb |  | 1 |  | I |  |  | 3 |  |  | 100 | 45 | TiO2-c ¦ TiO2-mp | 30.0 ¦ nan | Spiro-MeOTAD | FK209; Li-TFSI; TBP | DMSO | 11.7
Cs | MA |  |  | 0.05 | 0.95 |  |  | Pb |  | 1 |  | I |  |  | 3 |  |  | 100 | 45 | TiO2-c ¦ TiO2-mp | 30.0 ¦ nan | Spiro-MeOTAD | FK209; Li-TFSI; TBP | DMSO | 13.1
Cs | MA |  |  | 0.05 | 0.95 |  |  | Pb |  | 1 |  | I |  |  | 3 |  |  | 100 | 45 | TiO2-c ¦ TiO2-mp | 30.0 ¦ nan | Spiro-MeOTAD | FK209; Li-TFSI; TBP | DMSO | 12.1
Cs | MA |  |  | 0.05 | 0.95 |  |  | Pb |  | 1 |  | I |  |  | 3 |  |  | 100 | 45 | TiO2-c ¦ TiO2-mp | 30.0 ¦ nan | Spiro-MeOTAD | FK209; Li-TFSI; TBP | DMSO | 14.4
Cs | MA |  |  | 0.05 | 0.95 |  |  | Pb |  | 1 |  | I |  |  | 3 |  |  | 100 | 45 | TiO2-c ¦ TiO2-mp | 30.0 ¦ nan | Spiro-MeOTAD | FK209; Li-TFSI; TBP | DMSO | 16.1
Cs | MA |  |  | 0.1 | 0.9 |  |  | Pb |  | 1 |  | I |  |  | 3 |  |  | 100 | 45 | TiO2-c ¦ TiO2-mp | 30.0 ¦ nan | Spiro-MeOTAD | FK209; Li-TFSI; TBP | DMSO | 9.1
Cs | MA |  |  | 0.1 | 0.9 |  |  | Pb |  | 1 |  | I |  |  | 3 |  |  | 100 | 45 | TiO2-c ¦ TiO2-mp | 30.0 ¦ nan | Spiro-MeOTAD | FK209; Li-TFSI; TBP | DMSO | 8.3
Cs | MA |  |  | 0.1 | 0.9 |  |  | Pb |  | 1 |  | I |  |  | 3 |  |  | 100 | 45 | TiO2-c ¦ TiO2-mp | 30.0 ¦ nan | Spiro-MeOTAD | FK209; Li-TFSI; TBP | DMSO | 8.8
Cs | MA |  |  | 0.1 | 0.9 |  |  | Pb |  | 1 |  | I |  |  | 3 |  |  | 100 | 45 | TiO2-c ¦ TiO2-mp | 30.0 ¦ nan | Spiro-MeOTAD | FK209; Li-TFSI; TBP | DMSO | 7
Cs | MA |  |  | 0.1 | 0.9 |  |  | Pb |  | 1 |  | I |  |  | 3 |  |  | 100 | 45 | TiO2-c ¦ TiO2-mp | 30.0 ¦ nan | Spiro-MeOTAD | FK209; Li-TFSI; TBP | DMSO | 9.7
Cs | MA |  |  | 0.1 | 0.9 |  |  | Pb |  | 1 |  | I |  |  | 3 |  |  | 100 | 45 | TiO2-c ¦ TiO2-mp | 30.0 ¦ nan | Spiro-MeOTAD | FK209; Li-TFSI; TBP | DMSO | 8.6
Cs | MA |  |  | 0.15 | 0.85 |  |  | Pb |  | 1 |  | I |  |  | 3 |  |  | 100 | 45 | TiO2-c ¦ TiO2-mp | 30.0 ¦ nan | Spiro-MeOTAD | FK209; Li-TFSI; TBP | DMSO | 8.2
Cs | MA |  |  | 0.15 | 0.85 |  |  | Pb |  | 1 |  | I |  |  | 3 |  |  | 100 | 45 | TiO2-c ¦ TiO2-mp | 30.0 ¦ nan | Spiro-MeOTAD | FK209; Li-TFSI; TBP | DMSO | 6.9
Cs | MA |  |  | 0.15 | 0.85 |  |  | Pb |  | 1 |  | I |  |  | 3 |  |  | 100 | 45 | TiO2-c ¦ TiO2-mp | 30.0 ¦ nan | Spiro-MeOTAD | FK209; Li-TFSI; TBP | DMSO | 7.9
Cs | MA |  |  | 0.15 | 0.85 |  |  | Pb |  | 1 |  | I |  |  | 3 |  |  | 100 | 45 | TiO2-c ¦ TiO2-mp | 30.0 ¦ nan | Spiro-MeOTAD | FK209; Li-TFSI; TBP | DMSO | 6.2
Cs | MA |  |  | 0.15 | 0.85 |  |  | Pb |  | 1 |  | I |  |  | 3 |  |  | 100 | 45 | TiO2-c ¦ TiO2-mp | 30.0 ¦ nan | Spiro-MeOTAD | FK209; Li-TFSI; TBP | DMSO | 8.1
Cs | MA |  |  | 0.15 | 0.85 |  |  | Pb |  | 1 |  | I |  |  | 3 |  |  | 100 | 45 | TiO2-c ¦ TiO2-mp | 30.0 ¦ nan | Spiro-MeOTAD | FK209; Li-TFSI; TBP | DMSO | 7.3
Cs | FA | MA |  | 0.05 | 0.81 | 0.14 |  | Pb |  | 1 |  | I |  |  | 3 |  |  | 100 | 45 | TiO2-c ¦ TiO2-mp | 30.0 ¦ nan | Spiro-MeOTAD | FK209; Li-TFSI; TBP | DMSO | 19.8
Cs | FA | MA |  | 0.1 | 0.78 | 0.13 |  | Pb |  | 1 |  | I |  |  | 3 |  |  | 100 | 45 | TiO2-c ¦ TiO2-mp | 30.0 ¦ nan | Spiro-MeOTAD | FK209; Li-TFSI; TBP | DMSO | 17.4
Cs | MA |  |  | 0.05 | 1 |  |  | Pb |  | 1 |  | Br | I |  | 0.45 | 2.55 |  | 100 | 45 | TiO2-c ¦ TiO2-mp | 30.0 ¦ nan | Spiro-MeOTAD | FK209; Li-TFSI; TBP | DMSO | 12.1
Cs | MA |  |  | 0.1 | 1 |  |  | Pb |  | 1 |  | Br | I |  | 0.45 | 2.55 |  | 100 | 45 | TiO2-c ¦ TiO2-mp | 30.0 ¦ nan | Spiro-MeOTAD | FK209; Li-TFSI; TBP | DMSO | 9.6
Cs | FA | MA ¦ Cs |  | 0.05 | 0.81 | 0.14 ¦ 1 |  | Pb ¦ Pb |  | 1 ¦ 1 |  | Br | I ¦ Br | I | 0.45 | 2.55 ¦ 1.85 | 1.15 | 100 ¦ 65 | 45.0 ¦ 5.0 | TiO2-c ¦ TiO2-mp | 40.0 ¦ nan | Spiro-MeOTAD | Li-TFSI; TBP | DMF; DMSO >> Hexane | 20.84
Cs | FA | MA ¦ Cs |  | 0.05 | 0.81 | 0.14 ¦ 1 |  | Pb ¦ Pb |  | 1 ¦ 1 |  | Br | I ¦ Br | I | 0.45 | 2.55 ¦ 1.85 | 1.15 | 100 >> 65 | 45.0 >> 5.0 | TiO2-c ¦ TiO2-mp | 40.0 ¦ nan | Spiro-MeOTAD | Li-TFSI; TBP | DMF; DMSO >> Hexane | 20.37
Cs | FA | MA |  | 0.05 | 0.81 | 0.14 |  | Pb |  | 1 |  | Br | I |  | 0.45 | 2.55 |  | 100 | 45 | TiO2-c ¦ TiO2-mp | 40.0 ¦ nan | Spiro-MeOTAD | Li-TFSI; TBP | DMF; DMSO | 19.31
Cs | FA | MA |  | 0.05 | 0.81 | 0.14 |  | Pb |  | 1 |  | Br | I |  | 0.45 | 2.55 |  | 100 | 45 | TiO2-c ¦ TiO2-mp | 40.0 ¦ nan | Spiro-MeOTAD | Li-TFSI; TBP | DMF; DMSO | 18.79
Cs | FA |  |  | 0.88 | 0.12 |  |  | Pb |  | 1 |  | I |  |  | 3 |  |  | 150 | 30 | TiO2-c ¦ TiO2-mp | nan ¦ 150.0 | Spiro-MeOTAD | Li-TFSI; TBP | DMF; DMSO | 16.7
Cs | FA |  |  | 0.88 | 0.12 |  |  | Pb |  | 1 |  | I |  |  | 3 |  |  | 150 | 30 | TiO2-c ¦ TiO2-mp | nan ¦ 150.0 | Spiro-MeOTAD | Li-TFSI; TBP | DMF; DMSO | 18.28
Cs | FA ¦ Cs | FA |  | 0.88 | 0.12 ¦ 0.88 | 0.12 |  | Pb ¦ Pb |  | 1 ¦ 1 |  | I ¦ I | (PF6) |  | 3 ¦ x | x |  | 150 >> 100 | 30.0 >> 10.0 | TiO2-c ¦ TiO2-mp | nan ¦ 150.0 | Spiro-MeOTAD | Li-TFSI; TBP | DMF; DMSO >> IPA | 17.8
Cs | FA ¦ Cs | FA |  | 0.88 | 0.12 ¦ 0.88 | 0.12 |  | Pb ¦ Pb |  | 1 ¦ 1 |  | I ¦ I | (PF6) |  | 3 ¦ x | x |  | 150 >> 100 | 30.0 >> 10.0 | TiO2-c ¦ TiO2-mp | nan ¦ 150.0 | Spiro-MeOTAD | Li-TFSI; TBP | DMF; DMSO >> IPA | 18.55
Cs | FA ¦ Cs | FA |  | 0.88 | 0.12 ¦ 0.88 | 0.12 |  | Pb ¦ Pb |  | 1 ¦ 1 |  | I ¦ I | (PF6) |  | 3 ¦ x | x |  | 150 >> 100 | 30.0 >> 10.0 | TiO2-c ¦ TiO2-mp | nan ¦ 150.0 | Spiro-MeOTAD | Li-TFSI; TBP | DMF; DMSO >> IPA | 18.28
Cs | FA ¦ Cs | FA |  | 0.88 | 0.12 ¦ 0.88 | 0.12 |  | Pb ¦ Pb |  | 1 ¦ 1 |  | I ¦ I | (PF6) |  | 3 ¦ x | x |  | 150 >> 100 | 30.0 >> 10.0 | TiO2-c ¦ TiO2-mp | nan ¦ 150.0 | Spiro-MeOTAD | Li-TFSI; TBP | DMF; DMSO >> IPA | 17.79
Cs | FA ¦ Cs | FA |  | 0.88 | 0.12 ¦ 0.88 | 0.12 |  | Pb ¦ Pb |  | 1 ¦ 1 |  | I ¦ I | (PF6) |  | 3 ¦ x | x |  | 150 >> 100 | 30.0 >> 10.0 | TiO2-c ¦ TiO2-mp | nan ¦ 150.0 | Spiro-MeOTAD | Li-TFSI; TBP | DMF; DMSO >> IPA | 18.74
Cs | FA ¦ Cs | FA |  | 0.88 | 0.12 ¦ 0.88 | 0.12 |  | Pb ¦ Pb |  | 1 ¦ 1 |  | I ¦ I | (PF6) |  | 3 ¦ x | x |  | 150 >> 100 | 30.0 >> 10.0 | TiO2-c ¦ TiO2-mp | nan ¦ 150.0 | Spiro-MeOTAD | Li-TFSI; TBP | DMF; DMSO >> IPA | 18.04
Cs | FA ¦ Cs | FA |  | 0.88 | 0.12 ¦ 0.88 | 0.12 |  | Pb ¦ Pb |  | 1 ¦ 1 |  | I ¦ I | (PF6) |  | 3 ¦ x | x |  | 150 >> 100 | 30.0 >> 10.0 | TiO2-c ¦ TiO2-mp | nan ¦ 150.0 | Spiro-MeOTAD | Li-TFSI; TBP | DMF; DMSO >> IPA | 18.31
Cs | FA ¦ Cs | FA |  | 0.88 | 0.12 ¦ 0.88 | 0.12 |  | Pb ¦ Pb |  | 1 ¦ 1 |  | I ¦ I | (PF6) |  | 3 ¦ x | x |  | 150 >> 100 | 30.0 >> 10.0 | TiO2-c ¦ TiO2-mp | nan ¦ 150.0 | Spiro-MeOTAD | Li-TFSI; TBP | DMF; DMSO >> IPA | 17.65
Cs |  |  |  | 1 |  |  |  | Pb |  | 1 |  | Br | I |  | 1 | 2 |  | 150 | 20 | TiO2-c ¦ TiO2-mp | nan ¦ 500.0 | Spiro-MeOTAD | Li-TFSI; TBP | DMF; DMSO | 8.55
Cs |  |  |  | 1 |  |  |  | Pb |  | 1 |  | Br | F | I | 1 | 1.88 | 0.12 | 150 | 20 | TiO2-c ¦ TiO2-mp | nan ¦ 500.0 | Spiro-MeOTAD | Li-TFSI; TBP | DMF; DMSO | 9.18
Cs |  |  |  | 1 |  |  |  | Pb |  | 1 |  | Br | F | I | 1 | 1.78 | 0.22 | 150 | 20 | TiO2-c ¦ TiO2-mp | nan ¦ 500.0 | Spiro-MeOTAD | Li-TFSI; TBP | DMF; DMSO | 10.26
Cs |  |  |  | 1 |  |  |  | Pb |  | 1 |  | Br | F | I | 1 | 1.72 | 0.28 | 150 | 20 | TiO2-c ¦ TiO2-mp | nan ¦ 500.0 | Spiro-MeOTAD | Li-TFSI; TBP | DMF; DMSO | 9.5
Cs |  |  |  | 1 |  |  |  | Pb |  | 1 |  | Br | I |  | 1 | 2 |  | 150 | 20 | TiO2-c ¦ TiO2-mp | nan ¦ 500.0 | Spiro-MeOTAD | Li-TFSI; TBP | DMF; DMSO | 7.79
Cs |  |  |  | 1 |  |  |  | Pb |  | 1 |  | Br | F | I | 1 | 0.12 | 1.88 | 150 | 20 | TiO2-c ¦ TiO2-mp | nan ¦ 500.0 | Spiro-MeOTAD | Li-TFSI; TBP | DMF; DMSO | 8.31
Cs |  |  |  | 1 |  |  |  | Pb |  | 1 |  | Br | F | I | 1 | 0.22 | 1.78 | 150 | 20 | TiO2-c ¦ TiO2-mp | nan ¦ 500.0 | Spiro-MeOTAD | Li-TFSI; TBP | DMF; DMSO | 9.29
Cs |  |  |  | 1 |  |  |  | Pb |  | 1 |  | Br | F | I | 1 | 0.28 | 1.72 | 150 | 20 | TiO2-c ¦ TiO2-mp | nan ¦ 500.0 | Spiro-MeOTAD | Li-TFSI; TBP | DMF; DMSO | 8.69
Cs |  |  |  | 1 |  |  |  | Pb |  | 1 |  | I |  |  | 3 |  |  | 25; 50; 75; 100 | Unknown; Unknown; Unknown; 30.0 | SnO2-np | 80 | Spiro-MeOTAD | Li-TFSI; TBP | DMSO | 4.38
Cs |  |  |  | 1 |  |  |  | Pb |  | 1 |  | Br | I |  | 1 | 2 |  | 25; 50; 75; 100 | Unknown; Unknown; Unknown; 30.0 | SnO2-np | 80 | Spiro-MeOTAD | Li-TFSI; TBP | DMSO | 10.99
Cs |  |  |  | 1 |  |  |  | Pb |  | 1 |  | Br | I |  | 2 | 1 |  | 25; 50; 75; 100 | Unknown; Unknown; Unknown; 30.0 | SnO2-np | 80 | Spiro-MeOTAD | Li-TFSI; TBP | DMSO | 8.54
Cs |  |  |  | 1 |  |  |  | Pb |  | 1 |  | Br |  |  | 3 |  |  | 25; 50; 75; 100 | Unknown; Unknown; Unknown; 30.0 | SnO2-np | 80 | Spiro-MeOTAD | Li-TFSI; TBP | DMSO | 5.96
Cs | FA | MA |  | 0.05 | 0.79 | 0.16 |  | Pb |  | 1 |  | Br | I |  | 0.51 | 2.49 |  | 100 | 60 | TiO2-c ¦ TiO2-mp | nan ¦ 150.0 | Spiro-MeOTAD | FK209; Li-TFSI; TBP | DMF; DMSO | 18.75
Cs | FA | MA |  | 0.05 | 0.79 | 0.16 |  | Pb |  | 1 |  | Br | I |  | 0.51 | 2.49 |  | 100 | 60 | TiO2-c ¦ TiO2-mp | nan ¦ 150.0 | Spiro-MeOTAD | FK209; Li-TFSI; TBP | DMF; DMSO | 19.14
Cs | FA | MA |  | 0.05 | 0.79 | 0.16 |  | Pb |  | 1 |  | Br | I |  | 0.51 | 2.49 |  | 100 | 60 | TiO2-c ¦ TiO2-mp | nan ¦ 150.0 | Spiro-MeOTAD | FK209; Li-TFSI; TBP | DMF; DMSO | 17.51
Cs | FA | MA |  | 0.05 | 0.79 | 0.16 |  | Pb |  | 1 |  | Br | I |  | 0.51 | 2.49 |  | 100 | 60 | TiO2-c ¦ TiO2-mp | nan ¦ 150.0 | Spiro-MeOTAD | FK209; Li-TFSI; TBP | DMF; DMSO | 18.09
Cs | FA | MA |  | 0.05 | 0.79 | 0.16 |  | Pb |  | 1 |  | Br | I |  | 0.51 | 2.49 |  | 100 | 60 | TiO2-c ¦ TiO2-mp | nan ¦ 150.0 | Spiro-MeOTAD | FK209; Li-TFSI; TBP | DMF; DMSO | 15.11
Cs | FA | MA |  | 0.05 | 0.85 | 0.15 |  | Pb |  | 1 |  | Br | I |  | 0.45 | 2.55 |  | 100 | 60 | TiO2-c | 50 | Spiro-MeOTAD | Li-TFSI; TBP | DMF; DMSO | 21.03
Cs | FA | MA |  | 0.05 | 0.85 | 0.15 |  | Pb |  | 1 |  | Br | I |  | 0.45 | 2.55 |  | 100 | 60 | TiO2-c | 50 | Spiro-MeOTAD | Li-TFSI; TBP | DMF; DMSO | 20.78
Cs | FA | MA |  | 0.05 | 0.85 | 0.15 |  | Pb |  | 1 |  | Br | I |  | 0.45 | 2.55 |  | 100 | 60 | TiO2-c | 50 | Spiro-MeOTAD | Li-TFSI; TBP | DMF; DMSO | 19.17
Cs | FA | MA |  | 0.05 | 0.85 | 0.15 |  | Pb |  | 1 |  | Br | I |  | 0.45 | 2.55 |  | 100 | 60 | TiO2-c | 50 | Spiro-MeOTAD | Li-TFSI; TBP | DMF; DMSO | 19.04
Cs | FA | MA |  | 0.05 | 0.85 | 0.15 |  | Pb |  | 1 |  | Br | I |  | 0.45 | 2.55 |  | 100 | 60 | TiO2-c | 50 | Spiro-MeOTAD | Li-TFSI; TBP | DMF; DMSO | 19.21
Cs | FA | MA |  | 0.05 | 0.85 | 0.15 |  | Pb |  | 1 |  | Br | I |  | 0.45 | 2.55 |  | 100 | 60 | TiO2-c | 50 | Spiro-MeOTAD | Li-TFSI; TBP | DMF; DMSO | 19.19
Cs | FA | MA |  | 0.05 | 0.85 | 0.15 |  | Pb |  | 1 |  | Br | I |  | 0.45 | 2.55 |  | 100 | 60 | TiO2-c | 50 | Spiro-MeOTAD | Li-TFSI; TBP | DMF; DMSO | 20.68
Cs | FA | MA |  | 0.05 | 0.85 | 0.15 |  | Pb |  | 1 |  | Br | I |  | 0.45 | 2.55 |  | 100 | 60 | TiO2-c | 50 | Spiro-MeOTAD | Li-TFSI; TBP | DMF; DMSO | 20.35
Cs | FA | MA |  | 0.05 | 0.85 | 0.15 |  | Pb |  | 1 |  | Br | I |  | 0.45 | 2.55 |  | 100 | 60 | TiO2-c | 50 | Spiro-MeOTAD | Li-TFSI; TBP | DMF; DMSO | 21.09
Cs | FA | MA |  | 0.05 | 0.85 | 0.15 |  | Pb |  | 1 |  | Br | I |  | 0.45 | 2.55 |  | 100 | 60 | TiO2-c | 50 | Spiro-MeOTAD | Li-TFSI; TBP | DMF; DMSO | 20.61
Cs | FA | MA |  | 0.05 | 0.85 | 0.15 |  | Pb |  | 1 |  | Br | I |  | 0.45 | 2.55 |  | 100 | 60 | TiO2-c | 50 | Spiro-MeOTAD | Li-TFSI; TBP | DMF; DMSO | 12.96
Cs | FA | MA |  | 0.05 | 0.85 | 0.15 |  | Pb |  | 1 |  | Br | I |  | 0.45 | 2.55 |  | 100 | 60 | TiO2-c | 50 | Spiro-MeOTAD | Li-TFSI; TBP | DMF; DMSO | 12.72
Cs | FA | MA |  | 0.05 | 0.85 | 0.15 |  | Pb |  | 1 |  | Br | I |  | 0.45 | 2.55 |  | 100 | 60 | TiO2-c | 50 | Spiro-MeOTAD | Li-TFSI; TBP | DMF; DMSO | 17.04
Cs | FA | MA |  | 0.05 | 0.85 | 0.15 |  | Pb |  | 1 |  | Br | I |  | 0.45 | 2.55 |  | 100 | 60 | TiO2-c | 50 | Spiro-MeOTAD | Li-TFSI; TBP | DMF; DMSO | 16.74
Cs | FA | K | MA | 0.05 | 0.747 | 0.05 | 0.153 | Pb |  | 1 |  | Br | I |  | 0.51 | 2.49 |  | 100 | 60 | TiO2-c | 5 | Spiro-MeOTAD | Li-TFSI; TBP | DMF; DMSO | 14.65
Cs | FA | K | MA | 0.05 | 0.747 | 0.05 | 0.153 | Pb |  | 1 |  | Br | I |  | 0.51 | 2.49 |  | 100 | 60 | TiO2-c | 65 | Spiro-MeOTAD | Li-TFSI; TBP | DMF; DMSO | 14.59
Cs | FA | K | MA | 0.05 | 0.747 | 0.05 | 0.153 | Pb |  | 1 |  | Br | I |  | 0.51 | 2.49 |  | 100 | 60 | TiO2-c ¦ TiO2-mp | 65.0 ¦ nan | Spiro-MeOTAD | Li-TFSI; TBP | DMF; DMSO | 18.65
Cs | FA | K | MA | 0.05 | 0.747 | 0.05 | 0.153 | Pb |  | 1 |  | Br | I |  | 0.51 | 2.49 |  | 100 | 60 | TiO2-c ¦ TiO2-nw | 5.0 ¦ nan | Spiro-MeOTAD | Li-TFSI; TBP | DMF; DMSO | 16.55
Cs | FA | K | MA | 0.05 | 0.747 | 0.05 | 0.153 | Pb |  | 1 |  | Br | I |  | 0.51 | 2.49 |  | 100 | 60 | TiO2-c ¦ TiO2-nw | 65.0 ¦ nan | Spiro-MeOTAD | Li-TFSI; TBP | DMF; DMSO | 17.95
Cs | FA | K | MA | 0.05 | 0.747 | 0.05 | 0.153 | Pb |  | 1 |  | Br | I |  | 0.51 | 2.49 |  | 100 | 60 | TiO2-mp ¦ TiO2-c ¦ TiO2-nw | 5.0 ¦ 65.0 ¦ nan | Spiro-MeOTAD | Li-TFSI; TBP | DMF; DMSO | 18.99
Cs | FA | K | MA | 0.05 | 0.747 | 0.05 | 0.153 | Pb |  | 1 |  | Br | I |  | 0.51 | 2.49 |  | 100 | 60 | TiO2-c ¦ TiO2-c | 5.0 ¦ 35.0 | Spiro-MeOTAD | Li-TFSI; TBP | DMF; DMSO | 20.28
Cs |  |  |  | 1 |  |  |  | Pb |  | 1 |  | Br | I |  | 1 | 2 |  | 35; 120; 165 | 5.0; 10.0; 5.0 | TiO2-c | 30 | Spiro-MeOTAD | Li-TFSI; TBP | DMF; DMSO | 13.88
Cs |  |  |  | 1 |  |  |  | Pb |  | 1 |  | Br | I |  | 1 | 2 |  | 35; 120; 165 | 5.0; 10.0; 5.0 | TiO2-c | 30 | Spiro-MeOTAD | Li-TFSI; TBP | DMF; DMSO | 15.14
Cs |  |  |  | 1 |  |  |  | Pb |  | 1 |  | Br | I |  | 1 | 2 |  | 60; 250 | 10.0; 10.0 | TiO2-c | 30 | PTAA | TPFPB | DMSO | 15.5
Cs |  |  |  | 1 |  |  |  | Pb |  | 1 |  | Br | I |  | 1 | 2 |  | 60; 250 | 10.0; 10.0 | TiO2-c | 30 | PTAA | TPFPB | DMSO | 3.74
Cs |  |  |  | 1 |  |  |  | Pb |  | 1 |  | Br | I |  | 1 | 2 |  | 60; 250 | 10.0; 10.0 | TiO2-c | 30 | PTAA | TPFPB | DMSO | 5.09
Cs |  |  |  | 1 |  |  |  | Pb |  | 1 |  | Br | I |  | 1 | 2 |  | 60; 250 | 10.0; 10.0 | TiO2-c | 30 | PTAA | TPFPB | DMSO | 13.3
Cs |  |  |  | 1 |  |  |  | Pb |  | 1 |  | Br | I |  | 1 | 2 |  | 60; 250 | 10.0; 10.0 | TiO2-c | 30 | PTAA | TPFPB | DMSO | 14.34
Cs |  |  |  | 1 |  |  |  | Pb |  | 1 |  | Br | I |  | 1 | 2 |  | 60; 250 | 10.0; 10.0 | TiO2-c | 30 | PTAA | TPFPB | DMSO | 16.14
Cs |  |  |  | 1 |  |  |  | Pb |  | 1 |  | Br | I |  | 1 | 2 |  | 60; 250 | 10.0; 10.0 | TiO2-c | 30 | PTAA | TPFPB | DMSO | 14.34
Cs |  |  |  | 1 |  |  |  | Pb |  | 1 |  | Br | I |  | 1 | 2 |  | 60; 250 | 10.0; 10.0 | TiO2-c | 30 | PTAA | TPFPB | DMSO | 16.14
Cs |  |  |  | 1 |  |  |  | Pb |  | 1 |  | Br | I |  | 1 | 2 |  | 60; 250 | 10.0; 10.0 | TiO2-c | 30 | PTAA | TPFPB | DMSO | 14.25
Cs |  |  |  | 1 |  |  |  | Pb |  | 1 |  | Br | I |  | 1 | 2 |  | 60; 250 | 10.0; 10.0 | TiO2-c | 30 | PTAA | TPFPB | DMSO | 15.11
Cs | FA | MA |  | 0.05 | 0.8 | 0.15 |  | Pb |  | 1 |  | Br | I |  | 0.55 | 2.55 |  | 100 | 10 | TiO2-c | 65 | Spiro-MeOTAD | FK209; Li-TFSI; TBP | DMF; DMSO | 20.05
Cs | FA | MA |  | 0.05 | 0.8 | 0.15 |  | Pb |  | 1 |  | Br | I |  | 0.55 | 2.55 |  | 100 | 10 | TiO2-c | 65 | Spiro-MeOTAD | FK209; Li-TFSI; TBP | DMF; DMSO | 19.24
Cs | FA | MA |  | 0.1 | 0.75 | 0.15 |  | Pb |  | 1 |  | Br | I |  | 0.55 | 2.55 |  | 100 | 10 | TiO2-c | 65 | Spiro-MeOTAD | FK209; Li-TFSI; TBP | DMF; DMSO | 20.75
Cs | FA | MA |  | 0.1 | 0.75 | 0.15 |  | Pb |  | 1 |  | Br | I |  | 0.55 | 2.55 |  | 100 | 10 | TiO2-c | 65 | Spiro-MeOTAD | FK209; Li-TFSI; TBP | DMF; DMSO | 19.45
Cs | FA | MA |  | 0.2 | 0.65 | 0.15 |  | Pb |  | 1 |  | Br | I |  | 0.55 | 2.55 |  | 100 | 10 | TiO2-c | 65 | Spiro-MeOTAD | FK209; Li-TFSI; TBP | DMF; DMSO | 16.69
Cs | FA | MA |  | 0.2 | 0.65 | 0.15 |  | Pb |  | 1 |  | Br | I |  | 0.55 | 2.55 |  | 100 | 10 | TiO2-c | 65 | Spiro-MeOTAD | FK209; Li-TFSI; TBP | DMF; DMSO | 14.63
Cs | FA | MA |  | 0.05 | 0.79 | 0.16 |  | Pb |  | 1 |  | Br | I |  | 0.47 | 2.53 |  | 100 | 45 | SnO2-c | 30 | Spiro-MeOTAD | Li-TFSI; TBP | DMF; DMSO | 12.4
Cs |  |  |  | 1 |  |  |  | Pb |  | 1 |  | Br | I |  | 1 | 2 |  | 120 | 10 | TiO2-c | 40 | Spiro-MeOTAD | Li-TFSI; TBP | DMF; DMSO | 13.54
Cs |  |  |  | 1 |  |  |  | Pb |  | 1 |  | Br | I |  | 1 | 2 |  | 120 | 10 | TiO2-c | 40 | Spiro-MeOTAD | Li-TFSI; TBP | DMF; DMSO | 13.69
Cs |  |  |  | 1 |  |  |  | Pb |  | 1 |  | Br | I |  | 1 | 2 |  | 65 | 24 | Nb2O5 | 60 | Spiro-MeOTAD | Li-TFSI; TBP | DMF; DMSO | 11.63
Cs |  |  |  | 1 |  |  |  | Pb |  | 1 |  | Br | I |  | 1 | 2 |  | 65 | 24 | Nb2O5 | 60 | Spiro-MeOTAD | Li-TFSI; TBP | DMF; DMSO | 10.91
Cs |  |  |  | 1 |  |  |  | Pb |  | 1 |  | Br | I |  | 1 | 2 |  | 65 | 24 | Nb2O5 | 60 | Spiro-MeOTAD | Li-TFSI; TBP | DMF; DMSO | 11.03
Cs |  |  |  | 1 |  |  |  | Pb |  | 1 |  | Br | I |  | 1 | 2 |  | 65 | 24 | Nb2O5 | 60 | Spiro-MeOTAD | Li-TFSI; TBP | DMF; DMSO | 11.4
Cs |  |  |  | 1 |  |  |  | Pb |  | 1 |  | Br | I |  | 1 | 2 |  | 65 | 24 | Nb2O5 | 60 | Spiro-MeOTAD | Li-TFSI; TBP | DMF; DMSO | 10.51
Cs |  |  |  | 1 |  |  |  | Pb |  | 1 |  | Br | I |  | 1 | 2 |  | 65 | 24 | Nb2O5 | 60 | Spiro-MeOTAD | Li-TFSI; TBP | DMF; DMSO | 9.48
Cs | FA |  |  | 0.1 | 0.9 |  |  | Pb |  | 1 |  | I |  |  | 3 |  |  | 150 | 20 | TiO2-c ¦ TiO2-mp | 30.0 ¦ 150.0 | Spiro-MeOTAD | Li-TFSI; TBP | DMF; DMSO | 6.41
Cs | FA |  |  | 0.1 | 0.9 |  |  | Pb |  | 1 |  | I |  |  | 3 |  |  | 150 | 20 | TiO2-c ¦ TiO2-mp | 30.0 ¦ 150.0 | Spiro-MeOTAD | Li-TFSI; TBP | DMF; DMSO | 4.35
Cs | FA | MA |  | 0.05 | 0.93 | 0.11 |  | Pb |  | 1 |  | Br | I |  | 0.4 | 2.6 |  | 100 | 60 | TiO2-c ¦ TiO2-mp | 30.0 ¦ 150.0 | Spiro-MeOTAD | Li-TFSI; TBP | DMF; DMSO | 6.28
Cs | FA | MA |  | 0.05 | 0.93 | 0.11 |  | Pb |  | 1 |  | Br | I |  | 0.4 | 2.6 |  | 100 | 60 | TiO2-c ¦ TiO2-mp | 30.0 ¦ 150.0 | Spiro-MeOTAD | Li-TFSI; TBP | DMF; DMSO | 6.06
Cs |  |  |  | 1 |  |  |  | Pb |  | 1 |  | I |  |  | 3 |  |  | 100 | 10 | TiO2-c ¦ TiO2-mp | 50.0 ¦ nan | Spiro-MeOTAD | Li-TFSI; TBP | DMF | 1.2
Cs |  |  |  | 1 |  |  |  | Pb |  | 1 |  | I |  |  | 3 |  |  | 100 | 10 | TiO2-c | 50 | Spiro-MeOTAD | Li-TFSI; TBP | DMF | 2.8
Cs | FA | MA |  | 0.03 | 0.945 | 0.025 |  | Pb |  | 1 |  | Br | I |  | 0.075 | 2.925 |  | 150 | 20 | SnO2-np | 30 | Spiro-MeOTAD | Li-TFSI; TBP | DMF >> IPA | 19.03
Cs | FA | MA |  | 0.05 | 0.83 | 0.17 |  | Pb |  | 1 |  | Br | I |  | 0.45 | 2.55 |  | 100 | 60 | TiO2-c | 30 | Spiro-MeOTAD | Li-TFSI; TBP | DMF; DMSO | 19.23
Cs | FA | MA |  | 0.05 | 0.83 | 0.17 |  | Pb |  | 1 |  | Br | I |  | 0.45 | 2.55 |  | 100 | 60 | TiO2-c | 30 | Spiro-MeOTAD | Li-TFSI; TBP | DMF; DMSO | 18.52
Cs | FA | MA |  | 0.05 | 0.83 | 0.17 |  | Pb |  | 1 |  | Br | I |  | 0.45 | 2.55 |  | 100 | 60 | TiO2-c | 30 | Spiro-MeOTAD | Li-TFSI; TBP | DMF; DMSO | 18.6
Cs | FA | MA |  | 0.05 | 0.83 | 0.17 |  | Pb |  | 1 |  | Br | I |  | 0.45 | 2.55 |  | 100 | 60 | TiO2-c | 30 | Spiro-MeOTAD | Li-TFSI; TBP | DMF; DMSO | 17.7
Cs | FA | MA |  | 0.05 | 0.83 | 0.17 |  | Pb |  | 1 |  | Br | I |  | 0.45 | 2.55 |  | 100 | 60 | TiO2-c | 30 | Spiro-MeOTAD | Li-TFSI; TBP | DMF; DMSO | 14.74
Cs |  |  |  | 1 |  |  |  | Pb |  | 1 |  | Br | I |  | 1 | 2 |  | 220 | 4 | TiO2-c ¦ TiO2-mp | 65.0 ¦ 250.0 | Spiro-MeOTAD | FK209; Li-TFSI; TBP | DMF; DMSO | 11.03
Cs |  |  |  | 1 |  |  |  | Pb |  | 1 |  | Br | I |  | 1 | 2 |  | 220 | 4 | TiO2-c ¦ TiO2-mp | 65.0 ¦ 250.0 | Spiro-MeOTAD | FK209; Li-TFSI; TBP | DMF; DMSO | 11.3
Cs |  |  |  | 1 |  |  |  | Pb |  | 1 |  | Br | I |  | 1 | 2 |  | 220 | 4 | TiO2-c ¦ TiO2-mp | 65.0 ¦ 250.0 | Spiro-MeOTAD | FK209; Li-TFSI; TBP | DMF; DMSO | 8.28
Cs | MA | FA ¦ BA |  | 0.05 | 0.17 | 0.76 ¦ 2 |  | Pb ¦ Pb |  | 1 ¦ 1 |  | Br | I ¦ Br | I | 1 | 2 ¦ 3.2 | 0.8 | 100 ¦ 100 | 30.0 ¦ 5.0 | TiO2-c ¦ TiO2-mp | 70.0 ¦ 100.0 | Spiro-MeOTAD ¦ MoOx | Li-TFSI; TBP | DMF; DMSO >> DMF; DMSO >> DMSO >> DMSO ¦ IPA | 17
Cs | FA | MA |  | 0.05 | 0.79 | 0.16 |  | Pb |  | 1 |  | Br | I |  | 0.3 | 2.7 |  | 100 | 30 | SnO2-c | 15 | Spiro-MeOTAD | Li-TFSI; TBP | DMF; DMSO | 17.5
Cs | FA | MA |  | 0.05 | 0.79 | 0.16 |  | Pb |  | 1 |  | Br | I |  | 0.3 | 2.7 |  | 100 | 30 | SnO2-c | 15 | Spiro-MeOTAD | Li-TFSI; TBP | DMF; DMSO | 16.2
Cs | FA | MA |  | 0.05 | 0.79 | 0.16 |  | Pb |  | 1 |  | Br | I |  | 0.3 | 2.7 |  | 100 | 30 | SnO2-c | 15 | Spiro-MeOTAD | Li-TFSI; TBP | DMF; DMSO | 17.8
Cs | FA | MA |  | 0.05 | 0.79 | 0.16 |  | Pb |  | 1 |  | Br | I |  | 0.3 | 2.7 |  | 100 | 30 | SnO2-c | 15 | Spiro-MeOTAD | Li-TFSI; TBP | DMF; DMSO | 16.1
Cs | FA | MA |  | 0.05 | 0.79 | 0.16 |  | Pb |  | 1 |  | Br | I |  | 0.51 | 2.49 |  | 100 | 30 | C60 ¦ BCP | 45.0 ¦ 7.0 | PTAA | Li-TFSI | DMF; DMSO | 13.5
Cs | FA | MA |  | 0.05 | 0.79 | 0.16 |  | Pb |  | 1 |  | Br | I |  | 0.51 | 2.49 |  | 100 | 30 | C60 ¦ BCP | 45.0 ¦ 7.0 | PTAA | Li-TFSI; TPBA | DMF; DMSO | 17.7
Cs | FA | MA |  | 0.05 | 0.85 | 0.1 |  | Pb |  | 1 |  | Br |  |  | 3 |  |  | 50; 100 | 2.0; 5.0 | TiO2-c ¦ TiO2-mp | 60.0 ¦ 200.0 | PTAA | Li-TFSI; TBP | DMF; DMSO | 5.67
Cs | FA | MA |  | 0.05 | 0.79 | 0.16 |  | Pb |  | 1 |  | Br | I |  | 0.5 | 2.5 |  | 110 | 60 | TiO2-c ¦ TiO2-mp | 60.0 ¦ 200.0 | Spiro-MeOTAD | FK209; Li-TFSI; TBP | DMF; DMSO | 15.15
Cs | FA | MA |  | 0.05 | 0.79 | 0.16 |  | Pb |  | 1 |  | Br | I |  | 0.5 | 2.5 |  | 110 | 60 | TiO2-c ¦ TiO2-mp | 60.0 ¦ 200.0 | Spiro-MeOTAD | FK209; Li-TFSI; TBP | DMF; DMSO | 14.1
Cs | FA | MA |  | 0.05 | 0.79 | 0.16 |  | Pb |  | 1 |  | Br | I |  | 0.5 | 2.5 |  | 110 | 60 | TiO2-c ¦ TiO2-mp | 60.0 ¦ 200.0 | Spiro-MeOTAD | FK209; Li-TFSI; TBP | DMF; DMSO | 14.3
Cs | FA | MA |  | 0.05 | 0.79 | 0.16 |  | Pb |  | 1 |  | Br | I |  | 0.5 | 2.5 |  | 110 | 60 | TiO2-c ¦ TiO2-mp | 60.0 ¦ 200.0 | Spiro-MeOTAD | FK209; Li-TFSI; TBP | DMF; DMSO | 15
Cs | FA | MA |  | 0.05 | 0.79 | 0.16 |  | Pb |  | 1 |  | Br | I |  | 0.5 | 2.5 |  | 110 | 60 | TiO2-c ¦ TiO2-mp | 60.0 ¦ 200.0 | Spiro-MeOTAD | FK209; Li-TFSI; TBP | DMF; DMSO | 16.2
Cs | FA | MA |  | 0.05 | 0.79 | 0.16 |  | Pb |  | 1 |  | Br | I |  | 0.5 | 2.5 |  | 110 | 60 | TiO2-c ¦ TiO2-mp | 60.0 ¦ 200.0 | Spiro-MeOTAD | FK209; Li-TFSI; TBP | DMF; DMSO | 15.7
Cs | FA | MA |  | 0.05 | 0.79 | 0.16 |  | Pb |  | 1 |  | Br | I |  | 0.5 | 2.5 |  | 110 | 60 | TiO2-c ¦ TiO2-mp | 60.0 ¦ 200.0 | Spiro-MeOTAD | FK209; Li-TFSI; TBP | DMF; DMSO | 15.8
Cs | FA | MA |  | 0.05 | 0.79 | 0.16 |  | Pb |  | 1 |  | Br | I |  | 0.5 | 2.5 |  | 110 | 60 | TiO2-c ¦ TiO2-mp | 60.0 ¦ 200.0 | Spiro-MeOTAD | FK209; Li-TFSI; TBP | DMF; DMSO | 18.3
Cs | FA | MA |  | 0.05 | 0.79 | 0.16 |  | Pb |  | 1 |  | Br | I |  | 0.51 | 2.49 |  | 100 | 60 | TiO2-c ¦ TiO2-mp | 60.0 ¦ 100.0 | Spiro-MeOTAD | Li-TFSI; TBP | DMF; DMSO | 13.2
Cs | FA | MA |  | 0.05 | 0.79 | 0.16 |  | Pb |  | 1 |  | Br | I |  | 0.51 | 2.49 |  | 100 | 60 | TiO2-c ¦ TiO2-mp | 60.0 ¦ 100.0 | BTPA-3 | Li-TFSI; TBP | DMF; DMSO | 9.81
Cs | FA | MA |  | 0.05 | 0.79 | 0.16 |  | Pb |  | 1 |  | Br | I |  | 0.51 | 2.49 |  | 100 | 60 | TiO2-c ¦ TiO2-mp | 60.0 ¦ 100.0 | Spiro-MeOTAD | Li-TFSI; TBP | DMF; DMSO | 12.16
Cs | FA | MA |  | 0.05 | 0.79 | 0.16 |  | Pb |  | 1 |  | Br | I |  | 0.51 | 2.49 |  | 100 | 60 | TiO2-c ¦ TiO2-mp | 60.0 ¦ 100.0 | BTPA-3 | Li-TFSI; TBP | DMF; DMSO | 7.52
Cs | FA | MA |  | 0.06 | 0.78 | 0.16 |  | Pb |  | 1 |  | Br | I |  | 0.51 | 2.49 |  | 100 | 60 | TiO2-c ¦ TiO2-mp | 50.0 ¦ 150.0 | PTAA | Li-TFSI; TBP | DMF; DMSO | 16.7
Cs | FA | MA |  | 0.05 | 0.79 | 0.16 |  | Pb |  | 1 |  | Br | I |  | 0.51 | 2.49 |  | 100 >> 70 | 45.0 >> 10.0 | TiO2-c ¦ TiO2-mp | 50.0 ¦ 170.0 | Spiro-MeOTAD | FK209; Li-TFSI; TBP | DMF; DMSO >> IPA | 16.4
Cs | FA | MA |  | 0.05 | 0.79 | 0.16 |  | Pb |  | 1 |  | Br | I |  | 0.51 | 2.49 |  | 100 >> 70 | 45.0 >> 10.0 | TiO2-c ¦ TiO2-mp | 50.0 ¦ 170.0 | Spiro-MeOTAD | FK209; Li-TFSI; TBP | DMF; DMSO >> IPA | 15.2
Cs | FA | MA |  | 0.05 | 0.79 | 0.16 |  | Pb |  | 1 |  | Br | I |  | 0.51 | 2.49 |  | 100 >> 70 | 45.0 >> 10.0 | TiO2-c ¦ TiO2-mp | 50.0 ¦ 170.0 | Spiro-MeOTAD | FK209; Li-TFSI; TBP | DMF; DMSO >> IPA | 15.5
Cs | FA | MA |  | 0.05 | 0.79 | 0.16 |  | Pb |  | 1 |  | Br | I |  | 0.51 | 2.49 |  | 100 >> 70 | 45.0 >> 10.0 | TiO2-c ¦ TiO2-mp | 50.0 ¦ 170.0 | Spiro-MeOTAD | FK209; Li-TFSI; TBP | DMF; DMSO >> IPA | 13.4
Cs | FA | MA |  | 0.05 | 0.79 | 0.16 |  | Pb |  | 1 |  | Br | I |  | 0.51 | 2.49 |  | 100 >> 70 | 45.0 >> 10.0 | TiO2-c ¦ TiO2-mp | 50.0 ¦ 170.0 | Spiro-MeOTAD | FK209; Li-TFSI; TBP | DMF; DMSO >> IPA | 9.9
Cs | FA | MA |  | 0.05 | 0.79 | 0.16 |  | Pb |  | 1 |  | Br | I |  | 0.51 | 2.49 |  | 100 >> 70 | 45.0 >> 10.0 | TiO2-c ¦ TiO2-mp | 50.0 ¦ 170.0 | Spiro-MeOTAD | FK209; Li-TFSI; TBP | DMF; DMSO >> IPA | 16.6
Cs | FA | MA |  | 0.05 | 0.79 | 0.16 |  | Pb |  | 1 |  | Br | I |  | 0.51 | 2.49 |  | 100 >> 70 | 45.0 >> 10.0 | TiO2-c ¦ TiO2-mp | 50.0 ¦ 170.0 | Spiro-MeOTAD | FK209; Li-TFSI; TBP | DMF; DMSO >> IPA | 15.2
Cs | FA | MA |  | 0.05 | 0.79 | 0.16 |  | Pb |  | 1 |  | Br | I |  | 0.51 | 2.49 |  | 100 >> 70 | 45.0 >> 10.0 | TiO2-c ¦ TiO2-mp | 50.0 ¦ 170.0 | Spiro-MeOTAD | FK209; Li-TFSI; TBP | DMF; DMSO >> IPA | 15.5
Cs | FA | MA |  | 0.05 | 0.79 | 0.16 |  | Pb |  | 1 |  | Br | I |  | 0.51 | 2.49 |  | 100 >> 70 | 45.0 >> 10.0 | TiO2-c ¦ TiO2-mp | 50.0 ¦ 170.0 | Spiro-MeOTAD | FK209; Li-TFSI; TBP | DMF; DMSO >> IPA | 13.4
Cs | FA | MA |  | 0.05 | 0.79 | 0.16 |  | Pb |  | 1 |  | Br | I |  | 0.51 | 2.49 |  | 100 >> 70 | 45.0 >> 10.0 | TiO2-c ¦ TiO2-mp | 50.0 ¦ 170.0 | Spiro-MeOTAD | FK209; Li-TFSI; TBP | DMF; DMSO >> IPA | 10.1
Cs | FA | MA |  | 0.05 | 0.79 | 0.16 |  | Pb |  | 1 |  | Br | I |  | 0.51 | 2.49 |  | 100 | 45 | TiO2-c ¦ TiO2-mp | 50.0 ¦ 170.0 | Spiro-MeOTAD | FK209; Li-TFSI; TBP | DMF; DMSO | 14.8
Cs | FA | MA |  | 0.05 | 0.79 | 0.16 |  | Pb |  | 1 |  | Br | I |  | 0.51 | 2.49 |  | 100 | 45 | TiO2-c ¦ TiO2-mp | 50.0 ¦ 170.0 | Spiro-MeOTAD | FK209; Li-TFSI; TBP | DMF; DMSO | 14.6
Cs |  |  |  | 1 |  |  |  | Pb |  | 1 |  | Br | I |  | 1 | 2 |  | 55; 240 | 1.0; 1.0 | SnO2-np | 40 | Spiro-MeOTAD | FK209; Li-TFSI; TBP | DMF; DMSO | 11.5
Cs |  |  |  | 1 |  |  |  | Pb |  | 1 |  | Br | I |  | 1 | 2 |  | 55; 240 | 1.0; 1.0 | SnO2-np ¦ ZnO-np | 30.0 ¦ 10.0 | Spiro-MeOTAD | FK209; Li-TFSI; TBP | DMF; DMSO | 14.1
Cs |  |  |  | 1 |  |  |  | Pb |  | 1 |  | Br | I |  | 1 | 2 |  | 55; 240 | 1.0; 1.0 | SnO2-np ¦ ZnO-np | 20.0 ¦ 20.0 | Spiro-MeOTAD | FK209; Li-TFSI; TBP | DMF; DMSO | 12.9
Cs |  |  |  | 1 |  |  |  | Pb |  | 1 |  | Br | I |  | 1 | 2 |  | 55; 240 | 1.0; 1.0 | SnO2-np ¦ ZnO-np | 10.0 ¦ 30.0 | Spiro-MeOTAD | FK209; Li-TFSI; TBP | DMF; DMSO | 11.2
Cs |  |  |  | 1 |  |  |  | Pb |  | 1 |  | Br | I |  | 1 | 2 |  | 55; 240 | 1.0; 1.0 | ZnO-np | 40 | Spiro-MeOTAD | FK209; Li-TFSI; TBP | DMF; DMSO | 11.2
Cs |  |  |  | 1 |  |  |  | Pb |  | 1 |  | Br | I |  | 3 |  |  | 300 | 10 | TiO2-c | 80 | PTAA | Li-TFSI; TBP | DMF | 13.42
Cs | FA |  |  | 0.15 | 0.85 |  |  | Pb |  | 1 |  | I |  |  | 3 |  |  | 130 | 5 | ZnO-c | 20 | Spiro-MeOTAD | Li-TFSI; TBP | DMSO | 16.59
Cs | FA | MA |  | 0.15 | 0.75 | 0.1 |  | Pb |  | 1 |  | Br | I |  | 0.1 | 2.9 |  | 110 | 5 | ZnO-c | 20 | Spiro-MeOTAD | Li-TFSI; TBP | DMSO | 20.2
Cs | FA | MA |  | 0.15 | 0.75 | 0.1 |  | Pb |  | 1 |  | I |  |  | 3 |  |  | 110 | 5 | ZnO-c | 20 | Spiro-MeOTAD | Li-TFSI; TBP | DMSO | 19.97
Cs | FA |  |  | 0.15 | 0.85 |  |  | Pb |  | 1 |  | I |  |  | 3 |  |  | 130 | 5 | ZnO-c | 20 | Spiro-MeOTAD | Li-TFSI; TBP | DMSO | 15.81
Cs | FA | MA |  | 0.15 | 0.75 | 0.1 |  | Pb |  | 1 |  | I |  |  | 3 |  |  | 110 | 5 | ZnO-c | 20 | Spiro-MeOTAD | Li-TFSI; TBP | DMSO | 19.48
Cs | FA |  |  | 0.1 | 0.9 |  |  | Pb |  | 1 |  | Br | I |  | 0.1 | 2.9 |  | 145 | 40 | TiO2-c ¦ TiO2-mp | nan ¦ nan | Spiro-MeOTAD | Li-TFSI; TBP | DMF; DMSO | 17.75
Cs | FA |  |  | 0.1 | 0.9 |  |  | Pb |  | 1 |  | Br | I |  | 0.1 | 2.9 |  | 145 | 40 | TiO2-c ¦ TiO2-mp | nan ¦ nan | Spiro-MeOTAD | Li-TFSI; TBP | DMF; DMSO | 17.69
Cs | FA ¦ (PEA) |  |  | 0.1 | 0.9 ¦ 1 |  |  | Pb ¦ Pb |  | 1 ¦ 1 |  | Br | I ¦ Br | I | 0.1 | 2.9 ¦ 0.1 | 2.9 | 145 >> 100 | 40.0 >> 10.0 | TiO2-c ¦ TiO2-mp | nan ¦ nan | Spiro-MeOTAD | Li-TFSI; TBP | DMF; DMSO >> IPA | 18.21
Cs | FA ¦ (PEA) |  |  | 0.1 | 0.9 ¦ 1 |  |  | Pb ¦ Pb |  | 1 ¦ 1 |  | Br | I ¦ Br | I | 0.1 | 2.9 ¦ 0.1 | 2.9 | 145 >> 100 | 40.0 >> 10.0 | TiO2-c ¦ TiO2-mp | nan ¦ nan | Spiro-MeOTAD | Li-TFSI; TBP | DMF; DMSO >> IPA | 18.56
Cs | FA ¦ (PEA) |  |  | 0.1 | 0.9 ¦ 1 |  |  | Pb ¦ Pb |  | 1 ¦ 1 |  | Br | I ¦ Br | I | 0.1 | 2.9 ¦ 0.1 | 2.9 | 145 >> 100 | 40.0 >> 10.0 | TiO2-c ¦ TiO2-mp | nan ¦ nan | Spiro-MeOTAD | Li-TFSI; TBP | DMF; DMSO >> IPA | 18.55
Cs | FA ¦ (PEA) |  |  | 0.1 | 0.9 ¦ 1 |  |  | Pb ¦ Pb |  | 1 ¦ 1 |  | Br | I ¦ Br | I | 0.1 | 2.9 ¦ 0.1 | 2.9 | 145 >> 100 | 40.0 >> 10.0 | TiO2-c ¦ TiO2-mp | nan ¦ nan | Spiro-MeOTAD | Li-TFSI; TBP | DMF; DMSO >> IPA | 17.88
Cs | FA ¦ (PEA) |  |  | 0.1 | 0.9 ¦ 1 |  |  | Pb ¦ Pb |  | 1 ¦ 1 |  | Br | I ¦ Br | I | 0.1 | 2.9 ¦ 0.1 | 2.9 | 145 >> 100 | 40.0 >> 10.0 | TiO2-c ¦ TiO2-mp | nan ¦ nan | Spiro-MeOTAD | Li-TFSI; TBP | DMF; DMSO >> IPA | 17.34
Cs | FA ¦ (PEA) |  |  | 0.1 | 0.9 ¦ 1 |  |  | Pb ¦ Pb |  | 1 ¦ 1 |  | Br | I ¦ Br | I | 0.1 | 2.9 ¦ 0.1 | 2.9 | 145 >> 100 | 40.0 >> 10.0 | TiO2-c ¦ TiO2-mp | nan ¦ nan | Spiro-MeOTAD | Li-TFSI; TBP | DMF; DMSO >> Ethanol | 15.68
Cs | FA ¦ (PEA) |  |  | 0.1 | 0.9 ¦ 1 |  |  | Pb ¦ Pb |  | 1 ¦ 1 |  | Br | I ¦ Br | I | 0.1 | 2.9 ¦ 0.1 | 2.9 | 145 >> 100 | 40.0 >> 10.0 | TiO2-c ¦ TiO2-mp | nan ¦ nan | Spiro-MeOTAD | Li-TFSI; TBP | DMF; DMSO >> Methanol | 14.54
Cs | FA ¦ (PA) |  |  | 0.1 | 0.9 ¦ 1 |  |  | Pb ¦ Pb |  | 1 ¦ 1 |  | Br | I ¦ Br | I | 0.1 | 2.9 ¦ 0.1 | 2.9 | 145 >> 100 | 40.0 >> 10.0 | TiO2-c ¦ TiO2-mp | nan ¦ nan | Spiro-MeOTAD | Li-TFSI; TBP | DMF; DMSO >> IPA | 16.47
Cs | FA ¦ (PMA) |  |  | 0.1 | 0.9 ¦ 1 |  |  | Pb ¦ Pb |  | 1 ¦ 1 |  | Br | I ¦ Br | I | 0.1 | 2.9 ¦ 0.1 | 2.9 | 145 >> 100 | 40.0 >> 10.0 | TiO2-c ¦ TiO2-mp | nan ¦ nan | Spiro-MeOTAD | Li-TFSI; TBP | DMF; DMSO >> IPA | 17.32
Cs | FA | MA |  | 0.1 | 0.135 | 0.765 |  | Pb |  | 1 |  | Br | I |  | 0.45 | 2.55 |  | 150 | 10 | TiO2-c | 30 | Spiro-MeOTAD | FK209; Li-TFSI; TBP | DMF; DMSO | 17.55
Cs | FA | MA |  | 0.1 | 0.135 | 0.765 |  | Pb |  | 1 |  | Br | I |  | 0.45 | 2.55 |  | 150 | 10 | TiO2-c | 30 | Spiro-MeOTAD | FK209; Li-TFSI; TBP | DMF; DMSO | 18.24
Cs | FA | MA |  | 0.1 | 0.135 | 0.765 |  | Pb |  | 1 |  | Br | I |  | 0.45 | 2.55 |  | 150 | 10 | TiO2-c | 30 | Spiro-MeOTAD | FK209; Li-TFSI; TBP | DMF; DMSO | 18.6
Cs | FA | MA |  | 0.1 | 0.135 | 0.765 |  | Pb |  | 1 |  | Br | I |  | 0.45 | 2.55 |  | 150 | 10 | TiO2-c | 30 | Spiro-MeOTAD | FK209; Li-TFSI; TBP | DMF; DMSO | 19.85
Cs | FA | MA |  | 0.1 | 0.135 | 0.765 |  | Pb |  | 1 |  | Br | I |  | 0.45 | 2.55 |  | 150 | 10 | TiO2-c | 30 | Spiro-MeOTAD | FK209; Li-TFSI; TBP | DMF; DMSO | 19.9
Cs | FA | MA |  | 0.1 | 0.135 | 0.765 |  | Pb |  | 1 |  | Br | I |  | 0.45 | 2.55 |  | 150 | 10 | TiO2-c | 30 | Spiro-MeOTAD | FK209; Li-TFSI; TBP | DMF; DMSO | 21.25
Cs | FA | MA |  | 0.1 | 0.135 | 0.765 |  | Pb |  | 1 |  | Br | I |  | 0.45 | 2.55 |  | 150 | 10 | TiO2-c | 30 | Spiro-MeOTAD | FK209; Li-TFSI; TBP | DMF; DMSO | 18.89
Cs | FA | MA |  | 0.1 | 0.135 | 0.765 |  | Pb |  | 1 |  | Br | I |  | 0.45 | 2.55 |  | 150 | 10 | TiO2-c | 30 | Spiro-MeOTAD | FK209; Li-TFSI; TBP | DMF; DMSO | 19.9
Cs | FA | MA |  | 0.1 | 0.135 | 0.765 |  | Pb |  | 1 |  | Br | I |  | 0.45 | 2.55 |  | 150 | 10 | TiO2-c | 30 | Spiro-MeOTAD | FK209; Li-TFSI; TBP | DMF; DMSO | 17.51
Cs | FA | MA |  | 0.1 | 0.135 | 0.765 |  | Pb |  | 1 |  | Br | I |  | 0.45 | 2.55 |  | 150 | 10 | TiO2-c | 30 | Spiro-MeOTAD | FK209; Li-TFSI; TBP | DMF; DMSO | 18.8
Cs | FA | MA |  | 0.1 | 0.135 | 0.765 |  | Pb |  | 1 |  | Br | I |  | 0.45 | 2.55 |  | 150 | 10 | TiO2-c | 30 | Spiro-MeOTAD | FK209; Li-TFSI; TBP | DMF; DMSO | 18.03
Cs | FA | MA |  | 0.1 | 0.135 | 0.765 |  | Pb |  | 1 |  | Br | I |  | 0.45 | 2.55 |  | 150 | 10 | TiO2-c | 30 | Spiro-MeOTAD | FK209; Li-TFSI; TBP | DMF; DMSO | 19.08
Cs | FA |  |  | 0.05 | 0.95 |  |  | Pb |  | 1 |  | I |  |  | 3 |  |  | 100 | 60 | TiO2-c ¦ TiO2-mp | 30.0 ¦ nan | Spiro-MeOTAD | Li-TFSI; TBP | DMF; DMSO | 18.2
Cs | FA |  |  | 0.05 | 0.95 |  |  | Pb |  | 1 |  | I |  |  | 3 |  |  | 100 | 60 | TiO2-c ¦ TiO2-mp | 30.0 ¦ nan | Spiro-MeOTAD | Li-TFSI; TBP | DMF; DMSO | 19.67
Cs | FA | MA |  | 0.05 | 0.94 | 0.01 |  | Pb |  | 1 |  | Br | I |  | 0.03 | 2.97 |  | 100 | 60 | TiO2-c ¦ TiO2-mp | 30.0 ¦ nan | Spiro-MeOTAD | Li-TFSI; TBP | DMF; DMSO | 18.7
Cs | FA | MA |  | 0.05 | 0.875 | 0.075 |  | Pb |  | 1 |  | Br | I |  | 0.225 | 2.775 |  | 120 | 60 | TiO2-c ¦ TiO2-mp | 30.0 ¦ 200.0 | T5H-OMeDPA | Li-TFSI; TBP | DMF; DMSO | 21
Cs | FA | MA |  | 0.05 | 0.875 | 0.075 |  | Pb |  | 1 |  | Br | I |  | 0.225 | 2.775 |  | 120 | 60 | TiO2-c ¦ TiO2-mp | 30.0 ¦ 200.0 | PET-OMeDPA | Li-TFSI; TBP | DMF; DMSO | 19.6
Cs | MA |  |  | 1 |  |  |  | Pb |  | 1 |  | I |  |  | 3 |  |  | 340 | 3 | SnO2-np | 40 | Spiro-MeOTAD | Li-TFSI; TBP | DMF | 15.8
Cs |  |  |  | 1 |  |  |  | Pb |  | 1 |  | I |  |  | 3 |  |  | 340 | 3 | SnO2-np | 40 | Spiro-MeOTAD | Li-TFSI; TBP | DMF | 14.34
Cs | FA | MA |  | 0.05 | 0.55 | 0.4 |  | Pb |  | 1 |  | Br | I |  | 2.88 | 0.12 |  | 150 | 15 | TiO2-c ¦ SnO2-c | nan ¦ nan | Spiro-MeOTAD | FK209; Li-TFSI; TBP | DMF; DMSO >> IPA | 13.5
Cs | FA | MA |  | 0.05 | 0.55 | 0.4 |  | Pb |  | 1 |  | Br | I |  | 2.88 | 0.12 |  | 150 | 15 | TiO2-c ¦ SnO2-c | nan ¦ nan | Spiro-MeOTAD | FK209; Li-TFSI; TBP | DMF; DMSO >> IPA | 15.2
Cs | FA | MA |  | 0.05 | 0.55 | 0.4 |  | Pb |  | 1 |  | Br | I |  | 2.88 | 0.12 |  | 150 | 15 | TiO2-c ¦ SnO2-c | nan ¦ nan | Spiro-MeOTAD | FK209; Li-TFSI; TBP | DMF; DMSO >> IPA | 19
Cs | FA | MA |  | 0.17 | 0.83 |  |  | Pb |  | 1 |  | Br | I |  | 2.59 | 0.51 |  | 140 | 30 | TiO2-c ¦ TiO2-mp | nan ¦ nan | Spiro-MeOTAD | FK209; Li-TFSI; TBP | DMF; NMP | 17.5
Cs | FA |  |  | 0.25 | 0.75 |  |  | Pb |  | 1 |  | Br | I |  | 0.6 | 2.4 |  | 100 | 60 | TiO2-c ¦ TiO2-mp ¦ PCBM-60; PMMA | 20.0 ¦ nan ¦ nan | Spiro-MeOTAD | Li-TFSI; TBP | DMF; DMSO | 21.22
DA | FA |  |  | 2 | 3 |  |  | Sn |  | 4 |  | I |  |  | 13 |  |  | 100 | 10 | TiO2-c ¦ TiO2-mp | 50.0 ¦ 200.0 | PTAA | Li-TFSI; TBP | DMF; DMSO | 2.51
EA |  |  |  | 2 |  |  |  | Pb |  | 1 |  | I |  |  | 4 |  |  | 105 | 50 | TiO2-c ¦ TiO2-mp | 50.0 ¦ nan | Spiro-MeOTAD | FK209; Li-TFSI; TBP | DMF; DMSO | 5.2
EA | MA |  |  | 2 | 2 |  |  | Pb |  | 3 |  | I |  |  | 10 |  |  | 105 | 50 | TiO2-c ¦ TiO2-mp | 50.0 ¦ nan | Spiro-MeOTAD | FK209; Li-TFSI; TBP | DMF; DMSO | 10.26
EA | MA |  |  | 2 | 4 |  |  | Pb |  | 5 |  | I |  |  | 16 |  |  | 105 | 50 | TiO2-c ¦ TiO2-mp | 50.0 ¦ nan | Spiro-MeOTAD | FK209; Li-TFSI; TBP | DMF; DMSO | 12.71
EA | MA |  |  | 2 | 6 |  |  | Pb |  | 7 |  | I |  |  | 22 |  |  | 105 | 50 | TiO2-c ¦ TiO2-mp | 50.0 ¦ nan | Spiro-MeOTAD | FK209; Li-TFSI; TBP | DMF; DMSO | 15.17
EA | MA |  |  | 2 | 8 |  |  | Pb |  | 9 |  | I |  |  | 28 |  |  | 105 | 50 | TiO2-c ¦ TiO2-mp | 50.0 ¦ nan | Spiro-MeOTAD | FK209; Li-TFSI; TBP | DMF; DMSO | 16.05
EA | MA |  |  | 2 | 10 |  |  | Pb |  | 11 |  | I |  |  | 34 |  |  | 105 | 50 | TiO2-c ¦ TiO2-mp | 50.0 ¦ nan | Spiro-MeOTAD | FK209; Li-TFSI; TBP | DMF; DMSO | 16.93
EA | MA |  |  | 0.1 | 0.9 |  |  | Pb |  | 1 |  | I |  |  | 3 |  |  | 100 | 10 | TiO2-c ¦ TiO2-mp | 20.0 ¦ nan | Spiro-MeOTAD | Li-TFSI; TBP | DMF | 14.01
EA | MA |  |  | 0.2 | 0.8 |  |  | Pb |  | 1 |  | I |  |  | 3 |  |  | 100 | 10 | TiO2-c ¦ TiO2-mp | 20.0 ¦ nan | Spiro-MeOTAD | Li-TFSI; TBP | DMF | 13.31
EA | MA |  |  | 0.3 | 0.7 |  |  | Pb |  | 1 |  | I |  |  | 3 |  |  | 100 | 10 | TiO2-c ¦ TiO2-mp | 20.0 ¦ nan | Spiro-MeOTAD | Li-TFSI; TBP | DMF | 13.28
EA | MA |  |  | 0.4 | 0.6 |  |  | Pb |  | 1 |  | I |  |  | 3 |  |  | 100 | 10 | TiO2-c ¦ TiO2-mp | 20.0 ¦ nan | Spiro-MeOTAD | Li-TFSI; TBP | DMF | 8.95
EA | MA |  |  | 0.5 | 0.5 |  |  | Pb |  | 1 |  | I |  |  | 3 |  |  | 100 | 10 | TiO2-c ¦ TiO2-mp | 20.0 ¦ nan | Spiro-MeOTAD | Li-TFSI; TBP | DMF | 7.21
FA |  |  |  | 1 |  |  |  | Pb |  | 1 |  | I |  |  | 3 |  |  | 170 | 5 | TiO2-c ¦ TiO2-mp | nan ¦ 100.0 | Spiro-MeOTAD | Li-TFSI; TBP | DMF | 10.94
FA |  |  |  | 1 |  |  |  | Pb |  | 1 |  | I |  |  | 3 |  |  | 170 | 5 | TiO2-c ¦ TiO2-mp | nan ¦ 100.0 | Spiro-MeOTAD | Li-TFSI; TBP | DMF | 16.4
FA | MA |  |  | 0.85 | 0.15 |  |  | Pb |  | 1 |  | Br | I |  | 0.45 | 2.55 |  | 150 | 6 | PCBM-60 ¦ BCP | nan ¦ 10.0 | PEDOT:PSS | Graphene Oxide | DMF; DMSO | 12.68
FA | MA |  |  | 0.85 | 0.15 |  |  | Pb |  | 1 |  | Br | I |  | 0.45 | 2.55 |  | 150 | 6 | PCBM-60 ¦ BCP | nan ¦ 10.0 | PEDOT:PSS | Graphene Oxide | DMF; DMSO | 10.39
FA | MA |  |  | 0.38 | 0.57 |  |  | Pb |  | 1 |  | I |  |  | 3 |  |  | 100 | 10 | ZnO-c | 45 | Spiro-MeOTAD | Li-TFSI; TBP | DMF | 13.65
FA | MA |  |  | 0.38 | 0.57 |  |  | Pb |  | 1 |  | I |  |  | 3 |  |  | 100 | 10 | ZnO-c | 45 | Spiro-MeOTAD | Li-TFSI; TBP | DMF | 15.76
FA | MA |  |  | 0.85 | 0.15 |  |  | Pb |  | 1 |  | Br | I |  | 0.45 | 2.55 |  | 60 | 30 | TiO2-c ¦ TiO2-mp | 50.0 ¦ nan | Spiro-MeOTAD | Li-TFSI; TBP | DMF; DMSO | 17.86
FA | MA |  |  | 0.85 | 0.15 |  |  | Pb |  | 1 |  | Br | I |  | 0.45 | 2.55 |  | 60 | 30 | TiO2-c ¦ TiO2-mp | 50.0 ¦ nan | Spiro-MeOTAD | Li-TFSI; TBP | DMF; DMSO | 17.28
FA | MA |  |  | 0.024 | 0.976 |  |  | Pb |  | 1 |  | Br | I |  | 1 | 2.955 |  | 65; 135 | 1.0; 3.0 | SnO2-np | 20 | Spiro-MeOTAD | Li-TFSI; TBP | DMF; DMSO | 19.76
FA | MA |  |  | 0.048 | 0.952 |  |  | Pb |  | 1 |  | Br | I |  | 1 | 2.91 |  | 65; 135 | 1.0; 3.0 | SnO2-np | 20 | Spiro-MeOTAD | Li-TFSI; TBP | DMF; DMSO | 20.93
FA | MA |  |  | 0.048 | 0.952 |  |  | Pb |  | 1 |  | Br | I |  | 1 | 2.91 |  | 65; 135 | 1.0; 3.0 | SnO2-np | 20 | Spiro-MeOTAD | Li-TFSI; TBP | DMF; DMSO | 19.51
FA | MA |  |  | 0.048 | 0.952 |  |  | Pb |  | 1 |  | Br | I |  | 1 | 2.91 |  | 65; 135 | 1.0; 3.0 | SnO2-np | 20 | Spiro-MeOTAD | Li-TFSI; TBP | DMF; DMSO | 17.9
FA | MA |  |  | 0.072 | 0.928 |  |  | Pb |  | 1 |  | Br | I |  | 1 | 2.86 |  | 65; 135 | 1.0; 3.0 | SnO2-np | 20 | Spiro-MeOTAD | Li-TFSI; TBP | DMF; DMSO | 18.89
FA | MA |  |  | 0.1 | 0.9 |  |  | Pb |  | 1 |  | Br | I |  | 1 | 2.8 |  | 65; 135 | 1.0; 3.0 | SnO2-np | 20 | Spiro-MeOTAD | Li-TFSI; TBP | DMF; DMSO | 17.67
FA |  |  |  | 1 |  |  |  | Pb |  | 1 |  | I |  |  | 3 |  |  | 150 | 40 | TiO2-c ¦ TiO2-mp | 30.0 ¦ nan | Spiro-MeOTAD | Li-TFSI; TBP | DMF; DMSO | 7.26
FA |  |  |  | 1 |  |  |  | Pb |  | 1 |  | I |  |  | 3 |  |  | 150 | 40 | TiO2-c ¦ TiO2-mp | 30.0 ¦ nan | Spiro-MeOTAD | Li-TFSI; TBP | DMF; DMSO | 9.15
FA |  |  |  | 1 |  |  |  | Pb |  | 1 |  | I |  |  | 3 |  |  | 150 | 40 | TiO2-c ¦ TiO2-mp | 30.0 ¦ nan | Spiro-MeOTAD | Li-TFSI; TBP | DMF; DMSO | 11.67
FA |  |  |  | 1 |  |  |  | Pb |  | 1 |  | I |  |  | 3 |  |  | 150 | 40 | TiO2-c ¦ TiO2-mp | 30.0 ¦ nan | Spiro-MeOTAD | Li-TFSI; TBP | DMF; DMSO | 17.7
FA |  |  |  | 1 |  |  |  | Pb |  | 1 |  | I |  |  | 3 |  |  | 150 | 40 | TiO2-c ¦ TiO2-mp | 30.0 ¦ nan | Spiro-MeOTAD | Li-TFSI; TBP | DMF; DMSO | 13.22
FA |  |  |  | 1 |  |  |  | Pb |  | 1 |  | I |  |  | 3 |  |  | 150 | 40 | TiO2-c ¦ TiO2-mp | 30.0 ¦ nan | Spiro-MeOTAD | Li-TFSI; TBP | DMF; DMSO | 6.97
FA |  |  |  | 1 |  |  |  | Pb |  | 1 |  | I |  |  | 3 |  |  | 150 | 40 | TiO2-c ¦ TiO2-mp | 30.0 ¦ nan | Spiro-MeOTAD | Li-TFSI; TBP | DMF; DMSO | 18.02
FA | MA |  |  | 0.85 | 0.15 |  |  | Pb |  | 1 |  | Br | I |  | 0.45 | 2.55 |  | 100 | 10 | TiO2-c ¦ TiO2-mp | 40.0 ¦ 150.0 | Spiro-MeOTAD | FK209; Li-TFSI; TBP | DMF; DMSO | 14.56
FA | MA |  |  | 0.85 | 0.15 |  |  | Pb |  | 1 |  | Br | I |  | 0.45 | 2.55 |  | 100 | 10 | TiO2-c ¦ TiO2-mp | 40.0 ¦ 150.0 | Spiro-MeOTAD | FK209; Li-TFSI; TBP | DMF; DMSO | 14.5
FA | MA |  |  | 0.85 | 0.15 |  |  | Pb |  | 1 |  | Br | I |  | 0.45 | 2.55 |  | 100 | 10 | TiO2-c ¦ TiO2-mp | 40.0 ¦ 150.0 | Spiro-MeOTAD | FK209; Li-TFSI; TBP | DMF; DMSO | 13.4
FA | MA |  |  | 0.85 | 0.15 |  |  | Pb |  | 1 |  | Br | I |  | 0.45 | 2.55 |  | 100 | 10 | TiO2-c ¦ TiO2-mp | 40.0 ¦ 150.0 | Spiro-MeOTAD | FK209; Li-TFSI; TBP | DMF; DMSO | 11.94
FA | MA |  |  | 0.85 | 0.15 |  |  | Pb |  | 1 |  | Br | I |  | 0.45 | 2.55 |  | 100 | 10 | TiO2-c ¦ TiO2-mp | 40.0 ¦ 150.0 | Spiro-MeOTAD | FK209; Li-TFSI; TBP | DMF; DMSO | 10.5
FA |  |  |  | 1 |  |  |  | Pb |  | 1 |  | I |  |  | 3 |  |  | 70 >> 70; 100; 120 | 5.0 >> 5.0; 10.0; 10.0 | TiO2-c | 60 | Spiro-MeOTAD | FK209; Li-TFSI; TBP | DMF >> IPA | 3.04
FA | MA |  |  | 0.5 | 0.5 |  |  | Pb |  | 1 |  | Br | I |  | 0.13 | 2.87 |  | 70.0 >> 150.0 | 20.0 >> 15.0 | SnO2-c | 30 | Spiro-MeOTAD | Li-TFSI; TBP | DMF >> IPA | 19.6
FA | MA |  |  | 0.5 | 0.5 |  |  | Pb |  | 1 |  | Br | I |  | 0.13 | 2.87 |  | 70.0 >> 150.0 | 20.0 >> 15.0 | SnO2-c | 30 | Spiro-MeOTAD | Li-TFSI; TBP | DMF >> IPA | 21.7
FA | MA |  |  | 0.85 | 0.15 |  |  | Pb |  | 1 |  | Br | I |  | 0.45 | 2.55 |  | 100 | 60 | TiO2-c ¦ TiO2-mp | 35.0 ¦ 200.0 | PFB | F4-TCNQ | DMF; DMSO | 11.38
FA | MA |  |  | 0.85 | 0.15 |  |  | Pb |  | 1 |  | Br | I |  | 0.45 | 2.55 |  | 100 | 60 | TiO2-c ¦ TiO2-mp | 35.0 ¦ 200.0 | PFB | F4-TCNQ | DMF; DMSO | 12.84
FA | MA |  |  | 0.85 | 0.15 |  |  | Pb |  | 1 |  | Br | I |  | 0.45 | 2.55 |  | 100 | 60 | TiO2-c ¦ TiO2-mp | 35.0 ¦ 200.0 | PFB | F4-TCNQ | DMF; DMSO | 14.04
FA | MA |  |  | 0.85 | 0.15 |  |  | Pb |  | 1 |  | Br | I |  | 0.45 | 2.55 |  | 100 | 60 | TiO2-c ¦ TiO2-mp | 35.0 ¦ 200.0 | PFB | F4-TCNQ | DMF; DMSO | 10.97
FA | MA |  |  | 0.85 | 0.15 |  |  | Pb |  | 1 |  | Br | I |  | 0.45 | 2.55 |  | 100 | 60 | TiO2-c ¦ TiO2-mp | 35.0 ¦ 200.0 | PFB | F4-TCNQ | DMF; DMSO | 14.04
FA | MA |  |  | 0.85 | 0.15 |  |  | Pb |  | 1 |  | Br | I |  | 0.45 | 2.55 |  | 100 | 60 | TiO2-c | 50 | Spiro-MeOTAD | Li-TFSI; TBP | DMF; DMSO | 14.77
FA | MA |  |  | 0.85 | 0.15 |  |  | Pb |  | 1 |  | Br | I |  | 0.45 | 2.55 |  | 100 | 60 | TiO2-c | 50 | Spiro-MeOTAD | Li-TFSI; TBP | DMF; DMSO | 16.9
FA | MA |  |  | 0.85 | 0.15 |  |  | Pb |  | 1 |  | Br | I |  | 0.45 | 2.55 |  | 100 | 60 | TiO2-c | 50 | Spiro-MeOTAD | Li-TFSI; TBP | DMF; DMSO | 17.1
FA | MA |  |  | 0.85 | 0.15 |  |  | Pb |  | 1 |  | Br | I |  | 0.45 | 2.55 |  | 100 | 60 | TiO2-c | 50 | Spiro-MeOTAD | Li-TFSI; TBP | DMF; DMSO | 17.94
FA | MA |  |  | 0.85 | 0.15 |  |  | Pb |  | 1 |  | Br | I |  | 0.45 | 2.55 |  | 100 | 60 | TiO2-c | 50 | Spiro-MeOTAD | Li-TFSI; TBP | DMF; DMSO | 17.83
FA | MA |  |  | 0.85 | 0.15 |  |  | Pb |  | 1 |  | Br | I |  | 0.45 | 2.55 |  | 100 | 60 | TiO2-c | 50 | Spiro-MeOTAD | Li-TFSI; TBP | DMF; DMSO | 17.95
FA |  |  |  | 1 |  |  |  | Pb |  | 1 |  | I |  |  | 3 |  |  | 160 | 20 | TiO2-c | 50 | Spiro-MeOTAD | Li-TFSI; TBP | DMF | 16
FA |  |  |  | 1 |  |  |  | Pb |  | 1 |  | I |  |  | 3 |  |  | 160 | 20 | TiO2-c | 50 | Spiro-MeOTAD | Li-TFSI; TBP | DMF | 18.1
FA | MA |  |  | 0.85 | 0.15 |  |  | Pb |  | 1 |  | Br | I |  | 0.45 | 2.55 |  | 100 | 60 | TiO2-c ¦ TiO2-mp | nan ¦ 200.0 | Spiro-MeOTAD | Li-TFSI; TBP | DMF; DMSO | 19.18
FA | MA |  |  | 0.83 | 0.17 |  |  | Pb |  | 1 |  | Br | I |  | 0.51 | 2.49 |  | 100 | 60 | TiO2-c ¦ TiO2-mp | 50.0 ¦ 30.0 | Spiro-MeOTAD | FK209; Li-TFSI; TBP | DMF; DMSO | 12.6
FA | MA |  |  | 0.85 | 0.15 |  |  | Pb |  | 1 |  | Br | I |  | 0.45 | 2.55 |  | 100 | 60 | TiO2-c ¦ TiO2-mp | 50.0 ¦ 100.0 | Spiro-MeOTAD | Li-TFSI; TBP | DMF; DMSO | 18.28
FA | MA |  |  | 0.85 | 0.15 |  |  | Pb |  | 1 |  | Br | I |  | 0.45 | 2.55 |  | 100 | 60 | TiO2-c ¦ TiO2-mp | 50.0 ¦ 100.0 | Spiro-MeOTAD | Li-TFSI; TBP | DMF; DMSO | 17.94
FA | MA |  |  | 0.85 | 0.15 |  |  | Pb |  | 1 |  | Br | I |  | 0.45 | 2.55 |  | 100 | 60 | TiO2-c ¦ TiO2-mp | 50.0 ¦ 100.0 | Spiro-MeOTAD | Li-TFSI; TBP | DMF; DMSO | 18.51
FA | MA |  |  | 0.85 | 0.15 |  |  | Pb |  | 1 |  | Br | I |  | 0.45 | 2.55 |  | 100 | 60 | TiO2-c ¦ TiO2-mp | 50.0 ¦ 100.0 | Spiro-MeOTAD | Li-TFSI; TBP | DMF; DMSO | 19.6
FA | MA |  |  | 0.85 | 0.15 |  |  | Pb |  | 1 |  | Br | I |  | 0.45 | 2.55 |  | 100 | 60 | TiO2-c ¦ TiO2-mp | 50.0 ¦ 100.0 | Spiro-MeOTAD | Li-TFSI; TBP | DMF; DMSO | 19.54
FA | MA |  |  | 0.85 | 0.15 |  |  | Pb |  | 1 |  | Br | I |  | 0.45 | 2.55 |  | 100 | 60 | TiO2-c ¦ TiO2-mp | 50.0 ¦ 100.0 | Spiro-MeOTAD | Li-TFSI; TBP | DMF; DMSO | 19.96
FA |  |  |  | 1 |  |  |  | Pb |  | 1 |  | I |  |  | 3 |  |  | 100.0 >> 140.0 | 5.0 >> 25.0 | PCBM-60 ¦ TrNBr | 50.0 ¦ nan | PTAA | F4-TCNQ | DMF >> IPA | 8.1
FA |  |  |  | 1 |  |  |  | Pb |  | 1 |  | I |  |  | 3 |  |  | 100.0 >> 140.0 | 5.0 >> 25.0 | PCBM-60 ¦ TrNBr | 50.0 ¦ nan | PTAA | F4-TCNQ | DMF >> IPA | 11.2
FA | MA |  |  | 0.83 | 0.17 |  |  | Pb |  | 1 |  | Br | I |  | 0.51 | 2.49 |  | 100 | 60 | TiO2-c ¦ TiO2-mp | nan ¦ 150.0 | Spiro-MeOTAD | Li-TFSI; TBP | DMF; DMSO | 17.88
FA | MA |  |  | 0.83 | 0.17 |  |  | Pb |  | 1 |  | Br | I |  | 0.51 | 2.49 |  | 100 | 60 | TiO2-c ¦ TiO2-mp | nan ¦ 150.0 | Spiro-MeOTAD | Li-TFSI; TBP | DMF; DMSO | 18.95
FA | MA |  |  | 0.9 | 0.1 |  |  | Pb |  | 1 |  | I |  |  | 3 |  |  | 100 | 30 | TiO2-c ¦ TiO2-mp | 45.0 ¦ 200.0 | Spiro-MeOTAD | FK209; Li-TFSI; TBP | DMSO | 18.7
FA | MA |  |  | 0.85 | 0.15 |  |  | Pb |  | 1 |  | Br | I |  | 0.45 | 2.55 |  | 100 | 30 | TiO2-c ¦ TiO2-mp | 45.0 ¦ 200.0 | Spiro-MeOTAD | FK209; Li-TFSI; TBP | DMF; DMSO | 18
FA | MA |  |  | 0.75 | 0.25 |  |  | Pb |  | 1 |  | Br | I |  | 0.24 | 2.76 |  | 150.0; 100.0 | 10.0; 40.0 | TiO2-c ¦ TiO2-mp | nan ¦ 150.0 | Spiro-MeOTAD | Li-TFSI; TBP | DMF | 2.63
FA | MA |  |  | 0.75 | 0.25 |  |  | Pb |  | 1 |  | Br | I |  | 0.24 | 2.76 |  | 150.0; 100.0 | 10.0; 40.0 | TiO2-c ¦ TiO2-mp | nan ¦ 150.0 | Spiro-MeOTAD | Li-TFSI; TBP | DMF; DMSO | 17.8
FA | MA |  |  | 0.75 | 0.25 |  |  | Pb |  | 1 |  | Br | I |  | 0.24 | 2.76 |  | 150.0; 100.0 | 10.0; 40.0 | TiO2-c ¦ TiO2-mp | nan ¦ 150.0 | Spiro-MeOTAD | Li-TFSI; TBP | DMF | 8.35
FA | MA |  |  | 0.75 | 0.25 |  |  | Pb |  | 1 |  | Br | I |  | 0.24 | 2.76 |  | 150.0; 100.0 | 10.0; 40.0 | TiO2-c ¦ TiO2-mp | nan ¦ 150.0 | Spiro-MeOTAD | Li-TFSI; TBP | DMF | 3.93
FA | MA |  |  | 0.75 | 0.25 |  |  | Pb |  | 1 |  | Br | I |  | 0.24 | 2.76 |  | 150.0; 100.0 | 10.0; 40.0 | TiO2-c ¦ TiO2-mp | nan ¦ 150.0 | Spiro-MeOTAD | Li-TFSI; TBP | DMF; DMSO | 19
FA | MA |  |  | 0.75 | 0.25 |  |  | Pb |  | 1 |  | Br | I |  | 0.24 | 2.76 |  | 150.0; 100.0 | 10.0; 40.0 | TiO2-c ¦ TiO2-mp | nan ¦ 150.0 | Spiro-MeOTAD | Li-TFSI; TBP | DMF; DMSO | 15
FA | MA |  |  | 0.85 | 0.15 |  |  | Pb |  | 1 |  | I |  |  | 3 |  |  | 100 | 10 | SnO2-c | 10 | Spiro-MeOTAD | Li-TFSI; TBP | DMF; DMSO | 15.9
FA |  |  |  | 1 |  |  |  | Pb |  | 1 |  | I |  |  | 3 |  |  | 60.0; 100.0 | 2.0; 3.0 | CPTA ¦ BACl | 30.0 ¦ 5.0 | Spiro-MeOTAD | Li-TFSI; TBP | Methylammonium acetate | 18.69
FA |  |  |  | 1 |  |  |  | Pb |  | 1 |  | I |  |  | 3 |  |  | 40.0; 100.0 >> 40.0; 100.0 | 3.0; 10.0 >> 3.0; 10.0 | TiO2-c ¦ TiO2-mp | nan ¦ 150.0 | Spiro-MeOTAD | Li-TFSI; TBP | DMF >> IPA | 10.9
FA | MA |  |  | 0.85 | 0.15 |  |  | Pb |  | 1 |  | Br | I |  | 0.45 | 2.55 |  | 100 | 60 | TiO2-c ¦ TiO2-mp | 60.0 ¦ 250.0 | Spiro-MeOTAD | FK209; Li-TFSI; TBP | DMF; DMSO | 20.4
FA | MA |  |  | 0.85 | 0.15 |  |  | Pb |  | 1 |  | Br | I |  | 0.45 | 2.55 |  | 100 | 60 | TiO2-c ¦ TiO2-mp | 60.0 ¦ 250.0 | Z25 | FK209; Li-TFSI; TBP | DMF; DMSO | 16.7
FA | MA |  |  | 0.85 | 0.15 |  |  | Pb |  | 1 |  | Br | I |  | 0.45 | 2.55 |  | 100 | 60 | TiO2-c ¦ TiO2-mp | 60.0 ¦ 250.0 | Z26 | FK209; Li-TFSI; TBP | DMF; DMSO | 19.8
FA | MA |  |  | 0.85 | 0.15 |  |  | Pb |  | 1 |  | Br | I |  | 0.45 | 2.55 |  | 100 | 60 | TiO2-c ¦ TiO2-mp | 60.0 ¦ 250.0 | Spiro-MeOTAD | FK209; Li-TFSI; TBP | DMF; DMSO | 20.4
FA | MA |  |  | 0.85 | 0.15 |  |  | Pb |  | 1 |  | Br | I |  | 0.45 | 2.55 |  | 100 | 60 | TiO2-c ¦ TiO2-mp | 60.0 ¦ 250.0 | Z25 | FK209; Li-TFSI; TBP | DMF; DMSO | 16.7
FA | MA |  |  | 0.85 | 0.15 |  |  | Pb |  | 1 |  | Br | I |  | 0.45 | 2.55 |  | 100 | 60 | TiO2-c ¦ TiO2-mp | 60.0 ¦ 250.0 | Z26 | FK209; Li-TFSI; TBP | DMF; DMSO | 19.8
FA | MA |  |  | 0.85 | 0.15 |  |  | Pb |  | 1 |  | Br | I |  | 0.45 | 2.55 |  | 150 | 10 | TiO2-c ¦ TiO2-mp | 60.0 ¦ 100.0 | PO-Spiro-OMeTAD | FK209; Li-TFSI; TBP | DMF; DMSO | 17.5
FA | MA |  |  | 0.85 | 0.15 |  |  | Pb |  | 1 |  | Br | I |  | 0.45 | 2.55 |  | 150 | 10 | TiO2-c ¦ TiO2-mp | 60.0 ¦ 100.0 | PO-Spiro-OMeTAD | FK209; Li-TFSI; TBP; CuPc | DMF; DMSO | 18.5
FA | MA |  |  | 0.5 | 0.5 |  |  | Pb |  | 1 |  | Br | I |  | 0.45 | 2.55 |  | 150.0 >> 110.0 | 10.0 >> 40.0 | TiO2-c | 100 | Spiro-MeOTAD | Li-TFSI; TBP | DMF; DMSO >> IPA | 13.74
FA | MA |  |  | 0.5 | 0.5 |  |  | Pb |  | 1 |  | Br | I |  | 0.45 | 2.55 |  | 150.0 >> 110.0 | 10.0 >> 40.0 | TiO2-c | 100 | Spiro-MeOTAD | Li-TFSI; TBP | DMF; DMSO >> DMF; IPA | 19.23
FA | MA |  |  | 0.5 | 0.5 |  |  | Pb |  | 1 |  | Br | I |  | 0.45 | 2.55 |  | 150.0 >> 110.0 | 10.0 >> 40.0 | TiO2-c | 100 | Spiro-MeOTAD | Li-TFSI; TBP | DMF; DMSO >> DMF; IPA | 19.1
FA | MA |  |  | 0.5 | 0.5 |  |  | Pb |  | 1 |  | Br | I |  | 0.45 | 2.55 |  | 150.0 >> 110.0 | 10.0 >> 40.0 | TiO2-c | 100 | Spiro-MeOTAD | Li-TFSI; TBP | DMF; DMSO >> DMF; IPA | 7.72
FA | MA |  |  | 0.85 | 0.15 |  |  | Pb |  | 1 |  | Br | I |  | 0.45 | 2.55 |  | 100 | 60 | TiO2-c ¦ TiO2-mp | nan ¦ 200.0 | CuH | Li-TFSI; TBP | DMF; DMSO | 15.75
FA | MA |  |  | 0.85 | 0.15 |  |  | Pb |  | 1 |  | Br | I |  | 0.45 | 2.55 |  | 100 | 60 | TiO2-c ¦ TiO2-mp | nan ¦ 200.0 | Spiro-MeOTAD | Li-TFSI; TBP | DMF; DMSO | 14.47
FA | MA |  |  | 0.85 | 0.15 |  |  | Pb |  | 1 |  | Br | I |  | 0.45 | 2.55 |  | 100 | 60 | TiO2-c ¦ TiO2-mp | nan ¦ 200.0 | Spiro-MeOTAD | FK209; Li-TFSI; TBP | DMF; DMSO | 17.56
FA | MA |  |  | 0.85 | 0.15 |  |  | Pb |  | 1 |  | Br | I |  | 0.45 | 2.55 |  | 100 | 60 | TiO2-c ¦ TiO2-mp | nan ¦ 200.0 | Spiro-MeOTAD | CuH; Li-TFSI; TBP | DMF; DMSO | 18.83
FA | MA |  |  | 0.85 | 0.15 |  |  | Pb |  | 1 |  | Br | I |  | 0.45 | 2.55 |  | 100 | 90 | SnO2-c | 100 | P3HT; Spiro-MeOTAD | Li-TFSI; TBP | DMF; DMSO | 18.9
FA |  |  |  | 1 |  |  |  | Pb |  | 1 |  | Br |  |  | 3 |  |  | 80; 140; 160 | 5.0; 60.0; 10.0 | TiO2-c | 50 | Spiro-MeOTAD | Li-TFSI; TBP | DMF; DMSO | 1.1
FA |  |  |  | 1 |  |  |  | Pb |  | 1 |  | Br |  |  | 3 |  |  | 80; 140; 160 | 5.0; 60.0; 10.0 | TiO2-c | 50 | Spiro-MeOTAD | Li-TFSI; TBP | DMF; DMSO | 5.7
FA |  |  |  | 1 |  |  |  | Pb |  | 1 |  | Br |  |  | 3 |  |  | 80; 140; 160 | 5.0; 60.0; 10.0 | TiO2-c | 50 | Spiro-MeOTAD | Li-TFSI; TBP | DMF; DMSO | 5.5
FA |  |  |  | 1 |  |  |  | Pb |  | 1 |  | Br |  |  | 3 |  |  | 80; 140; 160 | 5.0; 60.0; 10.0 | TiO2-c | 50 | Spiro-MeOTAD | Li-TFSI; TBP | DMF; DMSO | 5.4
FA | MA |  |  | 0.9 | 0.1 |  |  | Pb |  | 1 |  | Br | I |  | 0.1 | 2.9 |  | 70.0 >> 140.0 | 2.0 >> 25.0 | TiO2-np | 50 | Spiro-MeOTAD | Li-TFSI; TBP | DMF; DMSO >> IPA | 19.4
FA | MA |  |  | 0.9 | 0.1 |  |  | Pb |  | 1 |  | Br | I |  | 0.1 | 2.9 |  | 70 >> 130 | 1.0 >> 25.0 | WOx | 28 | Spiro-MeOTAD | Li-TFSI; TBP | DMF; DMSO >> IPA | 19.97
FA | MA |  |  | 0.85 | 0.15 |  |  | Pb |  | 1 |  | Br | I |  | 0.15 | 0.85 |  | 100 | 60 | TiO2-c ¦ TiO2-mp | nan ¦ 250.0 | Spiro-MeOTAD | FK209; Li-TFSI; TBP | DMF; DMSO | 19.65
FA | MA |  |  | 0.85 | 0.15 |  |  | Pb |  | 1 |  | Br | I |  | 0.15 | 0.85 |  | 100 | 60 | TiO2-c ¦ TiO2-mp | nan ¦ 250.0 | Spiro-MeOTAD | FK209; Li-TFSI; TBP | DMF; DMSO | 19.19
FA | MA |  |  | 0.1 | 0.9 |  |  | Pb |  | 1 |  | I |  |  | 3 |  |  | 100 | 45 | TiO2-c ¦ TiO2-mp | 30.0 ¦ nan | Spiro-MeOTAD | FK209; Li-TFSI; TBP | DMSO | 19.4
FA | MA |  |  | 0.1 | 0.9 |  |  | Pb |  | 1 |  | I |  |  | 3 |  |  | 100 | 45 | TiO2-c ¦ TiO2-mp | 30.0 ¦ nan | Spiro-MeOTAD | FK209; Li-TFSI; TBP | DMSO | 19.14
FA | MA |  |  | 0.1 | 0.9 |  |  | Pb |  | 1 |  | I |  |  | 3 |  |  | 100 | 45 | TiO2-c ¦ TiO2-mp | 30.0 ¦ nan | Spiro-MeOTAD | FK209; Li-TFSI; TBP | DMSO | 18.79
FA | MA |  |  | 0.1 | 0.9 |  |  | Pb |  | 1 |  | I |  |  | 3 |  |  | 100 | 45 | TiO2-c ¦ TiO2-mp | 30.0 ¦ nan | Spiro-MeOTAD | FK209; Li-TFSI; TBP | DMSO | 18.69
FA | MA |  |  | 0.1 | 0.9 |  |  | Pb |  | 1 |  | I |  |  | 3 |  |  | 100 | 45 | TiO2-c ¦ TiO2-mp | 30.0 ¦ nan | Spiro-MeOTAD | FK209; Li-TFSI; TBP | DMSO | 18.38
FA | MA |  |  | 0.1 | 0.9 |  |  | Pb |  | 1 |  | I |  |  | 3 |  |  | 100 | 45 | TiO2-c ¦ TiO2-mp | 30.0 ¦ nan | Spiro-MeOTAD | FK209; Li-TFSI; TBP | DMSO | 14.2
FA | MA |  |  | 0.1 | 0.9 |  |  | Pb |  | 1 |  | I |  |  | 3 |  |  | 100 | 45 | TiO2-c ¦ TiO2-mp | 30.0 ¦ nan | TT1 | FK209; Li-TFSI; TBP | DMSO | 10.44
FA | MA |  |  | 0.1 | 0.9 |  |  | Pb |  | 1 |  | I |  |  | 3 |  |  | 100 | 45 | TiO2-c ¦ TiO2-mp | 30.0 ¦ nan | TT1 | FK209; Li-TFSI; TBP | DMSO | 7.82
FA | MA |  |  | 0.1 | 0.9 |  |  | Pb |  | 1 |  | I |  |  | 3 |  |  | 100 | 45 | TiO2-c ¦ TiO2-mp | 30.0 ¦ nan | TT1 | FK209; Li-TFSI; TBP | DMSO | 8.08
FA | MA |  |  | 0.1 | 0.9 |  |  | Pb |  | 1 |  | I |  |  | 3 |  |  | 100 | 45 | TiO2-c ¦ TiO2-mp | 30.0 ¦ nan | TT1 | FK209; Li-TFSI; TBP | DMSO | 7.82
FA | MA |  |  | 0.1 | 0.9 |  |  | Pb |  | 1 |  | I |  |  | 3 |  |  | 100 | 45 | TiO2-c ¦ TiO2-mp | 30.0 ¦ nan | TT1 | FK209; Li-TFSI; TBP | DMSO | 5.42
FA | MA |  |  | 0.1 | 0.9 |  |  | Pb |  | 1 |  | I |  |  | 3 |  |  | 100 | 45 | TiO2-c ¦ TiO2-mp | 30.0 ¦ nan | TT1 | FK209; Li-TFSI; TBP | DMSO | 5.21
FA | MA |  |  | 0.1 | 0.9 |  |  | Pb |  | 1 |  | I |  |  | 3 |  |  | 100 | 45 | TiO2-c ¦ TiO2-mp | 30.0 ¦ nan | TT1 | FK209; Li-TFSI; TBP | DMSO | 6.73
FA | MA |  |  | 0.1 | 0.9 |  |  | Pb |  | 1 |  | I |  |  | 3 |  |  | 100 | 45 | TiO2-c ¦ TiO2-mp | 30.0 ¦ nan | TT1 | FK209; Li-TFSI; TBP | DMSO | 4.83
FA | MA |  |  | 0.1 | 0.9 |  |  | Pb |  | 1 |  | I |  |  | 3 |  |  | 100 | 45 | TiO2-c ¦ TiO2-mp | 30.0 ¦ nan | TT1 | FK209; Li-TFSI; TBP | DMSO | 4.67
FA | MA |  |  | 0.1 | 0.9 |  |  | Pb |  | 1 |  | I |  |  | 3 |  |  | 100 | 45 | TiO2-c ¦ TiO2-mp | 30.0 ¦ nan | TT1 | FK209; Li-TFSI; TBP | DMSO | 4.48
FA | MA |  |  | 0.1 | 0.9 |  |  | Pb |  | 1 |  | I |  |  | 3 |  |  | 100 | 45 | TiO2-c ¦ TiO2-mp | 30.0 ¦ nan | TT1 | FK209; Li-TFSI; TBP | DMSO | 9.11
FA | MA |  |  | 0.1 | 0.9 |  |  | Pb |  | 1 |  | I |  |  | 3 |  |  | 100 | 45 | TiO2-c ¦ TiO2-mp | 30.0 ¦ nan | TT1 | FK209; Li-TFSI; TBP | DMSO | 7.74
FA | MA |  |  | 0.1 | 0.9 |  |  | Pb |  | 1 |  | I |  |  | 3 |  |  | 100 | 45 | TiO2-c ¦ TiO2-mp | 30.0 ¦ nan | TT1 | FK209; Li-TFSI; TBP | DMSO | 6.47
FA | MA |  |  | 0.1 | 0.9 |  |  | Pb |  | 1 |  | I |  |  | 3 |  |  | 100 | 45 | TiO2-c ¦ TiO2-mp | 30.0 ¦ nan | TT1 | FK209; Li-TFSI; TBP | DMSO | 6.13
FA | MA |  |  | 0.1 | 0.9 |  |  | Pb |  | 1 |  | I |  |  | 3 |  |  | 100 | 45 | TiO2-c ¦ TiO2-mp | 30.0 ¦ nan | TT1 | FK209; Li-TFSI; TBP | DMSO | 2.56
FA | MA |  |  | 0.1 | 0.9 |  |  | Pb |  | 1 |  | I |  |  | 3 |  |  | 100 | 45 | TiO2-c ¦ TiO2-mp | 30.0 ¦ nan | TT1 | FK209; Li-TFSI; TBP | DMSO | 2
FA | MA |  |  | 0.1 | 0.9 |  |  | Pb |  | 1 |  | I |  |  | 3 |  |  | 100 | 45 | TiO2-c ¦ TiO2-mp | 30.0 ¦ nan | TT1 | FK209; Li-TFSI; TBP | DMSO | 12.85
FA | MA |  |  | 0.1 | 0.9 |  |  | Pb |  | 1 |  | I |  |  | 3 |  |  | 100 | 45 | TiO2-c ¦ TiO2-mp | 30.0 ¦ nan | TT1 | FK209; Li-TFSI; TBP | DMSO | 12.5
FA | MA |  |  | 0.1 | 0.9 |  |  | Pb |  | 1 |  | I |  |  | 3 |  |  | 100 | 45 | TiO2-c ¦ TiO2-mp | 30.0 ¦ nan | TT1 | FK209; Li-TFSI; TBP | DMSO | 13.67
FA | MA |  |  | 0.1 | 0.9 |  |  | Pb |  | 1 |  | I |  |  | 3 |  |  | 100 | 45 | TiO2-c ¦ TiO2-mp | 30.0 ¦ nan | TT1 | FK209; Li-TFSI; TBP | DMSO | 13.41
FA | MA |  |  | 0.1 | 0.9 |  |  | Pb |  | 1 |  | I |  |  | 3 |  |  | 100 | 45 | TiO2-c ¦ TiO2-mp | 30.0 ¦ nan | TT1 | FK209; Li-TFSI; TBP | DMSO | 13.27
FA | MA |  |  | 0.1 | 0.9 |  |  | Pb |  | 1 |  | I |  |  | 3 |  |  | 100 | 45 | TiO2-c ¦ TiO2-mp | 30.0 ¦ nan | TT1 | FK209; Li-TFSI; TBP | DMSO | 12.99
FA | MA |  |  | 0.1 | 0.9 |  |  | Pb |  | 1 |  | I |  |  | 3 |  |  | 100 | 45 | TiO2-c ¦ TiO2-mp | 30.0 ¦ nan | TT1 | FK209; Li-TFSI; TBP | DMSO | 12.83
FA | MA |  |  | 0.1 | 0.9 |  |  | Pb |  | 1 |  | I |  |  | 3 |  |  | 100 | 45 | TiO2-c ¦ TiO2-mp | 30.0 ¦ nan | TT1 | FK209; Li-TFSI; TBP | DMSO | 11.75
FA | MA |  |  | 0.1 | 0.9 |  |  | Pb |  | 1 |  | I |  |  | 3 |  |  | 100 | 45 | TiO2-c ¦ TiO2-mp | 30.0 ¦ nan | TT0 | FK209; Li-TFSI; TBP | DMSO | 11.95
FA | MA |  |  | 0.1 | 0.9 |  |  | Pb |  | 1 |  | I |  |  | 3 |  |  | 100 | 45 | TiO2-c ¦ TiO2-mp | 30.0 ¦ nan | TT0 | FK209; Li-TFSI; TBP | DMSO | 12.09
FA | MA |  |  | 0.1 | 0.9 |  |  | Pb |  | 1 |  | I |  |  | 3 |  |  | 100 | 45 | TiO2-c ¦ TiO2-mp | 30.0 ¦ nan | TT0 | FK209; Li-TFSI; TBP | DMSO | 13.54
FA | MA |  |  | 0.1 | 0.9 |  |  | Pb |  | 1 |  | I |  |  | 3 |  |  | 100 | 45 | TiO2-c ¦ TiO2-mp | 30.0 ¦ nan | TT0 | FK209; Li-TFSI; TBP | DMSO | 4.7
FA | MA |  |  | 0.1 | 0.9 |  |  | Pb |  | 1 |  | I |  |  | 3 |  |  | 100 | 45 | TiO2-c ¦ TiO2-mp | 30.0 ¦ nan | TT0 | FK209; Li-TFSI; TBP | DMSO | 13.97
FA | MA |  |  | 0.1 | 0.9 |  |  | Pb |  | 1 |  | I |  |  | 3 |  |  | 100 | 45 | TiO2-c ¦ TiO2-mp | 30.0 ¦ nan | TT0 | FK209; Li-TFSI; TBP | DMSO | 13.43
FA | MA |  |  | 0.1 | 0.9 |  |  | Pb |  | 1 |  | I |  |  | 3 |  |  | 100 | 45 | TiO2-c ¦ TiO2-mp | 30.0 ¦ nan | Spiro-MeOTAD | FK209; Li-TFSI; TBP | DMSO | 17.05
FA | MA |  |  | 0.1 | 0.9 |  |  | Pb |  | 1 |  | I |  |  | 3 |  |  | 100 | 45 | TiO2-c ¦ TiO2-mp | 30.0 ¦ nan | TT0 | FK209; Li-TFSI; TBP | DMSO | 13.97
FA | MA |  |  | 0.1 | 0.9 |  |  | Pb |  | 1 |  | I |  |  | 3 |  |  | 100 | 45 | TiO2-c ¦ TiO2-mp | 30.0 ¦ nan | TT1 | FK209; Li-TFSI; TBP | DMSO | 11.55
FA | MA |  |  | 0.83 | 0.17 |  |  | Pb |  | 1 |  | Br | I |  | 0.37 | 2.63 |  | 120 | 30 | Graphene; NDI; SnO2-np | 50 | Spiro-MeOTAD | Li-TFSI; TBP | DMF; DMSO | 9.8
FA | MA |  |  | 0.83 | 0.17 |  |  | Pb |  | 1 |  | Br | I |  | 0.37 | 2.63 |  | 120 | 30 | Graphene; NDI; SnO2-np | 50 | Spiro-MeOTAD | Li-TFSI; TBP | DMF; DMSO | 9.41
FA | MA |  |  | 0.83 | 0.17 |  |  | Pb |  | 1 |  | Br | I |  | 0.37 | 2.63 |  | 120 | 30 | SnO2-np | 50 | Spiro-MeOTAD | Li-TFSI; TBP | DMF; DMSO | 15.2
FA | MA |  |  | 0.83 | 0.17 |  |  | Pb |  | 1 |  | Br | I |  | 0.37 | 2.63 |  | 120 | 30 | SnO2-np | 50 | Spiro-MeOTAD | Li-TFSI; TBP | DMF; DMSO | 14.24
FA |  |  |  | 1 |  |  |  | Pb |  | 1 |  | I |  |  | 3 |  |  | 70.0 >> 125.0 | 15.0 >> 15.0 | TiO2-np | 150 | Spiro-MeOTAD | Li-TFSI; TBP | DMF >> Ethanol | 17.21
FA |  |  |  | 1 |  |  |  | Pb |  | 1 |  | I |  |  | 3 |  |  | 70.0 >> 125.0 | 15.0 >> 15.0 | TiO2-np | 150 | Spiro-MeOTAD | Li-TFSI; TBP | DMF >> Ethanol | 17.21
FA |  |  |  | 1 |  |  |  | Pb |  | 1 |  | I |  |  | 3 |  |  | 70.0 >> 125.0 | 15.0 >> 15.0 | TiO2-np | 150 | Spiro-MeOTAD | Li-TFSI; TBP | DMF >> Ethanol | 16.5
FA |  |  |  | 1 |  |  |  | Sn |  | 1 |  | I |  |  | 3 |  |  | 60; 120 | 5.0; 10.0 | TiO2-c ¦ TiO2-mp | nan ¦ 900.0 | PTAA | TPFB | DMF; DMSO | 6.89
FA |  |  |  | 1 |  |  |  | Sn |  | 1 |  | I |  |  | 3 |  |  | 60; 120 | 5.0; 10.0 | TiO2-c ¦ TiO2-mp | nan ¦ 900.0 | BDT-2D | TPFB | DMF; DMSO | 5.04
FA |  |  |  | 1 |  |  |  | Sn |  | 1 |  | I |  |  | 3 |  |  | 60; 120 | 5.0; 10.0 | TiO2-c ¦ TiO2-mp | nan ¦ 900.0 | BDT-4D | TPFB | DMF; DMSO | 7.16
FA |  |  |  | 1 |  |  |  | Sn |  | 1 |  | I |  |  | 3 |  |  | 60; 120 | 5.0; 10.0 | TiO2-c ¦ TiO2-mp | nan ¦ 900.0 | BDT-4D | TPFB | DMF; DMSO | 6.68
FA |  |  |  | 1 |  |  |  | Sn |  | 1 |  | I |  |  | 3 |  |  | 60; 120 | 5.0; 10.0 | TiO2-c ¦ TiO2-mp | nan ¦ 900.0 | BDT-4D | TPFB | DMF; DMSO | 6.49
FA |  |  |  | 1 |  |  |  | Sn |  | 1 |  | I |  |  | 3 |  |  | 60; 120 | 5.0; 10.0 | TiO2-c ¦ TiO2-mp | nan ¦ 900.0 | Spiro-MeOTAD | TPFB | DMF; DMSO | 3.76
FA | MA |  |  | 0.83 | 0.17 |  |  | Pb |  | 1 |  | Br | I |  | 0.51 | 2.49 |  | 100 | 60 | SnO2-c | 60 | Spiro-MeOTAD | FK209; Li-TFSI; TBP | DMF; DMSO | 18.32
FA | MA |  |  | 0.83 | 0.17 |  |  | Pb |  | 1 |  | Br | I |  | 0.51 | 2.49 |  | 100 | 60 | SnO2-c | 60 | Z1 | FK209; Li-TFSI; TBP | DMF; DMSO | 18.57
FA | MA |  |  | 0.83 | 0.17 |  |  | Pb |  | 1 |  | Br | I |  | 0.51 | 2.49 |  | 100 | 60 | SnO2-c | 60 | Z2 | FK209; Li-TFSI; TBP | DMF; DMSO | 12.57
FA | MA |  |  | 0.83 | 0.17 |  |  | Pb |  | 1 |  | Br | I |  | 0.51 | 2.49 |  | 100 | 60 | SnO2-c | 60 | X2 | FK209; Li-TFSI; TBP | DMF; DMSO | 15.53
FA | MA |  |  | 0.83 | 0.17 |  |  | Pb |  | 1 |  | Br | I |  | 0.51 | 2.49 |  | 100 | 60 | SnO2-c | 60 | Z1 | FK209; Li-TFSI; TBP | DMF; DMSO | 18.22
FA | MA |  |  | 0.83 | 0.17 |  |  | Pb |  | 1 |  | Br | I |  | 0.51 | 2.49 |  | 100 | 60 | SnO2-c | 60 | Z2 | FK209; Li-TFSI; TBP | DMF; DMSO | 12.32
FA | MA |  |  | 0.83 | 0.17 |  |  | Pb |  | 1 |  | Br | I |  | 0.51 | 2.49 |  | 100 | 60 | SnO2-c | 60 | X2 | FK209; Li-TFSI; TBP | DMF; DMSO | 15.55
FA | MA |  |  | 0.85 | 0.15 |  |  | Pb |  | 1 |  | Br | I |  | 0.45 | 2.55 |  | 100 | 60 | TiO2-c ¦ TiO2-mp | 30.0 ¦ 170.0 | Spiro-MeOTAD | 2-Py; Li-TFSI | DMF; DMSO | 15.98
FA | MA |  |  | 0.85 | 0.15 |  |  | Pb |  | 1 |  | Br | I |  | 0.45 | 2.55 |  | 100 | 60 | TiO2-c ¦ TiO2-mp | 30.0 ¦ 170.0 | Spiro-MeOTAD | 2-Py; Li-TFSI | DMF; DMSO | 14.6
FA | MA |  |  | 0.85 | 0.15 |  |  | Pb |  | 1 |  | Br | I |  | 0.45 | 2.55 |  | 110 | 10 | TiO2-c ¦ TiO2-mp | 50.0 ¦ 150.0 | Spiro-MeOTAD | FK209; Li-TFSI; TBP | DMF; DMSO | 15.3
FA | MA |  |  | 0.85 | 0.15 |  |  | Pb |  | 1 |  | Br | I |  | 0.45 | 2.55 |  | 110 | 10 | TiO2-c ¦ TiO2-mp | 50.0 ¦ 150.0 | Spiro-MeOTAD | FK209; Li-TFSI; TBP | DMF; DMSO | 15
FA | MA |  |  | 0.85 | 0.15 |  |  | Pb |  | 1 |  | Br | I |  | 0.45 | 2.55 |  | 110 | 15 | TiO2-c ¦ TiO2-mp | 50.0 ¦ 150.0 | Spiro-MeOTAD | FK209; Li-TFSI; TBP | DMF; DMSO | 16.4
FA | MA |  |  | 0.85 | 0.15 |  |  | Pb |  | 1 |  | Br | I |  | 0.45 | 2.55 |  | 110 | 15 | TiO2-c ¦ TiO2-mp | 50.0 ¦ 150.0 | Spiro-MeOTAD | FK209; Li-TFSI; TBP | DMF; DMSO | 14.3
FA | MA |  |  | 0.85 | 0.15 |  |  | Pb |  | 1 |  | Br | I |  | 0.45 | 2.55 |  | 110 | 20 | TiO2-c ¦ TiO2-mp | 50.0 ¦ 150.0 | Spiro-MeOTAD | FK209; Li-TFSI; TBP | DMF; DMSO | 15.1
FA | MA |  |  | 0.85 | 0.15 |  |  | Pb |  | 1 |  | Br | I |  | 0.45 | 2.55 |  | 110 | 20 | TiO2-c ¦ TiO2-mp | 50.0 ¦ 150.0 | Spiro-MeOTAD | FK209; Li-TFSI; TBP | DMF; DMSO | 15.3
FA | MA |  |  | 0.85 | 0.15 |  |  | Pb |  | 1 |  | Br | I |  | 0.45 | 2.55 |  | 110 | 5 | TiO2-c ¦ TiO2-mp | 50.0 ¦ 150.0 | Spiro-MeOTAD | FK209; Li-TFSI; TBP | DMF; DMSO | 15.5
FA | MA |  |  | 0.85 | 0.15 |  |  | Pb |  | 1 |  | Br | I |  | 0.45 | 2.55 |  | 110 | 5 | TiO2-c ¦ TiO2-mp | 50.0 ¦ 150.0 | Spiro-MeOTAD | FK209; Li-TFSI; TBP | DMF; DMSO | 14.4
FA | MA |  |  | 0.85 | 0.15 |  |  | Pb |  | 1 |  | Br | I |  | 0.45 | 2.55 |  | 110 | 5 | TiO2-c ¦ TiO2-mp | 50.0 ¦ 150.0 | Spiro-MeOTAD | FK209; Li-TFSI; TBP | DMF; DMSO | 15
FA | MA |  |  | 0.85 | 0.15 |  |  | Pb |  | 1 |  | Br | I |  | 0.45 | 2.55 |  | 110 | 5 | TiO2-c ¦ TiO2-mp | 50.0 ¦ 150.0 | Spiro-MeOTAD | FK209; Li-TFSI; TBP | DMF; DMSO | 13.2
FA | MA |  |  | 0.85 | 0.15 |  |  | Pb |  | 1 |  | Br | I |  | 0.45 | 2.55 |  | 110 | 5 | TiO2-c ¦ TiO2-mp | 50.0 ¦ 150.0 | Spiro-MeOTAD | FK209; Li-TFSI; TBP | DMF; DMSO | 17
FA | MA |  |  | 0.85 | 0.15 |  |  | Pb |  | 1 |  | Br | I |  | 0.45 | 2.55 |  | 110 | 5 | TiO2-c ¦ TiO2-mp | 50.0 ¦ 150.0 | Spiro-MeOTAD | FK209; Li-TFSI; TBP | DMF; DMSO | 12.9
FA | MA |  |  | 0.85 | 0.15 |  |  | Pb |  | 1 |  | Br | I |  | 0.45 | 2.55 |  | 110 | 5 | TiO2-c ¦ TiO2-mp | 50.0 ¦ 150.0 | Spiro-MeOTAD | FK209; Li-TFSI; TBP | DMF; DMSO | 16.7
FA | MA |  |  | 0.85 | 0.15 |  |  | Pb |  | 1 |  | Br | I |  | 0.45 | 2.55 |  | 110 | 5 | TiO2-c ¦ TiO2-mp | 50.0 ¦ 150.0 | Spiro-MeOTAD | FK209; Li-TFSI; TBP | DMF; DMSO | 15
FA | MA |  |  | 0.85 | 0.15 |  |  | Pb |  | 1 |  | Br | I |  | 0.45 | 2.55 |  | 110 | 5 | TiO2-c ¦ TiO2-mp | 50.0 ¦ 150.0 | Spiro-MeOTAD | FK209; Li-TFSI; TBP | DMF; DMSO | 16.2
FA | MA |  |  | 0.85 | 0.15 |  |  | Pb |  | 1 |  | Br | I |  | 0.45 | 2.55 |  | 110 | 5 | TiO2-c ¦ TiO2-mp | 50.0 ¦ 150.0 | Spiro-MeOTAD | FK209; Li-TFSI; TBP | DMF; DMSO | 14.5
FA | MA |  |  | 0.85 | 0.15 |  |  | Pb |  | 1 |  | Br | I |  | 0.45 | 2.55 |  | 110 | 5 | TiO2-c ¦ TiO2-mp | 50.0 ¦ 150.0 | Spiro-MeOTAD | FK209; Li-TFSI; TBP | DMF; DMSO | 16.5
FA | MA |  |  | 0.85 | 0.15 |  |  | Pb |  | 1 |  | Br | I |  | 0.45 | 2.55 |  | 110 | 5 | TiO2-c ¦ TiO2-mp | 50.0 ¦ 150.0 | Spiro-MeOTAD | FK209; Li-TFSI; TBP | DMF; DMSO | 14.4
FA | MA |  |  | 0.85 | 0.15 |  |  | Pb |  | 1 |  | Br | I |  | 0.45 | 2.55 |  | 110 | 5 | TiO2-c ¦ TiO2-mp | 50.0 ¦ 150.0 | Spiro-MeOTAD | FK209; Li-TFSI; TBP | DMF; DMSO | 16.3
FA | MA |  |  | 0.85 | 0.15 |  |  | Pb |  | 1 |  | Br | I |  | 0.45 | 2.55 |  | 110 | 5 | TiO2-c ¦ TiO2-mp | 50.0 ¦ 150.0 | Spiro-MeOTAD | FK209; Li-TFSI; TBP | DMF; DMSO | 13.8
FA | MA |  |  | 0.85 | 0.15 |  |  | Pb |  | 1 |  | Br | I |  | 0.45 | 2.55 |  | 110 | 5 | TiO2-c ¦ TiO2-mp | 50.0 ¦ 150.0 | Spiro-MeOTAD | FK209; Li-TFSI; TBP | DMF; DMSO | 16.7
FA | MA |  |  | 0.85 | 0.15 |  |  | Pb |  | 1 |  | Br | I |  | 0.45 | 2.55 |  | 110 | 5 | TiO2-c ¦ TiO2-mp | 50.0 ¦ 150.0 | Spiro-MeOTAD | FK209; Li-TFSI; TBP | DMF; DMSO | 13.4
FA | MA |  |  | 0.85 | 0.15 |  |  | Pb |  | 1 |  | Br | I |  | 0.45 | 2.55 |  | 110 | 5 | TiO2-c ¦ TiO2-mp | 50.0 ¦ 150.0 | Spiro-MeOTAD | FK209; Li-TFSI; TBP | DMF; DMSO | 16.9
FA | MA |  |  | 0.85 | 0.15 |  |  | Pb |  | 1 |  | Br | I |  | 0.45 | 2.55 |  | 110 | 5 | TiO2-c ¦ TiO2-mp | 50.0 ¦ 150.0 | Spiro-MeOTAD | FK209; Li-TFSI; TBP | DMF; DMSO | 14.4
FA | MA |  |  | 0.85 | 0.15 |  |  | Pb |  | 1 |  | Br | I |  | 0.45 | 2.55 |  | 110 | 5 | TiO2-c ¦ TiO2-mp | 50.0 ¦ 150.0 | Spiro-MeOTAD | FK209; Li-TFSI; TBP | DMF; DMSO | 16.2
FA | MA |  |  | 0.85 | 0.15 |  |  | Pb |  | 1 |  | Br | I |  | 0.45 | 2.55 |  | 110 | 5 | TiO2-c ¦ TiO2-mp | 50.0 ¦ 150.0 | Spiro-MeOTAD | FK209; Li-TFSI; TBP | DMF; DMSO | 13
FA | MA |  |  | 0.85 | 0.15 |  |  | Pb |  | 1 |  | Br | I |  | 0.45 | 2.55 |  | 110 | 5 | TiO2-c ¦ TiO2-mp | 50.0 ¦ 150.0 | Spiro-MeOTAD | FK209; Li-TFSI; TBP | DMF; DMSO | 17
FA | MA |  |  | 0.85 | 0.15 |  |  | Pb |  | 1 |  | Br | I |  | 0.45 | 2.55 |  | 110 | 5 | TiO2-c ¦ TiO2-mp | 50.0 ¦ 150.0 | Spiro-MeOTAD | FK209; Li-TFSI; TBP | DMF; DMSO | 15.1
FA | MA |  |  | 0.85 | 0.15 |  |  | Pb |  | 1 |  | Br | I |  | 0.45 | 2.55 |  | 110 | 5 | TiO2-c ¦ TiO2-mp | 50.0 ¦ 150.0 | Spiro-MeOTAD | FK209; Li-TFSI; TBP | DMF; DMSO | 16
FA | MA |  |  | 0.85 | 0.15 |  |  | Pb |  | 1 |  | Br | I |  | 0.45 | 2.55 |  | 110 | 5 | TiO2-c ¦ TiO2-mp | 50.0 ¦ 150.0 | Spiro-MeOTAD | FK209; Li-TFSI; TBP | DMF; DMSO | 14.9
FA | MA |  |  | 0.85 | 0.15 |  |  | Pb |  | 1 |  | Br | I |  | 0.45 | 2.55 |  | 110 | 5 | TiO2-c ¦ TiO2-mp | 50.0 ¦ 150.0 | Spiro-MeOTAD | FK209; Li-TFSI; TBP | DMF; DMSO | 18
FA | MA |  |  | 0.85 | 0.15 |  |  | Pb |  | 1 |  | Br | I |  | 0.45 | 2.55 |  | 110 | 5 | TiO2-c ¦ TiO2-mp | 50.0 ¦ 150.0 | Spiro-MeOTAD | FK209; Li-TFSI; TBP | DMF; DMSO | 15.6
FA | MA |  |  | 0.85 | 0.15 |  |  | Pb |  | 1 |  | Br | I |  | 0.45 | 2.55 |  | 110 | 5 | TiO2-c ¦ TiO2-mp | 50.0 ¦ 150.0 | Spiro-MeOTAD | FK209; Li-TFSI; TBP | DMF; DMSO | 15
FA | MA |  |  | 0.85 | 0.15 |  |  | Pb |  | 1 |  | Br | I |  | 0.45 | 2.55 |  | 110 | 5 | TiO2-c ¦ TiO2-mp | 50.0 ¦ 150.0 | Spiro-MeOTAD | FK209; Li-TFSI; TBP | DMF; DMSO | 14.1
FA | MA |  |  | 0.85 | 0.15 |  |  | Pb |  | 1 |  | Br | I |  | 0.45 | 2.55 |  | 110 | 5 | TiO2-c ¦ TiO2-mp | 50.0 ¦ 150.0 | Spiro-MeOTAD | FK209; Li-TFSI; TBP | DMF; DMSO | 18.5
FA | MA |  |  | 0.85 | 0.15 |  |  | Pb |  | 1 |  | Br | I |  | 0.45 | 2.55 |  | 110 | 5 | TiO2-c ¦ TiO2-mp | 50.0 ¦ 150.0 | Spiro-MeOTAD | FK209; Li-TFSI; TBP | DMF; DMSO | 16.8
FA | MA |  |  | 0.85 | 0.15 |  |  | Pb |  | 1 |  | Br | I |  | 0.45 | 2.55 |  | 110 | 5 | TiO2-c ¦ TiO2-mp | 50.0 ¦ 150.0 | Spiro-MeOTAD | FK209; Li-TFSI; TBP | DMF; DMSO | 15.2
FA | MA |  |  | 0.67 | 0.33 |  |  | Pb |  | 1 |  | Br | I |  | 0.5 | 2.5 |  | 150 | 10 | TiO2-c ¦ TiO2-mp | 30.0 ¦ 150.0 | Spiro-MeOTAD | Li-TFSI; TBP | DMF; DMSO | 18.5
FA | MA |  |  | 0.67 | 0.33 |  |  | Pb |  | 1 |  | Br | I |  | 0.5 | 2.5 |  | 150 | 10 | TiO2-c ¦ TiO2-mp | 30.0 ¦ 150.0 | Spiro-MeOTAD | Li-TFSI; TBP | DMF; DMSO | 18.5
FA | MA |  |  | 0.67 | 0.33 |  |  | Pb |  | 1 |  | Br | I |  | 0.5 | 2.5 |  | 150 | 10 | TiO2-c ¦ TiO2-mp | 30.0 ¦ 150.0 | Spiro-MeOTAD | Li-TFSI; TBP | DMF; DMSO | 15.2
FA | MA |  |  | 0.67 | 0.33 |  |  | Pb |  | 1 |  | Br | I |  | 0.5 | 2.5 |  | 150 | 10 | TiO2-c ¦ TiO2-mp | 30.0 ¦ 150.0 | Spiro-MeOTAD | Li-TFSI; TBP | DMF; DMSO | 20
FA | MA |  |  | 0.67 | 0.33 |  |  | Pb |  | 1 |  | Br | I |  | 0.5 | 2.5 |  | 150 | 10 | TiO2-c ¦ TiO2-mp | 30.0 ¦ 150.0 | Spiro-MeOTAD | Li-TFSI; TBP | DMF; DMSO | 20
FA | MA |  |  | 0.83 | 0.17 |  |  | Pb |  | 1 |  | Br | I |  | 0.51 | 2.49 |  | 140; 100 | 10.0; 40.0 | TiO2-c ¦ TiO2-mp | 30.0 ¦ 200.0 | Spiro-MeOTAD | FK209; Li-TFSI; TBP | DMF; DMSO | 16.17
FA | MA |  |  | 0.83 | 0.17 |  |  | Pb |  | 1 |  | Br | I |  | 0.51 | 2.49 |  | 140; 100 | 10.0; 40.0 | TiO2-c ¦ TiO2-mp ¦ PhCOOH | 30.0 ¦ 200.0 ¦ nan | Spiro-MeOTAD | FK209; Li-TFSI; TBP | DMF; DMSO | 17.9
FA | MA |  |  | 0.83 | 0.17 |  |  | Pb |  | 1 |  | Br | I |  | 0.51 | 2.49 |  | 140; 100 | 10.0; 40.0 | TiO2-c ¦ TiO2-mp ¦ PhCOOH | 30.0 ¦ 200.0 ¦ nan | Spiro-MeOTAD | FK209; Li-TFSI; TBP | DMF; DMSO | 17.19
FA | MA |  |  | 0.83 | 0.17 |  |  | Pb |  | 1 |  | Br | I |  | 0.51 | 2.49 |  | 140; 100 | 10.0; 40.0 | TiO2-c ¦ TiO2-mp ¦ PhCOOH | 30.0 ¦ 200.0 ¦ nan | Spiro-MeOTAD | FK209; Li-TFSI; TBP | DMF; DMSO | 16.22
FA | MA |  |  | 0.83 | 0.17 |  |  | Pb |  | 1 |  | Br | I |  | 0.51 | 2.49 |  | 140; 100 | 10.0; 40.0 | TiO2-c ¦ TiO2-mp ¦ PhCOOH | 30.0 ¦ 200.0 ¦ nan | Spiro-MeOTAD | FK209; Li-TFSI; TBP | DMF; DMSO | 14.62
FA | MA |  |  | 0.65 | 0.35 |  |  | Pb |  | 1 |  | I |  |  | 3 |  |  | 70.0 >> 150.0 | 20.0 >> 15.0 | SnO2-np | 40 | Spiro-MeOTAD | Li-TFSI; TBP | DMF; DMSO >> IPA | 19.91
FA | MA |  |  | 0.83 | 0.17 |  |  | Pb |  | 1 |  | Br | I |  | 0.51 | 2.49 |  | 160 | 15 | SnO2-c ¦ TiO2-c ¦ TiO2-mp | 30.0 ¦ nan ¦ 150.0 | Spiro-MeOTAD | Li-TFSI; TBP | DMF; DMSO | 17.9
FA | MA |  |  | 0.83 | 0.17 |  |  | Pb |  | 1 |  | Br | I |  | 0.51 | 2.49 |  | 160 | 15 | SnO2-c ¦ TiO2-c ¦ TiO2-mp | 30.0 ¦ nan ¦ 150.0 | Spiro-MeOTAD | Li-TFSI; TBP | DMF; DMSO | 19.3
FA | MA |  |  | 0.83 | 0.17 |  |  | Pb |  | 1 |  | Br | I |  | 0.51 | 2.49 |  | 160 | 15 | SnO2-c ¦ TiO2-c ¦ TiO2-mp | 30.0 ¦ nan ¦ 150.0 | Spiro-MeOTAD | Li-TFSI; TBP | DMF; DMSO | 15.7
FA |  |  |  | 1 |  |  |  | Pb |  | 1 |  | I |  |  | 3 |  |  | 100 | 90 | TiO2-c | 200 | Spiro-MeOTAD | Li-TFSI; TBP | DMF | 8.08
FA |  |  |  | 1 |  |  |  | Pb |  | 1 |  | I |  |  | 3 |  |  | 100 | 90 | TiO2-c | 200 | Spiro-MeOTAD | Li-TFSI; TBP | DMF | 7.88
FA |  |  |  | 1 |  |  |  | Pb |  | 1 |  | I |  |  | 3 |  |  | 100 | 90 | TiO2-c | 200 | Spiro-MeOTAD | Li-TFSI; TBP | DMF | 6.31
FA | MA |  |  | 0.87 | 0.13 |  |  | Pb |  | 1 |  | Br | I |  | 0.51 | 2.49 |  | 100 | 90 | TiO2-c ¦ TiO2-mp | 40.0 ¦ 200.0 | X18 | Li-TFSI; TBP | DMF; DMSO | 18.3
FA | MA |  |  | 0.87 | 0.13 |  |  | Pb |  | 1 |  | Br | I |  | 0.51 | 2.49 |  | 100 | 90 | TiO2-c ¦ TiO2-mp | 40.0 ¦ 200.0 | X19 | Li-TFSI; TBP | DMF; DMSO | 18.1
FA | MA |  |  | 0.87 | 0.13 |  |  | Pb |  | 1 |  | Br | I |  | 0.51 | 2.49 |  | 100 | 90 | TiO2-c ¦ TiO2-mp | 40.0 ¦ 200.0 | X50 | Li-TFSI; TBP | DMF; DMSO | 19.2
FA | MA |  |  | 0.87 | 0.13 |  |  | Pb |  | 1 |  | Br | I |  | 0.51 | 2.49 |  | 100 | 90 | TiO2-c ¦ TiO2-mp | 40.0 ¦ 200.0 | X51 | Li-TFSI; TBP | DMF; DMSO | 19
FA | MA |  |  | 0.6 | 0.4 |  |  | Pb |  | 1 |  | Br | I |  | 0.1 | 2.9 |  | 70.0 >> 150.0 | 30.0 >> 15.0 | SnO2-np | 30 | Spiro-MeOTAD | Li-TFSI; TBP | DMF >> IPA | 17.11
FA | MA |  |  | 0.6 | 0.4 |  |  | Pb |  | 1 |  | Br | I |  | 0.1 | 2.9 |  | 70.0 >> 150.0 | 30.0 >> 15.0 | SnO2-np | 30 | Spiro-MeOTAD | Li-TFSI; TBP | DMF >> IPA | 19.23
FA |  |  |  | 1 |  |  |  | Pb |  | 1 |  | I |  |  | 3 |  |  | 40.0 >> 150.0 | 3.0 >> 5.0 | TiO2-c ¦ TiO2-helices | 40.0 ¦ 118.0 | Spiro-MeOTAD | Li-TFSI; TBP | DMF >> IPA | 12.03
FA |  |  |  | 1 |  |  |  | Pb |  | 1 |  | I |  |  | 3 |  |  | 40.0 >> 150.0 | 3.0 >> 5.0 | TiO2-c ¦ TiO2-helices | 40.0 ¦ 353.0 | Spiro-MeOTAD | Li-TFSI; TBP | DMF >> IPA | 11.87
FA |  |  |  | 1 |  |  |  | Pb |  | 1 |  | I |  |  | 3 |  |  | 40.0 >> 150.0 | 3.0 >> 5.0 | TiO2-c ¦ TiO2-helices | 40.0 ¦ 468.0 | Spiro-MeOTAD | Li-TFSI; TBP | DMF >> IPA | 11.88
FA | MA |  |  | 0.93 | 0.03 |  |  | Pb |  | 1 |  | Br | I |  | 0.09 | 2.91 |  | 70.0 >> 135.0 | 30.0 >> 20.0 | SnO2-np | 25 | Spiro-MeOTAD | Li-TFSI; TBP | DMF >> IPA | 20.27
FA | MA |  |  | 0.93 | 0.03 |  |  | Pb |  | 1 |  | Br | I |  | 0.09 | 2.91 |  | 70.0 >> 135.0 | 30.0 >> 20.0 | TiO2-np | 25 | Spiro-MeOTAD | Li-TFSI; TBP | DMF >> IPA | 20.43
FA | MA |  |  | 0.93 | 0.03 |  |  | Pb |  | 1 |  | Br | I |  | 0.09 | 2.91 |  | 70.0 >> 135.0 | 30.0 >> 20.0 | SnO2-np | 25 | Spiro-MeOTAD | Li-TFSI; TBP | DMF >> IPA | 19.59
FA | MA |  |  | 0.93 | 0.03 |  |  | Pb |  | 1 |  | Br | I |  | 0.09 | 2.91 |  | 70.0 >> 135.0 | 30.0 >> 20.0 | SnO2-np | 25 | Spiro-MeOTAD | Li-TFSI; TBP | DMF >> IPA | 19.72
FA | MA |  |  | 0.93 | 0.03 |  |  | Pb |  | 1 |  | Br | I |  | 0.09 | 2.91 |  | 70.0 >> 135.0 | 30.0 >> 20.0 | SnO2-np | 25 | Spiro-MeOTAD | Li-TFSI; TBP | DMF >> IPA | 20.28
FA | MA |  |  | 0.93 | 0.03 |  |  | Pb |  | 1 |  | Br | I |  | 0.09 | 2.91 |  | 70.0 >> 135.0 | 30.0 >> 20.0 | SnO2-np | 25 | Spiro-MeOTAD | Li-TFSI; TBP | DMF >> IPA | 19.9
FA | MA |  |  | 0.85 | 0.15 |  |  | Pb |  | 1 |  | Br | I |  | 0.45 | 2.55 |  | 100 | 60 | TiO2-c ¦ TiO2-mp | 75.0 ¦ 200.0 | Spiro-MeOTAD | Li-TFSI; TBP | DMF; DMSO | 18.5
FA | MA |  |  | 0.5 | 0.5 |  |  | Pb |  | 1 |  | I |  |  | 3 |  |  | 120.0 >> 150.0 | 5.0 >> 10.0 | Zn2SnO4 | 50 | Spiro-MeOTAD | Li-TFSI; TBP | DMF; DMSO >> IPA | 20.02
FA | MA |  |  | 1 | 1 |  |  | Pb |  | 1 |  | I |  |  | 3 |  |  | 120.0 >> 150.0 | 5.0 >> 10.0 | TiO2-c | 80 | Spiro-MeOTAD | Li-TFSI; TBP | DMF; DMSO >> IPA | 17.59
FA |  |  |  | 1 |  |  |  | Pb |  | 1 |  | Br |  |  | 3 |  |  | 80.0 >> 80.0 | 15.0 >> 30.0 | TiO2-c ¦ TiO2-mp | 30.0 ¦ 250.0 | Spiro-MeOTAD | FK209; Li-TFSI; TBP | DMF; DMSO >> IPA | 7.3
FA | MA |  |  | 0.83 | 0.17 |  |  | Pb |  | 1 |  | Br | I |  | 0.51 | 2.49 |  | 100 | 60 | TiO2-c ¦ TiO2-mp | nan ¦ 200.0 | YN2 | Undoped | DMF; DMSO | 19.27
FA | MA |  |  | 0.83 | 0.17 |  |  | Pb |  | 1 |  | Br | I |  | 0.51 | 2.49 |  | 100 | 60 | TiO2-c ¦ TiO2-mp | nan ¦ 200.0 | YN1 | Undoped | DMF; DMSO | 16.03
FA | MA |  |  | 0.83 | 0.17 |  |  | Pb |  | 1 |  | Br | I |  | 0.51 | 2.49 |  | 100 | 60 | TiO2-c ¦ TiO2-mp | nan ¦ 200.0 | Spiro-MeOTAD | FK209; Li-TFS; TBP | DMF; DMSO | 17.8
FA | MA |  |  | 0.83 | 0.17 |  |  | Pb |  | 1 |  | Br | I |  | 0.51 | 2.49 |  | 100 | 6 | TiO2-c ¦ TiO2-mp | nan ¦ 175.0 | (OctPhO)8CuPc1 | Li-TFSI; TBP | DMF; DMSO | 8.33
FA | MA |  |  | 0.83 | 0.17 |  |  | Pb |  | 1 |  | Br | I |  | 0.51 | 2.49 |  | 100 | 6 | TiO2-c ¦ TiO2-mp | nan ¦ 175.0 | (OctPhO)8CuPc1 | Li-TFSI; TBP | DMF; DMSO | 4.29
FA | MA |  |  | 0.83 | 0.17 |  |  | Pb |  | 1 |  | Br | I |  | 0.51 | 2.49 |  | 100 | 6 | TiO2-c ¦ TiO2-mp | nan ¦ 175.0 | (OctPhO)8CuPc1 | Li-TFSI; TBP | DMF; DMSO | 3.35
FA | MA |  |  | 0.83 | 0.17 |  |  | Pb |  | 1 |  | Br | I |  | 0.51 | 2.49 |  | 100 | 6 | TiO2-c ¦ TiO2-mp | nan ¦ 175.0 | (OctPhO)8ZnPc2 | Li-TFSI; TBP | DMF; DMSO | 5.75
FA | MA |  |  | 0.83 | 0.17 |  |  | Pb |  | 1 |  | Br | I |  | 0.51 | 2.49 |  | 100 | 6 | TiO2-c ¦ TiO2-mp | nan ¦ 175.0 | (OctPhO)8ZnPc2 | Li-TFSI; TBP | DMF; DMSO | 7.25
FA | MA |  |  | 0.83 | 0.17 |  |  | Pb |  | 1 |  | Br | I |  | 0.51 | 2.49 |  | 100 | 6 | TiO2-c ¦ TiO2-mp | nan ¦ 175.0 | (OctPhO)8ZnPc2 | Li-TFSI; TBP | DMF; DMSO | 2.45
FA | MA |  |  | 0.83 | 0.17 |  |  | Pb |  | 1 |  | Br | I |  | 0.51 | 2.49 |  | 100 | 6 | TiO2-c ¦ TiO2-mp | nan ¦ 175.0 | Spiro-MeOTAD | FK209; Li-TFS; TBP | DMF; DMSO | 15.2
FA | MA |  |  | 0.85 | 0.15 |  |  | Pb |  | 1 |  | Br | I |  | 0.45 | 2.55 |  | 145 | 40 | TiO2-c ¦ TiO2-mp | nan ¦ 500.0 | Spiro-MeOTAD | FK102; Li-TFSI; TBP | DMF; DMSO | 17.14
FA | MA |  |  | 0.85 | 0.15 |  |  | Pb |  | 1 |  | Br | I |  | 0.45 | 2.55 |  | 145 | 40 | TiO2-c ¦ TiO2-mp | nan ¦ 500.0 | Spiro-MeOTAD | FK102; Li-TFSI; TBP | DMF; DMSO | 17.55
FA |  |  |  | 1 |  |  |  | Pb |  | 1 |  | I |  |  | 3 |  |  | 145 | 40 | TiO2-c ¦ TiO2-mp | nan ¦ 500.0 | Spiro-MeOTAD | FK102; Li-TFSI; TBP | DMF; DMSO | 14.36
FA |  |  |  | 1 |  |  |  | Pb |  | 1 |  | I |  |  | 3 |  |  | 145 | 40 | TiO2-c ¦ TiO2-mp | nan ¦ 500.0 | Spiro-MeOTAD | FK102; Li-TFSI; TBP | DMF; DMSO | 10.38
FA |  |  |  | 1 |  |  |  | Sn |  | 1 |  | I |  |  | 3 |  |  | 70 | 30 | TiO2-c ¦ TiO2-mp | nan ¦ 350.0 | Spiro-MeOTAD | FK209; Li-TFSI; TBP | DMF | 1.71
FA |  |  |  | 1 |  |  |  | Sn |  | 1 |  | I |  |  | 3 |  |  | 70 | 30 | TiO2-c ¦ TiO2-mp | nan ¦ 450.0 | Spiro-MeOTAD | FK209; Li-TFSI; TBP | DMF | 1.93
FA |  |  |  | 1 |  |  |  | Sn |  | 1 |  | I |  |  | 3 |  |  | 70 | 30 | TiO2-c ¦ TiO2-mp | nan ¦ 500.0 | Spiro-MeOTAD | FK209; Li-TFSI; TBP | DMF | 2.1
FA | MA |  |  | 0.83 | 0.17 |  |  | Pb |  | 1 |  | Br | I |  | 0.5 | 2.5 |  | 100 | 60 | TiO2-c | 30 | Spiro-MeOTAD | FK209; Li-TFSI; TBP | DMF; DMSO | 8.42
FA | MA |  |  | 0.83 | 0.17 |  |  | Pb |  | 1 |  | Br | I |  | 0.5 | 2.5 |  | 100 | 60 | TiO2-c ¦ TiO2-mp | 30.0 ¦ 150.0 | Spiro-MeOTAD | FK209; Li-TFSI; TBP | DMF; DMSO | 8.82
FA | MA |  |  | 0.83 | 0.17 |  |  | Pb |  | 1 |  | Br | I |  | 0.5 | 2.5 |  | 100 | 60 | TiO2-c ¦ TiO2-mp | 30.0 ¦ 150.0 | Spiro-MeOTAD | FK209; Li-TFSI; TBP | DMF; DMSO | 9.25
FA | MA |  |  | 0.83 | 0.17 |  |  | Pb |  | 1 |  | Br | I |  | 0.5 | 2.5 |  | 100 | 60 | TiO2-c ¦ TiO2-mp | 30.0 ¦ 150.0 | Spiro-MeOTAD | FK209; Li-TFSI; TBP | DMF; DMSO | 13.93
FA | MA |  |  | 0.83 | 0.17 |  |  | Pb |  | 1 |  | Br | I |  | 0.5 | 2.5 |  | 100 | 60 | TiO2-c ¦ TiO2-mp | 30.0 ¦ 150.0 | Spiro-MeOTAD | FK209; Li-TFSI; TBP | DMF; DMSO | 13.12
FA | MA |  |  | 0.83 | 0.17 |  |  | Pb |  | 1 |  | Br | I |  | 0.5 | 2.5 |  | 100 | 60 | TiO2-c ¦ TiO2-mp | 30.0 ¦ 150.0 | Spiro-MeOTAD | FK209; Li-TFSI; TBP | DMF; DMSO | 11.54
FA | MA |  |  | 0.83 | 0.17 |  |  | Pb |  | 1 |  | Br | I |  | 0.5 | 2.5 |  | 100 | 60 | TiO2-c | 30 | Spiro-MeOTAD | FK209; Li-TFSI; TBP | DMF; DMSO | 8.33
FA | MA |  |  | 0.83 | 0.17 |  |  | Pb |  | 1 |  | Br | I |  | 0.5 | 2.5 |  | 100 | 60 | TiO2-c ¦ TiO2-mp | 30.0 ¦ 150.0 | Spiro-MeOTAD | FK209; Li-TFSI; TBP | DMF; DMSO | 8.43
FA | MA |  |  | 0.83 | 0.17 |  |  | Pb |  | 1 |  | Br | I |  | 0.5 | 2.5 |  | 100 | 60 | TiO2-c ¦ TiO2-mp | 30.0 ¦ 150.0 | Spiro-MeOTAD | FK209; Li-TFSI; TBP | DMF; DMSO | 8.44
FA | MA |  |  | 0.83 | 0.17 |  |  | Pb |  | 1 |  | Br | I |  | 0.5 | 2.5 |  | 100 | 60 | TiO2-c ¦ TiO2-mp | 30.0 ¦ 150.0 | Spiro-MeOTAD | FK209; Li-TFSI; TBP | DMF; DMSO | 12.49
FA | MA |  |  | 0.83 | 0.17 |  |  | Pb |  | 1 |  | Br | I |  | 0.5 | 2.5 |  | 100 | 60 | TiO2-c ¦ TiO2-mp | 30.0 ¦ 150.0 | Spiro-MeOTAD | FK209; Li-TFSI; TBP | DMF; DMSO | 11.95
FA | MA |  |  | 0.83 | 0.17 |  |  | Pb |  | 1 |  | Br | I |  | 0.5 | 2.5 |  | 100 | 60 | TiO2-c ¦ TiO2-mp | 30.0 ¦ 150.0 | Spiro-MeOTAD | FK209; Li-TFSI; TBP | DMF; DMSO | 10.68
FA |  |  |  | 1 |  |  |  | Pb |  | 1 |  | I |  |  | 3 |  |  | 130; 170 | 20.0; 10.0 | TiO2-c | 50 | Spiro-MeOTAD | Li-TFSI; TBP | DMSO | 6.8
FA |  |  |  | 1 |  |  |  | Pb |  | 1 |  | I |  |  | 3 |  |  | 130; 170 | 20.0; 10.0 | TiO2-c | 50 | Spiro-MeOTAD | Li-TFSI; TBP | DMSO | 6.4
FA | MA |  |  | 0.83 | 0.17 |  |  | Pb |  | 1 |  | Br | I |  | 0.5 | 2.5 |  | 100 | 60 | TiO2-c ¦ Alq3 | nan ¦ 10.0 | Spiro-MeOTAD | FK209; Li-TFSI; TBP | DMF; DMSO | 11.02
FA | MA |  |  | 0.83 | 0.17 |  |  | Pb |  | 1 |  | Br | I |  | 0.5 | 2.5 |  | 100 | 60 | TiO2-c ¦ Alq3 | nan ¦ 25.0 | Spiro-MeOTAD | FK209; Li-TFSI; TBP | DMF; DMSO | 11.45
FA | MA |  |  | 0.83 | 0.17 |  |  | Pb |  | 1 |  | Br | I |  | 0.5 | 2.5 |  | 100 | 60 | TiO2-c ¦ Alq3 | nan ¦ 50.0 | Spiro-MeOTAD | FK209; Li-TFSI; TBP | DMF; DMSO | 12.48
FA | MA |  |  | 0.83 | 0.17 |  |  | Pb |  | 1 |  | Br | I |  | 0.5 | 2.5 |  | 100 | 60 | TiO2-c ¦ Alq3 | nan ¦ 10.0 | Spiro-MeOTAD | FK209; Li-TFSI; TBP | DMF; DMSO | 9.4
FA | MA |  |  | 0.83 | 0.17 |  |  | Pb |  | 1 |  | Br | I |  | 0.5 | 2.5 |  | 100 | 60 | TiO2-c ¦ Alq3 | nan ¦ 25.0 | Spiro-MeOTAD | FK209; Li-TFSI; TBP | DMF; DMSO | 9.38
FA | MA |  |  | 0.83 | 0.17 |  |  | Pb |  | 1 |  | Br | I |  | 0.5 | 2.5 |  | 100 | 60 | TiO2-c ¦ Alq3 | nan ¦ 50.0 | Spiro-MeOTAD | FK209; Li-TFSI; TBP | DMF; DMSO | 10.11
FA | MA |  |  | 0.85 | 0.15 |  |  | Pb |  | 1 |  | Br | I |  | 0.45 | 2.55 |  | 120 | 45 | SnO2-c ¦ SnO2-c | 20.0 ¦ 40.0 | Spiro-MeOTAD | Li-TFSI; TBP | DMF; DMSO | 20.2
FA | MA |  |  | 0.85 | 0.15 |  |  | Pb |  | 1 |  | Br | I |  | 0.45 | 2.55 |  | 120 | 45 | SnO2-c ¦ SnO2-c | 20.0 ¦ 40.0 | Spiro-MeOTAD | Li-TFSI; TBP | DMF; DMSO | 18.42
FA | MA |  |  | 0.85 | 0.15 |  |  | Pb |  | 1 |  | Br | I |  | 0.45 | 2.55 |  | 120 | 45 | SnO2-c | 40 | Spiro-MeOTAD | Li-TFSI; TBP | DMF; DMSO | 16.25
FA | MA |  |  | 0.85 | 0.15 |  |  | Pb |  | 1 |  | Br | I |  | 0.45 | 2.55 |  | 120 | 45 | SnO2-c | 40 | Spiro-MeOTAD | Li-TFSI; TBP | DMF; DMSO | 15.25
FA |  |  |  | 1 |  |  |  | Pb |  | 1 |  | I |  |  | 3 |  |  | 150 | 10 | TiO2-c | 50 | Spiro-MeOTAD | Li-TFSI; TBP | DMSO; GBL | 18.61
FA |  |  |  | 1 |  |  |  | Pb |  | 1 |  | I |  |  | 3 |  |  | 150 | 10 | TiO2-c | 50 | Spiro-MeOTAD | Li-TFSI; TBP | DMSO; GBL | 17
FA | MA |  |  | 0.83 | 0.17 |  |  | Pb |  | 1 |  | Br | I |  | 0.5 | 2.5 |  | 100 | 60 | TiO2-c ¦ TiO2-mp | 45.0 ¦ nan | Spiro-MeOTAD | Li-TFSI; TBP | DMF; DMSO | 17.03
FA | MA |  |  | 0.83 | 0.17 |  |  | Pb |  | 1 |  | Br | I |  | 0.5 | 2.5 |  | 100 | 60 | TiO2-c ¦ TiO2-mp | 45.0 ¦ nan | Spiro-MeOTAD | Li-TFSI; TBP | DMF; DMSO | 17.88
FA | MA |  |  | 0.83 | 0.17 |  |  | Pb |  | 1 |  | Br | I |  | 0.5 | 2.5 |  | 100 | 60 | TiO2-c ¦ TiO2-mp | 50.0 ¦ nan | Spiro-MeOTAD | Li-TFSI; TBP | DMF; DMSO | 16.02
FA | MA |  |  | 0.83 | 0.17 |  |  | Pb |  | 1 |  | Br | I |  | 0.5 | 2.5 |  | 100 | 60 | TiO2-c ¦ TiO2-mp | 50.0 ¦ nan | Spiro-MeOTAD | Li-TFSI; TBP | DMF; DMSO | 17.32
FA | MA |  |  | 0.83 | 0.17 |  |  | Pb |  | 1 |  | Br | I |  | 0.5 | 2.5 |  | 100 | 60 | TiO2-c ¦ TiO2-mp | 35.0 ¦ nan | Spiro-MeOTAD | Li-TFSI; TBP | DMF; DMSO | 16.22
FA | MA |  |  | 0.83 | 0.17 |  |  | Pb |  | 1 |  | Br | I |  | 0.5 | 2.5 |  | 100 | 60 | TiO2-c ¦ TiO2-mp | 35.0 ¦ nan | Spiro-MeOTAD | Li-TFSI; TBP | DMF; DMSO | 17.6
FA | MA |  |  | 0.86 | 0.15 |  |  | Pb |  | 1 |  | Br | I |  | 0.45 | 2.55 |  | 100 | 45 | TiO2-c ¦ TiO2-mp | 30.0 ¦ 250.0 | TTPA-BDT | FK209; Li-TFSI; TBP | DMF; DMSO | 18.1
FA | MA |  |  | 0.86 | 0.15 |  |  | Pb |  | 1 |  | Br | I |  | 0.45 | 2.55 |  | 100 | 45 | TiO2-c ¦ TiO2-mp | 30.0 ¦ 250.0 | TTPA-DTP | FK209; Li-TFSI; TBP | DMF; DMSO | 15.6
FA | MA |  |  | 0.86 | 0.15 |  |  | Pb |  | 1 |  | Br | I |  | 0.45 | 2.55 |  | 100 | 45 | TiO2-c ¦ TiO2-mp | 30.0 ¦ 250.0 | Spiro-MeOTAD | FK209; Li-TFSI; TBP | DMF; DMSO | 17.7
FA | MA |  |  | 0.86 | 0.15 |  |  | Pb |  | 1 |  | Br | I |  | 0.45 | 2.55 |  | 100 | 45 | TiO2-c ¦ TiO2-mp | 30.0 ¦ 250.0 | TTPA-BDT | FK209; Li-TFSI; TBP | DMF; DMSO | 16.98
FA | MA |  |  | 0.86 | 0.15 |  |  | Pb |  | 1 |  | Br | I |  | 0.45 | 2.55 |  | 100 | 45 | TiO2-c ¦ TiO2-mp | 30.0 ¦ 250.0 | TTPA-DTP | FK209; Li-TFSI; TBP | DMF; DMSO | 13.34
FA | MA |  |  | 0.83 | 0.17 |  |  | Pb |  | 1 |  | Br | I |  | 0.5 | 2.5 |  | 100 | 30 | TiO2-c ¦ TiO2-mp | nan ¦ 150.0 | Spiro-MeOTAD | FK209; Li-TFSI; TBP | DMF; DMSO | 15.24
FA | MA |  |  | 0.85 | 0.15 |  |  | Pb |  | 1 |  | Br | I |  | 0.45 | 2.55 |  | 120 | 50 | TiO2-c | 20 | Spiro-MeOTAD | FK209; Li-TFSI; TBP | DMF; DMSO | 16.39
FA | MA |  |  | 0.85 | 0.15 |  |  | Pb |  | 1 |  | Br | I |  | 0.45 | 2.55 |  | 120 | 50 | SnO2-np | 18 | Spiro-MeOTAD | FK209; Li-TFSI; TBP | DMF; DMSO | 17.46
FA | MA |  |  | 0.85 | 0.15 |  |  | Pb |  | 1 |  | Br | I |  | 0.45 | 2.55 |  | 120 | 50 | TiO2-c ¦ SnO2-np | 20.0 ¦ 18.0 | Spiro-MeOTAD | FK209; Li-TFSI; TBP | DMF; DMSO | 17.78
FA | MA |  |  | 0.85 | 0.15 |  |  | Pb |  | 1 |  | Br | I |  | 0.45 | 2.55 |  | 120 | 50 | TiO2-c | 20 | Spiro-MeOTAD | FK209; Li-TFSI; TBP | DMF; DMSO | 16.39
FA | MA |  |  | 0.85 | 0.15 |  |  | Pb |  | 1 |  | Br | I |  | 0.45 | 2.55 |  | 120 | 50 | SnO2-np | 18 | Spiro-MeOTAD | FK209; Li-TFSI; TBP | DMF; DMSO | 17.46
FA | MA |  |  | 0.85 | 0.15 |  |  | Pb |  | 1 |  | Br | I |  | 0.45 | 2.55 |  | 120 | 50 | TiO2-c ¦ SnO2-np | 20.0 ¦ 18.0 | Spiro-MeOTAD | FK209; Li-TFSI; TBP | DMF; DMSO | 17.78
FA | MA |  |  | 0.85 | 0.15 |  |  | Pb |  | 1 |  | Br | I |  | 0.45 | 2.55 |  | 120 | 50 | TiO2-c | 20 | Spiro-MeOTAD | FK209; Li-TFSI; TBP | DMF; DMSO | 16.39
FA | MA |  |  | 0.85 | 0.15 |  |  | Pb |  | 1 |  | Br | I |  | 0.45 | 2.55 |  | 120 | 50 | SnO2-np | 18 | Spiro-MeOTAD | FK209; Li-TFSI; TBP | DMF; DMSO | 17.46
FA | MA |  |  | 0.85 | 0.15 |  |  | Pb |  | 1 |  | Br | I |  | 0.45 | 2.55 |  | 120 | 50 | TiO2-c ¦ SnO2-np | 20.0 ¦ 18.0 | Spiro-MeOTAD | FK209; Li-TFSI; TBP | DMF; DMSO | 17.78
FA | MA |  |  | 0.85 | 0.15 |  |  | Pb |  | 1 |  | Br | I |  | 0.45 | 2.55 |  | 120 | 50 | TiO2-c | 20 | Spiro-MeOTAD | FK209; Li-TFSI; TBP | DMF; DMSO | 16.39
FA | MA |  |  | 0.85 | 0.15 |  |  | Pb |  | 1 |  | Br | I |  | 0.45 | 2.55 |  | 120 | 50 | SnO2-np | 18 | Spiro-MeOTAD | FK209; Li-TFSI; TBP | DMF; DMSO | 17.46
FA | MA |  |  | 0.85 | 0.15 |  |  | Pb |  | 1 |  | Br | I |  | 0.45 | 2.55 |  | 120 | 50 | TiO2-c ¦ SnO2-np | 20.0 ¦ 18.0 | Spiro-MeOTAD | FK209; Li-TFSI; TBP | DMF; DMSO | 17.78
FA | MA |  |  | 0.85 | 0.15 |  |  | Pb |  | 1 |  | Br | I |  | 0.45 | 2.55 |  | 120 | 50 | TiO2-c | 20 | Spiro-MeOTAD | FK209; Li-TFSI; TBP | DMF; DMSO | 16.39
FA | MA |  |  | 0.85 | 0.15 |  |  | Pb |  | 1 |  | Br | I |  | 0.45 | 2.55 |  | 120 | 50 | SnO2-np | 18 | Spiro-MeOTAD | FK209; Li-TFSI; TBP | DMF; DMSO | 17.46
FA | MA |  |  | 0.85 | 0.15 |  |  | Pb |  | 1 |  | Br | I |  | 0.45 | 2.55 |  | 120 | 50 | TiO2-c ¦ SnO2-np | 20.0 ¦ 18.0 | Spiro-MeOTAD | FK209; Li-TFSI; TBP | DMF; DMSO | 17.78
FA | MA |  |  | 0.85 | 0.15 |  |  | Pb |  | 1 |  | Br | I |  | 0.45 | 2.55 |  | 120 | 50 | TiO2-c ¦ SnO2-np | 20.0 ¦ 18.0 | Spiro-MeOTAD | FK209; Li-TFSI; TBP | DMF; DMSO | 13.16
FA | MA |  |  | 0.25 | 0.75 |  |  | Pb |  | 1 |  | I |  |  | 3 |  |  | 130 | 10 | TiO2-c | 100 | PHPT-py | FK209; Li-TFSI; Rutin-Ag-np; TBP | DMF; DMSO | 21.1
FA | MA |  |  | 0.25 | 0.75 |  |  | Pb |  | 1 |  | I |  |  | 3 |  |  | 130 | 10 | TiO2-c | 100 | PHPT-py | FK209; Li-TFSI; Rutin-Ag-np; TBP | DMF; DMSO | 18.73
FA | MA |  |  | 0.25 | 0.75 |  |  | Pb |  | 1 |  | I |  |  | 3 |  |  | 130 | 10 | TiO2-c | 100 | PHPT-py | FK209; Li-TFSI; Rutin-Ag-np; TBP | DMF; DMSO | 17.2
FA | MA |  |  | 0.25 | 0.75 |  |  | Pb |  | 1 |  | I |  |  | 3 |  |  | 130 | 10 | TiO2-c | 100 | Spiro-MeOTAD | FK209; Li-TFSI; TBP | DMF; DMSO | 20.78
FA | MA |  |  | 0.125 | 0.875 |  |  | Pb |  | 1 |  | I |  |  | 3 |  |  | 130 | 10 | SnO2-np | 40 | Spiro-MeOTAD | Li-TFSI; TBP | acetonitrile; Methylamine | 18.01
FA | MA |  |  | 0.125 | 0.875 |  |  | Pb |  | 1 |  | Br | I |  | 1 | 2 |  | 130 | 10 | SnO2-np | 40 | Spiro-MeOTAD | Li-TFSI; TBP | acetonitrile; Methylamine | 13.93
FA | MA |  |  | 0.3 | 0.7 |  |  | Pb |  | 1 |  | Br | I |  | 0.15 | 2.85 |  | 100 | 5 | SnO2-c ¦ C60 | 15 | DTPC8-ThDTPA | FK209; Li-TFSI; TBP | DMF; DMSO | 19.2
FA | MA |  |  | 0.3 | 0.7 |  |  | Pb |  | 1 |  | Br | I |  | 0.15 | 2.85 |  | 100 | 5 | SnO2-c ¦ C60 | 15 | Spiro-MeOTAD | FK209; Li-TFSI; TBP | DMF; DMSO | 18.2
FA |  |  |  | 1 |  |  |  | Sn |  | 1 |  | I |  |  | 3 |  |  | 60 | 60 | TiO2-c ¦ TiO2-mp | 60.0 ¦ 400.0 | Spiro-MeOTAD | Li-TFSI; TBP | DMF; DMSO | 2.8
FA |  |  |  | 1 |  |  |  | Sn |  | 1 |  | Br | I |  | 0.24 | 2.76 |  | 60 | 60 | TiO2-c ¦ TiO2-mp | 60.0 ¦ 400.0 | Spiro-MeOTAD | Li-TFSI; TBP | DMF; DMSO | 3.3
FA |  |  |  | 1 |  |  |  | Sn |  | 1 |  | Br | I |  | 0.5 | 2.5 |  | 60 | 60 | TiO2-c ¦ TiO2-mp | 60.0 ¦ 400.0 | Spiro-MeOTAD | Li-TFSI; TBP | DMF; DMSO | 3.75
FA |  |  |  | 1 |  |  |  | Sn |  | 1 |  | Br | I |  | 0.75 | 2.25 |  | 60 | 60 | TiO2-c ¦ TiO2-mp | 60.0 ¦ 400.0 | Spiro-MeOTAD | Li-TFSI; TBP | DMF; DMSO | 4.15
FA |  |  |  | 1 |  |  |  | Sn |  | 1 |  | Br | I |  | 1 | 2 |  | 60 | 60 | TiO2-c ¦ TiO2-mp | 60.0 ¦ 400.0 | Spiro-MeOTAD | Li-TFSI; TBP | DMF; DMSO | 3.72
FA |  |  |  | 1 |  |  |  | Sn |  | 1 |  | Br | I |  | 0.75 | 2.25 |  | 60 | 60 | TiO2-c ¦ TiO2-mp | 60.0 ¦ 400.0 | Spiro-MeOTAD | Li-TFSI; TBP | DMF; DMSO | 5
FA | MA |  |  | 0.83 | 0.17 |  |  | Pb |  | 1 |  | Br | I |  | 0.51 | 2.49 |  | 100 | 30 | TiO2-c ¦ TiO2-mp | nan ¦ 150.0 | Spiro-MeOTAD | Li-TFSI; TBP | DMF; DMSO | 16.3
FA | MA |  |  | 0.85 | 0.15 |  |  | Pb |  | 1 |  | Br | I |  | 0.45 | 2.55 |  | 100 | 90 | TiO2-c ¦ TiO2-mp | 30.0 ¦ 150.0 | Spiro-MeOTAD | Li-TFSI; TBP | DMF; DMSO | 15.3
FA | MA |  |  | 0.85 | 0.15 |  |  | Pb |  | 1 |  | Br | I |  | 0.45 | 2.55 |  | 100 | 90 | TiO2-c ¦ TiO2-mp | 30.0 ¦ 150.0 | Spiro-MeOTAD | Li-TFSI; TBP | DMF; DMSO | 15.3
FA | MA |  |  | 0.85 | 0.15 |  |  | Pb |  | 1 |  | Br | I |  | 0.45 | 2.55 |  | 100 | 90 | TiO2-c ¦ TiO2-mp | 30.0 ¦ 150.0 | Spiro-MeOTAD | Li-TFSI; TBP | DMF; DMSO | 17.36
FA | MA |  |  | 0.81 | 0.15 |  |  | Pb |  | 1 |  | Br | I |  | 0.45 | 2.51 |  | 100 | 30 | TiO2-c ¦ TiO2-mp | 30.0 ¦ 150.0 | Spiro-MeOTAD | Li-TFSI; TBP | DMF; GBL | 10.79
FA | MA |  |  | 0.81 | 0.15 |  |  | Pb |  | 1 |  | Br | I |  | 0.45 | 2.51 |  | 100 | 30 | TiO2-c ¦ TiO2-mp | 30.0 ¦ 150.0 | Spiro-MeOTAD | Li-TFSI; TBP | DMF; GBL | 9.62
FA | MA |  |  | 0.81 | 0.15 |  |  | Pb |  | 1 |  | Br | I |  | 0.45 | 2.51 |  | 100 | 30 | TiO2-c ¦ TiO2-mp | 30.0 ¦ 150.0 | Spiro-MeOTAD | Li-TFSI; TBP | DMF; GBL | 20.32
FA | MA |  |  | 0.81 | 0.15 |  |  | Pb |  | 1 |  | Br | I |  | 0.45 | 2.51 |  | 100 | 30 | TiO2-c ¦ TiO2-mp | 30.0 ¦ 150.0 | Spiro-MeOTAD | Li-TFSI; TBP | DMF; GBL | 20.31
FA | MA |  |  | 0.81 | 0.15 |  |  | Pb |  | 1 |  | Br | I |  | 0.45 | 2.51 |  | 100 | 30 | TiO2-c ¦ TiO2-mp | 30.0 ¦ 150.0 | Spiro-MeOTAD | Li-TFSI; TBP | DMF; GBL | 20.18
FA | MA |  |  | 0.81 | 0.15 |  |  | Pb |  | 1 |  | Br | I |  | 0.45 | 2.51 |  | 100 | 30 | TiO2-c ¦ TiO2-mp | 30.0 ¦ 150.0 | Spiro-MeOTAD | Li-TFSI; TBP | DMF; GBL | 19.58
FA | MA |  |  | 0.85 | 0.15 |  |  | Pb |  | 1 |  | Br | I |  | 0.45 | 2.55 |  | 100 | 10 | TiO2-c ¦ TiO2-mp | 60.0 ¦ 100.0 | CuPc | Li-TFSI; TBP | DMF; DMSO | 18.8
FA | MA |  |  | 0.85 | 0.15 |  |  | Pb |  | 1 |  | Br | I |  | 0.45 | 2.55 |  | 100 | 10 | TiO2-c ¦ TiO2-mp | 60.0 ¦ 100.0 | CuPc | Li-TFSI; TBP | DMF; DMSO | 18.8
FA | MA |  |  | 0.85 | 0.15 |  |  | Pb |  | 1 |  | Br | I |  | 0.45 | 2.55 |  | 100 | 10 | TiO2-c ¦ TiO2-mp | 60.0 ¦ 100.0 | PTAA | Li-TFSI; TBP | DMF; DMSO | 20.5
FA | MA |  |  | 0.92 | 0.08 |  |  | Pb |  | 1 |  | Br | I |  | 0.24 | 2.76 |  | 150 | 10 | TiO2-c ¦ TiO2-mp | nan ¦ 118.0 | Spiro-MeOTAD | FK209; Li-TFSI; TBP | DMF; DMSO | 20.7
FA | MA |  |  | 0.85 | 0.15 |  |  | Pb |  | 1 |  | Br | I |  | 0.15 | 2.85 |  | 100 >> 80; 100 | 3.0 >> 2.0; 20.0 | ZnO-c ¦ TiO2-c | 40.0 ¦ 30.0 | Spiro-MeOTAD | Li-TFSI; TBP | DMF >> IPA | 20.1
FA | MA |  |  | 0.85 | 0.15 |  |  | Pb |  | 1 |  | Br | I |  | 0.15 | 2.85 |  | 100 >> 80; 100 | 3.0 >> 2.0; 20.0 | ZnO-c ¦ TiO2-c | 40.0 ¦ 30.0 | Spiro-MeOTAD | Li-TFSI; TBP | DMF >> IPA | 18
FA | MA |  |  | 0.85 | 0.15 |  |  | Pb |  | 1 |  | Br | I |  | 0.15 | 2.85 |  | 100 >> 80; 100 | 3.0 >> 2.0; 20.0 | ZnO-c ¦ TiO2-c | 40.0 ¦ 30.0 | Spiro-MeOTAD | Li-TFSI; TBP | DMF >> IPA | 18.6
FA | MA |  |  | 0.85 | 0.15 |  |  | Pb |  | 1 |  | Br | I |  | 0.15 | 2.85 |  | 100 >> 80; 100 | 3.0 >> 2.0; 20.0 | ZnO-c ¦ TiO2-c | 40.0 ¦ 30.0 | Spiro-MeOTAD | Li-TFSI; TBP | DMF >> IPA | 18.9
FA | MA |  |  | 0.85 | 0.15 |  |  | Pb |  | 1 |  | I |  |  | 3 |  |  | 150 | 30 | TiO2-c | 40 | Spiro-MeOTAD | Li-TFSI; TBP | DMF; DMSO | 19.83
FA | MA |  |  | 0.85 | 0.15 |  |  | Pb |  | 1 |  | I |  |  | 3 |  |  | 150 | 30 | TiO2-c | 40 | Spiro-MeOTAD | Li-TFSI; TBP | DMF; DMSO | 21.95
FA | MA |  |  | 0.85 | 0.15 |  |  | Pb |  | 1 |  | Br | I |  | 0.45 | 2.55 |  | 100 | 60 | TiO2-c ¦ TiO2-mp | 40.0 ¦ 200.0 | Spiro-MeOTAD | FK209; Li-TFSI; TBP | DMF; DMSO | 16.01
FA | MA |  |  | 0.85 | 0.15 |  |  | Pb |  | 1 |  | Br | I |  | 0.45 | 2.55 |  | 100 | 60 | TiO2-c ¦ TiO2-mp | 40.0 ¦ 200.0 | Spiro-MeOTAD | FK209; Li-TFSI; TBP | DMF; DMSO | 8
FA | MA |  |  | 0.85 | 0.15 |  |  | Pb |  | 1 |  | Br | I |  | 0.45 | 2.55 |  | 100 | 60 | TiO2-c ¦ TiO2-mp | 40.0 ¦ 200.0 | Spiro-MeOTAD | FK209; Li-TFSI; TBP | DMF; DMSO | 14
FA | MA |  |  | 0.85 | 0.15 |  |  | Pb |  | 1 |  | Br | I |  | 0.45 | 2.55 |  | 100 | 60 | TiO2-c ¦ TiO2-mp | 40.0 ¦ 200.0 | Spiro-MeOTAD | FK209; Li-TFSI; TBP | DMF; DMSO | 14
FA | MA |  |  | 0.85 | 0.15 |  |  | Pb |  | 1 |  | Br | I |  | 0.45 | 2.55 |  | 100 | 60 | TiO2-c ¦ TiO2-mp | 40.0 ¦ 200.0 | Spiro-MeOTAD | FK209; Li-TFSI; TBP | DMF; DMSO | 19.3
FA | MA |  |  | 0.85 | 0.15 |  |  | Pb |  | 1 |  | Br | I |  | 0.45 | 2.55 |  | 100 | 60 | TiO2-c ¦ TiO2-mp | 40.0 ¦ 200.0 | Spiro-MeOTAD | FK209; Li-TFSI; TBP | DMF; DMSO | 17
FA | MA |  |  | 0.85 | 0.15 |  |  | Pb |  | 1 |  | Br | I |  | 0.45 | 2.55 |  | 100 | 60 | TiO2-c ¦ TiO2-mp | nan ¦ 200.0 | YN3 | Undoped | DMF; DMSO | 18.84
FA | MA |  |  | 0.85 | 0.15 |  |  | Pb |  | 1 |  | Br | I |  | 0.45 | 2.55 |  | 100 | 60 | TiO2-c ¦ TiO2-mp | nan ¦ 200.0 | Spiro-MeOTAD | Li-TFSI; TBP | DMF; DMSO | 18.41
FA | MA |  |  | 0.85 | 0.15 |  |  | Pb |  | 1 |  | Br | I |  | 0.45 | 2.55 |  | 100 | 60 | TiO2-c ¦ TiO2-mp | nan ¦ 200.0 | Spiro-MeOTAD | Undoped | DMF; DMSO | 9.34
FA | MA |  |  | 0.3 | 0.7 |  |  | Pb |  | 1 |  | Br | I |  | 0.3 | 2.7 |  | 100 | 20 | PCBM-60 ¦ C60 ¦ BCP | nan ¦ 20.0 ¦ 8.0 | PEDOT:PSS | RbCl | DMSO; GBL | 18.3
FA | MA |  |  | 0.85 | 0.15 |  |  | Pb |  | 1 |  | Br | I |  | 0.45 | 2.55 |  | 100 | 90 | TiO2-c ¦ TiO2-mp | 30.0 ¦ 200.0 | DDOF | FK209; Li-TFSI; TBP | DMF; DMSO | 19.4
FA | MA |  |  | 0.85 | 0.15 |  |  | Pb |  | 1 |  | Br | I |  | 0.45 | 2.55 |  | 100 | 90 | TiO2-c ¦ TiO2-mp | 30.0 ¦ 200.0 | DDOF | Li-TFSI; TBP | DMF; DMSO | 18.3
FA | MA |  |  | 0.85 | 0.15 |  |  | Pb |  | 1 |  | Br | I |  | 0.45 | 2.55 |  | 100 | 90 | TiO2-c ¦ TiO2-mp | 30.0 ¦ 200.0 | Spiro-MeOTAD | FK209; Li-TFSI; TBP | DMF; DMSO | 18.8
FA | MA |  |  | 0.85 | 0.15 |  |  | Pb |  | 1 |  | Br | I |  | 0.45 | 2.55 |  | 100 | 90 | TiO2-c ¦ TiO2-mp | 30.0 ¦ 200.0 | Spiro-MeOTAD | Li-TFSI; TBP | DMF; DMSO | 16
FA | MA |  |  | 0.84 | 0.16 |  |  | Pb |  | 1 |  | Br | I |  | 0.48 | 2.52 |  | 150 | 15 | TiO2-c | 85 | Spiro-MeOTAD | Li-TFSI; TBP | DMF; DMSO | 18.3
FA | MA |  |  | 0.84 | 0.16 |  |  | Pb |  | 1 |  | Br | I |  | 0.48 | 2.52 |  | 150 | 15 | TiO2-c | 85 | Spiro-MeOTAD | Li-TFSI; TBP | DMF; DMSO | 17.6
FA | MA |  |  | 0.84 | 0.16 |  |  | Pb |  | 1 |  | Br | I |  | 0.48 | 2.52 |  | 150 | 15 | TiO2-c | 85 | Spiro-MeOTAD | Li-TFSI; TBP | DMF; DMSO | 15.2
FA | MA |  |  | 0.84 | 0.16 |  |  | Pb |  | 1 |  | Br | I |  | 0.48 | 2.52 |  | 150 | 15 | TiO2-c | 85 | Spiro-MeOTAD | Li-TFSI; TBP | DMF; DMSO | 14.8
FA | MA |  |  | 0.2 | 0.8 |  |  | Pb |  | 1 |  | I |  |  | 3 |  |  | 70.0 >> 110.0 | 5.0 >> 10.0 | TiO2-c ¦ TiO2-mp | 50.0 ¦ 250.0 | Spiro-MeOTAD | Li-TFSI; TBP | DMF >> IPA | 16
FA | MA |  |  | 0.85 | 0.15 |  |  | Pb |  | 1 |  | Br | I |  | 0.45 | 2.55 |  | 100 | 90 | TiO2-c ¦ TiO2-mp | 30.0 ¦ 200.0 | Spiro-MeOTAD | FK209; Li-TFSI; TBP | DMF; DMSO | 17.88
FA | MA |  |  | 0.85 | 0.15 |  |  | Pb |  | 1 |  | Br | I |  | 0.45 | 2.55 |  | 100 | 90 | TiO2-c ¦ TiO2-mp | 30.0 ¦ 200.0 | HTM1 | FK209; Li-TFSI; TBP | DMF; DMSO | 14.52
FA | MA |  |  | 0.85 | 0.15 |  |  | Pb |  | 1 |  | Br | I |  | 0.45 | 2.55 |  | 100 | 90 | TiO2-c ¦ TiO2-mp | 30.0 ¦ 200.0 | HTM2 | FK209; Li-TFSI; TBP | DMF; DMSO | 15.09
FA | MA |  |  | 0.85 | 0.15 |  |  | Pb |  | 1 |  | Br | I |  | 0.45 | 2.55 |  | 100 | 90 | TiO2-c ¦ TiO2-mp | 30.0 ¦ 200.0 | HTM3 | FK209; Li-TFSI; TBP | DMF; DMSO | 9.15
FA | MA |  |  | 0.85 | 0.15 |  |  | Pb |  | 1 |  | Br | I |  | 0.45 | 2.55 |  | 100 | 90 | TiO2-c ¦ TiO2-mp | 30.0 ¦ 200.0 | HTM4 | FK209; Li-TFSI; TBP | DMF; DMSO | 16.79
FA | MA |  |  | 0.85 | 0.15 |  |  | Pb |  | 1 |  | Br | I |  | 0.45 | 2.55 |  | 100 | 90 | TiO2-c ¦ TiO2-mp | 30.0 ¦ 200.0 | HTM5 | FK209; Li-TFSI; TBP | DMF; DMSO | 16.45
FA |  |  |  | 1 |  |  |  | Pb |  | 1 |  | I |  |  | 3 |  |  | 155 | 90 | TiO2-c ¦ TiO2; Al2O3-mp | 10.0 ¦ 350.0 | Spiro-MeOTAD | Li-TFSI; TBP | DMF | 4.4
FA |  |  |  | 1 |  |  |  | Pb |  | 1 |  | I |  |  | 3 |  |  | 155 | 90 | TiO2-c ¦ TiO2; Al2O3-mp | 10.0 ¦ 350.0 | Spiro-MeOTAD | FK102; Li-TFSI; TBP | DMF | 7.5
FA |  |  |  | 1 |  |  |  | Pb |  | 1 |  | I |  |  | 3 |  |  | 155 | 90 | TiO2-c ¦ TiO2; Al2O3-mp | 10.0 ¦ 350.0 | Spiro-MeOTAD | FK102; Li-TFSI; TBP | DMF | 6.2
FA |  |  |  | 1 |  |  |  | Pb |  | 1 |  | I |  |  | 3 |  |  | 155 | 90 | TiO2-c ¦ TiO2; Al2O3-mp | 10.0 ¦ 350.0 | Spiro-MeOTAD | FK102; Li-TFSI; TBP | DMF | 7.4
FA |  |  |  | 1 |  |  |  | Pb |  | 1 |  | I |  |  | 3 |  |  | 155 | 90 | TiO2-c ¦ TiO2; Al2O3-mp | 10.0 ¦ 350.0 | Spiro-MeOTAD | FK102; Li-TFSI; TBP | DMF | 6.1
FA | MA |  |  | 0.85 | 0.15 |  |  | Pb |  | 1 |  | Br | I |  | 0.45 | 2.55 |  | 100 | 15 | TiO2-c ¦ TiO2-mp | nan ¦ 200.0 | Spiro-MeOTAD | FK209; Li-TFSI; TBP | DMF; DMSO | 18.69
FA | MA |  |  | 0.85 | 0.15 |  |  | Pb |  | 1 |  | Br | I |  | 0.45 | 2.55 |  | 100 | 15 | TiO2-c ¦ TiO2-mp | nan ¦ 200.0 | Spiro-MeOTAD | FK209; Li-TFSI; TBP | DMF; DMSO | 18.69
FA | MA |  |  | 0.85 | 0.15 |  |  | Pb |  | 1 |  | Br | I |  | 0.45 | 2.55 |  | 100 | 15 | TiO2-c ¦ TiO2-mp | nan ¦ 200.0 | Spiro-MeOTAD | FK209; Li-TFSI; TBP | DMF; DMSO | 20.62
FA | MA |  |  | 0.85 | 0.15 |  |  | Pb |  | 1 |  | Br | I |  | 0.45 | 2.55 |  | 100 | 15 | TiO2-c ¦ TiO2-mp | nan ¦ 200.0 | Spiro-MeOTAD | FK209; Li-TFSI; TBP | DMF; DMSO | 20.62
FA |  |  |  | 1 |  |  |  | Pb |  | 1 |  | Br |  |  | 3 |  |  | 100 | Unknown | TiO2-c ¦ Al2O3-mp | nan ¦ 300.0 | Spiro-MeOTAD | Li-TFSI; TBP | DMF | 4.4
FA |  |  |  | 1 |  |  |  | Pb |  | 1 |  | I |  |  | 3 |  |  | 100 | Unknown | TiO2-c ¦ Al2O3-mp | nan ¦ 300.0 | Spiro-MeOTAD | Li-TFSI; TBP | DMF | 4.6
FA | MA |  |  | 0.85 | 0.15 |  |  | Pb |  | 1 |  | Br | I |  | 0.45 | 2.55 |  | 100 | 45 | SnO2-c | 15 | Spiro-MeOTAD | FK209; Li-TFSI; TBP | DMF; DMSO | 16.92
FA | MA |  |  | 0.85 | 0.15 |  |  | Pb |  | 1 |  | Br | I |  | 0.45 | 2.55 |  | 100 | 45 | TiO2-c | 5 | Spiro-MeOTAD | FK209; Li-TFSI; TBP | DMF; DMSO | 9.83
FA | MA |  |  | 0.85 | 0.15 |  |  | Pb |  | 1 |  | Br | I |  | 0.45 | 2.55 |  | 100 | 45 | Nb2O5 | 15 | Spiro-MeOTAD | FK209; Li-TFSI; TBP | DMF; DMSO | 0.11
FA | MA |  |  | 0.85 | 0.15 |  |  | Pb |  | 1 |  | Br | I |  | 0.45 | 2.55 |  | 100 | 45 | SnO2-c | 5 | Spiro-MeOTAD | FK209; Li-TFSI; TBP | DMF; DMSO | 13.3
FA | MA |  |  | 0.85 | 0.15 |  |  | Pb |  | 1 |  | Br | I |  | 0.45 | 2.55 |  | 100 | 45 | SnO2-c | 100 | Spiro-MeOTAD | FK209; Li-TFSI; TBP | DMF; DMSO | 10.23
FA | MA |  |  | 0.85 | 0.15 |  |  | Pb |  | 1 |  | Br | I |  | 0.45 | 2.55 |  | 100 | 45 | TiO2-c | 100 | Spiro-MeOTAD | FK209; Li-TFSI; TBP | DMF; DMSO | 4.2
FA | MA |  |  | 0.85 | 0.15 |  |  | Pb |  | 1 |  | Br | I |  | 0.45 | 2.55 |  | 100 | 45 | SnO2-c | 15 | Spiro-MeOTAD | FK209; Li-TFSI; TBP | DMF; DMSO | 16.44
FA | MA |  |  | 0.85 | 0.15 |  |  | Pb |  | 1 |  | Br | I |  | 0.45 | 2.55 |  | 100 | 45 | SnO2-c | 15 | Spiro-MeOTAD | FK209; Li-TFSI; TBP | DMF; DMSO | 18.4
FA |  |  |  | 1 |  |  |  | Pb |  | 1 |  | I |  |  | 3 |  |  | 170 | 5 | TiO2-c | 50 | Spiro-MeOTAD | Li-TFSI; TBP | DMF | 14.2
FA |  |  |  | 1 |  |  |  | Pb |  | 1 |  | I |  |  | 3 |  |  | 170 | 5 | TiO2-c | 50 | Spiro-MeOTAD | Li-TFSI; TBP | DMF | 9.7
FA |  |  |  | 1 |  |  |  | Pb |  | 1 |  | Br | I |  | 0.6 | 2.4 |  | 170 | 25 | TiO2-c | 50 | Spiro-MeOTAD | Li-TFSI; TBP | DMF | 9.1
FA |  |  |  | 1 |  |  |  | Pb |  | 1 |  | Br |  |  | 1 |  |  | 170 | 25 | TiO2-c | 50 | Spiro-MeOTAD | Li-TFSI; TBP | DMF | 1.9
FA | MA |  |  | 0.85 | 0.15 |  |  | Pb |  | 1 |  | Br | I |  | 0.45 | 2.55 |  | 60 | Unknown | PCBM-60 ¦ BCP | nan ¦ 5.0 | PTAA | Li-TFSI; TBP | DMSO | 21.94
FA | MA |  |  | 0.85 | 0.15 |  |  | Pb |  | 1 |  | Br | I |  | 0.45 | 2.55 |  | 150 | 20 | PCBM-60 ¦ BCP | nan ¦ 5.0 | PTAA | Li-TFSI; TBP | DMSO | 17.03
FA |  |  |  | 1 |  |  |  | Pb |  | 1 |  | I |  |  | 3 |  |  | 170.0 >> 100.0 | 10.0 >> 30.0 | TiO2-c | 50 | Spiro-MeOTAD | Li-TFSI; TBP | DMF >> IPA | 11
FA |  |  |  | 1 |  |  |  | Pb |  | 1 |  | I |  |  | 3 |  |  | 100.0 >> 155.0 | 5.0 >> 150.0 | TiO2-c | 80 | Spiro-MeOTAD | Li-TFSI; TBP | DMF; DMSO >> none | 12.3
FA |  |  |  | 1 |  |  |  | Pb |  | 1 |  | I |  |  | 3 |  |  | 140 | Unknown | TiO2-c ¦ TiO2-mp | 30.0 ¦ 300.0 | Spiro-MeOTAD | Li-TFSI; TBP | DMF | 12.7
FA |  |  |  | 1 |  |  |  | Pb |  | 1 |  | I |  |  | 3 |  |  | 160 | 20 | TiO2-c | 50 | Spiro-MeOTAD | Li-TFSI; TBP | DMF | 3
FA |  |  |  | 1 |  |  |  | Pb |  | 1 |  | I |  |  | 3 |  |  | 160 | 20 | TiO2-c | 50 | Spiro-MeOTAD | Li-TFSI; TBP | DMF | 7
FA |  |  |  | 1 |  |  |  | Pb |  | 1 |  | I |  |  | 3 |  |  | 160 | 20 | TiO2-c | 50 | Spiro-MeOTAD | Li-TFSI; TBP | DMF | 13
FA |  |  |  | 1 |  |  |  | Pb |  | 1 |  | I |  |  | 3 |  |  | 160 | 20 | TiO2-c | 50 | Spiro-MeOTAD | Li-TFSI; TBP | DMF | 8
FA |  |  |  | 1 |  |  |  | Pb |  | 1 |  | I |  |  | 3 |  |  | 160 | 20 | TiO2-c | 50 | Spiro-MeOTAD | Li-TFSI; TBP | DMF | 13
FA | MA |  |  | 0.85 | 0.15 |  |  | Pb |  | 1 |  | Br | I |  | 0.15 | 0.85 |  | 100 | 45 | SnO2-c ¦ PCBM-60 | 30.0 ¦ nan | XPP | FK209; Li-TFSI | DMF; DMSO | 17.6
FA | MA |  |  | 0.85 | 0.15 |  |  | Pb |  | 1 |  | Br | I |  | 0.15 | 0.85 |  | 100 | 45 | SnO2-c ¦ PCBM-60 | 30.0 ¦ nan | XPP | FK209; Li-TFSI | DMF; DMSO | 18.4
FA | MA |  |  | 0.85 | 0.15 |  |  | Pb |  | 1 |  | Br | I |  | 0.15 | 0.85 |  | 100 | 45 | SnO2-c ¦ PCBM-60 | 30.0 ¦ nan | XPP | FK209; Li-TFSI | DMF; DMSO | 16.5
FA | MA |  |  | 0.85 | 0.15 |  |  | Pb |  | 1 |  | Br | I |  | 0.15 | 0.85 |  | 100 | 45 | SnO2-c ¦ PCBM-60 | 30.0 ¦ nan | XPP | FK209; Li-TFSI | DMF; DMSO | 19
FA | MA |  |  | 0.85 | 0.15 |  |  | Pb |  | 1 |  | Br | I |  | 0.15 | 0.85 |  | 100 | 45 | SnO2-c ¦ PCBM-60 | 30.0 ¦ nan | XPP | FK209; Li-TFSI | DMF; DMSO | 19.5
FA | MA |  |  | 0.85 | 0.15 |  |  | Pb |  | 1 |  | Br | I |  | 0.15 | 0.85 |  | 100 | 45 | SnO2-c ¦ PCBM-60 | 30.0 ¦ nan | XPP | FK209; Li-TFSI | DMF; DMSO | 19.1
FA | MA |  |  | 0.85 | 0.15 |  |  | Pb |  | 1 |  | Br | I |  | 0.15 | 0.85 |  | 100 | 45 | SnO2-c ¦ PCBM-60 | 30.0 ¦ nan | XPP | FK209; Li-TFSI | DMF; DMSO | 17.6
FA | MA |  |  | 0.85 | 0.15 |  |  | Pb |  | 1 |  | Br | I |  | 0.15 | 0.85 |  | 100 | 45 | SnO2-c ¦ PCBM-60 | 30.0 ¦ nan | XPP | FK209; Li-TFSI | DMF; DMSO | 17.9
FA | MA |  |  | 0.85 | 0.15 |  |  | Pb |  | 1 |  | Br | I |  | 0.15 | 0.85 |  | 100 | 45 | SnO2-c ¦ PCBM-60 | 30.0 ¦ nan | XPP | FK209; Li-TFSI | DMF; DMSO | 18.7
FA | MA |  |  | 0.85 | 0.15 |  |  | Pb |  | 1 |  | Br | I |  | 0.15 | 0.85 |  | 100 | 45 | SnO2-c ¦ PCBM-60 | 30.0 ¦ nan | XPP | FK209; Li-TFSI | DMF; DMSO | 16.8
FA | MA |  |  | 0.85 | 0.15 |  |  | Pb |  | 1 |  | Br | I |  | 0.15 | 0.85 |  | 100 | 45 | SnO2-c ¦ PCBM-60 | 30.0 ¦ nan | XPP | FK209; Li-TFSI | DMF; DMSO | 18.1
FA | MA |  |  | 0.85 | 0.15 |  |  | Pb |  | 1 |  | Br | I |  | 0.15 | 0.85 |  | 100 | 45 | SnO2-c ¦ PCBM-60 | 30.0 ¦ nan | XPP | FK209; Li-TFSI | DMF; DMSO | 17.5
FA | MA |  |  | 0.85 | 0.15 |  |  | Pb |  | 1 |  | Br | I |  | 0.15 | 0.85 |  | 100 | 45 | SnO2-c ¦ PCBM-60 | 30.0 ¦ nan | XPP | FK209; Li-TFSI | DMF; DMSO | 18.1
FA | MA |  |  | 0.85 | 0.15 |  |  | Pb |  | 1 |  | Br | I |  | 0.15 | 0.85 |  | 100 | 45 | SnO2-c ¦ PCBM-60 | 30.0 ¦ nan | XPP | FK209; Li-TFSI | DMF; DMSO | 17.8
FA | MA |  |  | 0.85 | 0.15 |  |  | Pb |  | 1 |  | Br | I |  | 0.15 | 0.85 |  | 100 | 45 | SnO2-c ¦ PCBM-60 | 30.0 ¦ nan | XPP | FK209; Li-TFSI | DMF; DMSO | 17.7
FA | MA |  |  | 0.85 | 0.15 |  |  | Pb |  | 1 |  | Br | I |  | 0.15 | 0.85 |  | 100 | 45 | SnO2-c ¦ PCBM-60 | 30.0 ¦ nan | XPP | FK209; Li-TFSI | DMF; DMSO | 18.7
FA | MA |  |  | 0.83 | 0.17 |  |  | Pb |  | 1 |  | Br | I |  | 0.51 | 2.49 |  | 100 | 60 | TiO2-c ¦ TiO2-mp | nan ¦ 200.0 | Spiro-MeOTAD | FK209; Li-TFSI; TBP | DMF; DMSO | 16.5
FA | MA |  |  | 0.85 | 0.15 |  |  | Pb |  | 1 |  | Br | I |  | 0.45 | 2.55 |  | 100 | 60 | TiO2-c ¦ TiO2-mp | nan ¦ 200.0 | Spiro-MeOTAD | FK209; Li-TFSI; TBP | DMF; DMSO | 17.1
FA | MA |  |  | 0.83 | 0.17 |  |  | Pb |  | 1 |  | Br | I |  | 0.17 | 0.83 |  | 65; 105 | 1.0; 60.0 | SnO2-np | 40 | Spiro-MeOTAD | Li-TFSI; TBP | DMF; DMSO | 17.92
FA | MA |  |  | 0.83 | 0.17 |  |  | Pb |  | 1 |  | Br | I |  | 0.17 | 0.83 |  | 65; 105 | 1.0; 60.0 | SnO2-np | 40 | Spiro-MeOTAD | Li-TFSI; TBP | DMF; DMSO | 17.1
FA | MA |  |  | 0.83 | 0.17 |  |  | Pb |  | 1 |  | Br | I |  | 0.17 | 0.83 |  | 65; 105 | 1.0; 60.0 | SnO2-np ¦ SnO2-c | 40.0 ¦ nan | Spiro-MeOTAD | Li-TFSI; TBP | DMF; DMSO | 20.12
FA | MA |  |  | 0.83 | 0.17 |  |  | Pb |  | 1 |  | Br | I |  | 0.17 | 0.83 |  | 65; 105 | 1.0; 60.0 | SnO2-np ¦ SnO2-c | 40.0 ¦ nan | Spiro-MeOTAD | Li-TFSI; TBP | DMF; DMSO | 19.97
FA | MA |  |  | 0.83 | 0.17 |  |  | Pb |  | 1 |  | Br | I |  | 0.17 | 0.83 |  | 65; 105 | 1.0; 60.0 | SnO2-np ¦ SnO2-c | 40.0 ¦ nan | Spiro-MeOTAD | Li-TFSI; TBP | DMF; DMSO | 17.92
FA | MA |  |  | 0.85 | 0.15 |  |  | Pb |  | 1 |  | Br | I |  | 0.45 | 2.55 |  | 100 | 60 | TiO2-c ¦ TiO2-mp | 30.0 ¦ 175.0 | Spiro-MeOTAD | FK209; Li-TFSI; TBP | DMF; DMSO | 19.3
FA | MA |  |  | 0.85 | 0.15 |  |  | Pb |  | 1 |  | Br | I |  | 0.45 | 2.55 |  | 100 | 60 | TiO2-c ¦ TiO2-mp | 30.0 ¦ 175.0 | Spiro-MeOTAD | FK209; Li-TFSI; TBP | DMF; DMSO | 17.1
FA | MA |  |  | 0.85 | 0.15 |  |  | Pb |  | 1 |  | Br | I |  | 0.45 | 2.55 |  | 100 | 60 | TiO2-c ¦ TiO2-mp | 30.0 ¦ 175.0 | Spiro-MeOTAD | FK209; Li-TFSI; TBP | DMF; DMSO | 18.4
FA | MA |  |  | 0.25 | 0.75 |  |  | Pb |  | 1 |  | I |  |  | 3 |  |  | 120 | 10 | PCBM-60 ¦ C60 ¦ BCP | nan ¦ 20.0 ¦ 7.0 | PTAA | F4-TCNQ | DMF | 17.47
FA | MA |  |  | 0.3 | 0.7 |  |  | Pb |  | 1 |  | I |  |  | 3 |  |  | 120 | 10 | PCBM-60 ¦ C60 ¦ BCP | nan ¦ 20.0 ¦ 7.0 | PTAA | F4-TCNQ | DMF | 18.75
FA | MA |  |  | 0.33 | 0.67 |  |  | Pb |  | 1 |  | I |  |  | 3 |  |  | 120 | 10 | PCBM-60 ¦ C60 ¦ BCP | nan ¦ 20.0 ¦ 7.0 | PTAA | F4-TCNQ | DMF | 19.23
FA | MA |  |  | 0.4 | 0.6 |  |  | Pb |  | 1 |  | I |  |  | 3 |  |  | 120 | 10 | PCBM-60 ¦ C60 ¦ BCP | nan ¦ 20.0 ¦ 7.0 | PTAA | F4-TCNQ | DMF | 19.93
FA | MA |  |  | 0.4 | 0.6 |  |  | Pb |  | 1 |  | I |  |  | 3 |  |  | 120 | 10 | PCBM-60 ¦ C60 ¦ BCP | nan ¦ 20.0 ¦ 7.0 | PTAA | F4-TCNQ | DMF | 19.8
FA | MA |  |  | 0.85 | 0.15 |  |  | Pb |  | 1 |  | Br | I |  | 0.45 | 2.55 |  | 100 | 60 | TiO2-c | 20 | PTAA | Li-TFSI; TBP | DMF; DMSO | 17.75
FA | MA |  |  | 0.85 | 0.15 |  |  | Pb |  | 1 |  | Br | I |  | 0.45 | 2.55 |  | 100 | 60 | TiO2 ¦ SnO2-c ¦ SnO2-np | 20.0 ¦ 20.0 ¦ nan | PTAA | Li-TFSI; TBP | DMF; DMSO | 20.03
FA | MA |  |  | 0.83 | 0.17 |  |  | Pb |  | 1 |  | Br | I |  | 0.51 | 2.49 |  | 100 | 60 | TiO2-c ¦ TiO2-mp | 30.0 ¦ nan | TCP-OH | Undoped | DMF; DMSO; NMP | 16.22
FA | MA |  |  | 0.83 | 0.17 |  |  | Pb |  | 1 |  | Br | I |  | 0.51 | 2.49 |  | 100 | 60 | TiO2-c ¦ TiO2-mp | 30.0 ¦ nan | TCP-OC8 | Undoped | DMF; DMSO; NMP | 15.28
FA | MA |  |  | 0.83 | 0.17 |  |  | Pb |  | 1 |  | Br | I |  | 0.51 | 2.49 |  | 100 | 60 | TiO2-c ¦ TiO2-mp | 30.0 ¦ nan | Spiro-MeOTAD | Undoped | DMF; DMSO; NMP | 13.26
FA | MA |  |  | 0.83 | 0.17 |  |  | Pb |  | 1 |  | Br | I |  | 0.51 | 2.49 |  | 100 | 60 | TiO2-c ¦ TiO2-mp | 30.0 ¦ nan | Spiro-MeOTAD | Li-TFSI; TBP | DMF; DMSO; NMP | 18.85
FA | MA |  |  | 0.4 | 0.6 |  |  | Pb |  | 1 |  | Br | I |  | 0.1 | 2.9 |  | 130 | 20 | C60 | 35 | Spiro-MeOTAD | Li-TFSI; TBP | DMF; DMSO | 20.2
FA | MA |  |  | 0.4 | 0.6 |  |  | Pb |  | 1 |  | Br | I |  | 0.1 | 2.9 |  | 130 | 20 | TiO2-c | 40 | Spiro-MeOTAD | Li-TFSI; TBP | DMF; DMSO | 16.9
FA | MA |  |  | 0.6 | 0.4 |  |  | Pb |  | 1 |  | Br | I |  | 0.3 | 2.9 |  | 70.0 >> 150.0 | 30.0 >> 15.0 | SnO2-np | 40 | Spiro-MeOTAD | Li-TFSI; TBP | DMF; DMSO >> IPA | 18.14
FA | MA |  |  | 0.6 | 0.4 |  |  | Pb |  | 1 |  | Br | I |  | 0.3 | 2.9 |  | 70.0 >> 150.0 | 30.0 >> 15.0 | SnO2-np | 40 | Spiro-MeOTAD | Li-TFSI; TBP | DMF; DMSO >> IPA | 18.9
FA | MA |  |  | 0.6 | 0.4 |  |  | Pb |  | 1 |  | Br | I |  | 0.3 | 2.9 |  | 70.0 >> 150.0 | 30.0 >> 15.0 | SnO2-np | 40 | Spiro-MeOTAD | Li-TFSI; TBP | DMF; DMSO >> IPA | 15.7
FA | MA |  |  | 0.85 | 0.15 |  |  | Pb |  | 1 |  | Br | I |  | 0.45 | 2.55 |  | 100 | 30 | TiO2-c ¦ TiO2-mp | 40.0 ¦ 200.0 | Spiro-MeOTAD | Li-TFSI; TBP | DMF; DMSO | 11.12
FA | MA |  |  | 0.85 | 0.15 |  |  | Pb |  | 1 |  | Br | I |  | 0.45 | 2.55 |  | 100 | 30 | TiO2-c ¦ TiO2-mp | 40.0 ¦ 200.0 | Spiro-MeOTAD | Li-TFSI; TBP | DMF; DMSO | 16.3
FA | MA |  |  | 0.85 | 0.15 |  |  | Pb |  | 1 |  | Br | I |  | 0.45 | 2.55 |  | 100 | 30 | TiO2-c ¦ TiO2-mp | 40.0 ¦ 200.0 | Spiro-MeOTAD | Li-TFSI; TBP | DMF; DMSO | 17.79
FA | MA |  |  | 0.85 | 0.15 |  |  | Pb |  | 1 |  | Br | I |  | 0.45 | 2.55 |  | 100 | 90 | TiO2-c ¦ TiO2-mp | nan ¦ 150.0 | BTT-1 | FK209; Li-TFSI; TBP | DMF; DMSO | 16
FA | MA |  |  | 0.85 | 0.15 |  |  | Pb |  | 1 |  | Br | I |  | 0.45 | 2.55 |  | 100 | 90 | TiO2-c ¦ TiO2-mp | nan ¦ 150.0 | BTT-2 | FK209; Li-TFSI; TBP | DMF; DMSO | 17.5
FA | MA |  |  | 0.85 | 0.15 |  |  | Pb |  | 1 |  | Br | I |  | 0.45 | 2.55 |  | 100 | 90 | TiO2-c ¦ TiO2-mp | nan ¦ 150.0 | BTT-3 | FK209; Li-TFSI; TBP | DMF; DMSO | 17.3
FA | MA |  |  | 0.85 | 0.15 |  |  | Pb |  | 1 |  | Br | I |  | 0.45 | 2.55 |  | 100 | 90 | TiO2-c ¦ TiO2-mp | nan ¦ 150.0 | Spiro-MeOTAD | FK209; Li-TFSI; TBP | DMF; DMSO | 17.5
FA | MA |  |  | 0.83 | 0.17 |  |  | Pb |  | 1 |  | Br | I |  | 0.17 | 2.83 |  | 100 | 30 | TiO2-c ¦ TiO2-nw | nan ¦ 100.0 | Spiro-MeOTAD | Li-TFSI; TBP | DMF; DMSO | 14.3
FA | MA |  |  | 0.83 | 0.17 |  |  | Pb |  | 1 |  | Br | I |  | 0.17 | 2.83 |  | 100 | 30 | TiO2-c ¦ TiO2-nw | nan ¦ 300.0 | Spiro-MeOTAD | Li-TFSI; TBP | DMF; DMSO | 17.6
FA | MA |  |  | 0.83 | 0.17 |  |  | Pb |  | 1 |  | Br | I |  | 0.17 | 2.83 |  | 100 | 30 | TiO2-c ¦ TiO2-nw | nan ¦ 650.0 | Spiro-MeOTAD | Li-TFSI; TBP | DMF; DMSO | 12.26
FA | MA |  |  | 0.85 | 0.15 |  |  | Pb |  | 1 |  | Br | I |  | 0.45 | 2.55 |  | 100 | 40 | TiO2-c ¦ TiO2-mp | 30.0 ¦ 250.0 | Spiro-MeOTAD | FK209; Li-TFSI; TBP | DMF; DMSO | 18.88
FA | MA |  |  | 0.85 | 0.15 |  |  | Pb |  | 1 |  | Br | I |  | 0.45 | 2.55 |  | 100 | 40 | TiO2-c ¦ TiO2-mp | 30.0 ¦ 250.0 | BTT-4 | FK209; Li-TFSI; TBP | DMF; DMSO | 19
FA | MA |  |  | 0.85 | 0.15 |  |  | Pb |  | 1 |  | Br | I |  | 0.45 | 2.55 |  | 100 | 40 | TiO2-c ¦ TiO2-mp | 30.0 ¦ 250.0 | BTT-5 | FK209; Li-TFSI; TBP | DMF; DMSO | 18
FA | MA |  |  | 0.07 | 0.93 |  |  | Pb |  | 1 |  | I |  |  | 3 |  |  | 100.0 >> 100.0 | 30.0 >> 30.0 | ZnO-c ¦ ZnO-nw ¦ PCBM-60 | 50.0 ¦ 300.0 ¦ nan | P3HT | Li-TFSI | DMF >> IPA | 12.53
FA | MA |  |  | 0.85 | 0.15 |  |  | Pb |  | 1 |  | Br | I |  | 0.45 | 2.55 |  | 100 | 60 | TiO2-c ¦ TiO2-mp | 30.0 ¦ 150.0 | PCPDTBT | F4-TCNQ | DMF; DMSO | 14.4
FA | MA |  |  | 0.85 | 0.15 |  |  | Pb |  | 1 |  | Br | I |  | 0.45 | 2.55 |  | 100 | 60 | TiO2-c ¦ TiO2-mp | 30.0 ¦ 150.0 | PCPDTBT | F4-TCNQ | DMF; DMSO | 15.1
FA | MA |  |  | 0.85 | 0.15 |  |  | Pb |  | 1 |  | Br | I |  | 0.45 | 2.55 |  | 100 | 20 | C60 | 35 | Spiro-MeOTAD | Li-TFSI; TBP | DMF; DMSO | 18.5
FA | MA |  |  | 0.85 | 0.15 |  |  | Pb |  | 1 |  | Br | I |  | 0.45 | 2.55 |  | 100 | 20 | C60 | 35 | Spiro-MeOTAD | Li@C60-TFSI; TBP | DMF; DMSO | 16.8
FA | MA |  |  | 0.8 | 0.2 |  |  | Pb |  | 1 |  | Br | I |  | 0.6 | 2.4 |  | 100 | 30 | TiO2-c ¦ TiO2-mp | 50 | Spiro-MeOTAD | FK209; Li-TFSI; TBP | DMF; DMSO | 18.25
FA | MA |  |  | 0.8 | 0.2 |  |  | Pb |  | 1 |  | Br | I |  | 0.6 | 2.4 |  | 100 | 30 | TiO2-c ¦ TiO2-mp | 50 | Spiro-MeOTAD | FK209; Li-TFSI; TBP | DMF; DMSO | 17.1
FA | MA |  |  | 0.83 | 0.17 |  |  | Pb |  | 1 |  | Br | I |  | 0.51 | 2.49 |  | 100 | 60 | C60 ¦ BCP | 30.0 ¦ 8.0 | TAPC | PTAA | DMF; DMSO | 16.4
FA | MA |  |  | 0.75 | 0.25 |  |  | Pb |  | 1 |  | Br | I |  | 0.45 | 2.55 |  | 100 | 60 | C60 ¦ BCP | 30.0 ¦ 8.0 | TAPC | PTAA | DMF; DMSO | 18.2
FA | MA |  |  | 0.71 | 0.29 |  |  | Pb |  | 1 |  | Br | I |  | 0.42 | 2.58 |  | 100 | 60 | C60 ¦ BCP | 30.0 ¦ 8.0 | TAPC | PTAA | DMF; DMSO | 19.6
FA | MA |  |  | 0.71 | 0.29 |  |  | Pb |  | 1 |  | Br | I |  | 0.42 | 2.58 |  | 100 | 60 | C60 ¦ BCP | 30.0 ¦ 8.0 | TAPC | PTAA | DMF; DMSO | 20.7
FA | MA |  |  | 0.66 | 0.34 |  |  | Pb |  | 1 |  | Br | I |  | 0.42 | 2.58 |  | 100 | 60 | C60 ¦ BCP | 30.0 ¦ 8.0 | TAPC | PTAA | DMF; DMSO | 16.9
FA |  |  |  | 1 |  |  |  | Pb |  | 1 |  | I |  |  | 3 |  |  | 70.0 >> 150.0 | 10.0 >> 10.0 | TiO2-c | 40 | Spiro-MeOTAD | Li-TFSI; TBP | DMF; TBP >> IPA | 10.2
FA | MA |  |  | 0.85 | 0.15 |  |  | Pb |  | 1 |  | Br | I |  | 0.45 | 2.55 |  | 130 | 20 | SnO2-np | 60 | Spiro-MeOTAD | Li-TFSI; TBP | DMF; DMSO | 15.69
FA | MA |  |  | 0.85 | 0.15 |  |  | Pb |  | 1 |  | Br | I |  | 0.45 | 2.55 |  | 100 | 30 | TiO2-c ¦ SnO2-np | 55.0 ¦ 30.0 | PDO1 | Li-TFSI; TBP | DMF; DMSO | 16.6
FA | MA |  |  | 0.85 | 0.15 |  |  | Pb |  | 1 |  | Br | I |  | 0.45 | 2.55 |  | 100 | 30 | TiO2-c ¦ SnO2-np | 55.0 ¦ 30.0 | PDO2 | Li-TFSI; TBP | DMF; DMSO | 19.9
FA | MA |  |  | 0.85 | 0.15 |  |  | Pb |  | 1 |  | Br | I |  | 0.45 | 2.55 |  | 100 | 30 | TiO2-c ¦ SnO2-np | 55.0 ¦ 30.0 | Spiro-MeOTAD | Li-TFSI; TBP | DMF; DMSO | 19.8
FA |  |  |  | 1 |  |  |  | Pb |  | 1 |  | I |  |  | 3 |  |  | 160 | 20 | TiO2-c | 50 | PTAA | Li-TFSI; TBP | DMF | 12.5
FA |  |  |  | 1 |  |  |  | Pb |  | 1 |  | I |  |  | 3 |  |  | 160 | 20 | TiO2-c | 50 | PTAA | Li-TFSI; TBP | DMF | 9.4
FA |  |  |  | 1 |  |  |  | Pb |  | 1 |  | I |  |  | 3 |  |  | 160 | 20 | TiO2-c | 50 | PTAA | Li-TFSI; TBP | DMF | 1.4
FA | MA |  |  | 0.83 | 0.17 |  |  | Pb |  | 1 |  | Br | I |  | 0.51 | 2.49 |  | 100 | 1 | TiO2-c ¦ TiO2-mp | nan ¦ 200.0 | FDT | FK209; Li-TFSI; TBP | DMF; DMSO | 20.2
FA | MA |  |  | 0.83 | 0.17 |  |  | Pb |  | 1 |  | Br | I |  | 0.51 | 2.49 |  | 100 | 1 | TiO2-c ¦ TiO2-mp | nan ¦ 200.0 | Spiro-MeOTAD | FK209; Li-TFSI; TBP | DMF; DMSO | 19.7
FA | MA |  |  | 0.83 | 0.17 |  |  | Pb |  | 1 |  | Br | I |  | 0.51 | 2.49 |  | 100 | 1 | TiO2-c ¦ TiO2-mp | nan ¦ 200.0 | FDT | FK209; Li-TFSI; TBP | DMF; DMSO | 17
FA | MA |  |  | 0.83 | 0.17 |  |  | Pb |  | 1 |  | Br | I |  | 0.51 | 2.49 |  | 100 | 1 | TiO2-c ¦ TiO2-mp | nan ¦ 200.0 | Spiro-MeOTAD | FK209; Li-TFSI; TBP | DMF; DMSO | 17.1
FA |  |  |  | 1 |  |  |  | Pb |  | 1 |  | Br | I |  | 0.45 | 2.55 |  | 100.0 >> 150.0 | 5.0 >> 20.0 | TiO2-c | 40 | Spiro-MeOTAD | Li-TFSI; TBP | DMF; DMSO >> none | 15.5
FA |  |  |  | 1 |  |  |  | Pb |  | 1 |  | Br | I |  | 0.45 | 2.55 |  | 100.0 >> 150.0 | 5.0 >> 20.0 | TiO2-c | 40 | Spiro-MeOTAD | Li-TFSI; TBP | DMF; DMSO >> none | 16.1
FA |  |  |  | 1 |  |  |  | Pb |  | 1 |  | Br | I |  | 0.45 | 2.55 |  | 100.0 >> 150.0 | 5.0 >> 20.0 | TiO2-c | 40 | Spiro-MeOTAD | Li-TFSI; TBP | DMF; DMSO >> none | 15.6
FA |  |  |  | 1 |  |  |  | Pb |  | 1 |  | Br | I |  | 0.45 | 2.55 |  | 100.0 >> 150.0 | 5.0 >> 20.0 | TiO2-c | 40 | Spiro-MeOTAD | Li-TFSI; TBP | DMF; DMSO >> none | 15.3
FA |  |  |  | 1 |  |  |  | Pb |  | 1 |  | Br | I |  | 0.45 | 2.55 |  | 100.0 >> 150.0 | 5.0 >> 20.0 | TiO2-c | 40 | Spiro-MeOTAD | Li-TFSI; TBP | DMF; DMSO >> none | 15.3
FA |  |  |  | 1 |  |  |  | Pb |  | 1 |  | Br | I |  | 0.45 | 2.55 |  | 100.0 >> 150.0 | 5.0 >> 20.0 | TiO2-c | 40 | Spiro-MeOTAD | Li-TFSI; TBP | DMF; DMSO >> none | 15.1
FA |  |  |  | 1 |  |  |  | Pb |  | 1 |  | Br | I |  | 0.45 | 2.55 |  | 100.0 >> 150.0 | 5.0 >> 20.0 | TiO2-c | 40 | Spiro-MeOTAD | Li-TFSI; TBP | DMF; DMSO >> none | 14.2
FA |  |  |  | 1 |  |  |  | Pb |  | 1 |  | Br | I |  | 0.45 | 2.55 |  | 100.0 >> 150.0 | 5.0 >> 20.0 | TiO2-c | 40 | Spiro-MeOTAD | Li-TFSI; TBP | DMF; DMSO >> none | 14.2
FA |  |  |  | 1 |  |  |  | Pb |  | 1 |  | Br | I |  | 0.45 | 2.55 |  | 100.0 >> 150.0 | 5.0 >> 20.0 | TiO2-c | 40 | Spiro-MeOTAD | Li-TFSI; TBP | DMF; DMSO >> IPA | 14.2
FA |  |  |  | 1 |  |  |  | Pb |  | 1 |  | Br | I |  | 0.45 | 2.55 |  | 100.0 >> 150.0 | 5.0 >> 20.0 | TiO2-c | 40 | Spiro-MeOTAD | Li-TFSI; TBP | DMF; DMSO >> IPA | 13.3
FA |  |  |  | 1 |  |  |  | Pb |  | 1 |  | Br | I |  | 0.45 | 2.55 |  | 100.0 >> 150.0 | 5.0 >> 20.0 | TiO2-c | 40 | Spiro-MeOTAD | Li-TFSI; TBP | DMF; DMSO >> IPA | 12.4
FA |  |  |  | 1 |  |  |  | Pb |  | 1 |  | Br | I |  | 0.45 | 2.55 |  | 100.0 >> 150.0 | 5.0 >> 20.0 | TiO2-c | 40 | Spiro-MeOTAD | Li-TFSI; TBP | DMF; DMSO >> IPA | 11.3
FA |  |  |  | 1 |  |  |  | Pb |  | 1 |  | Br | I |  | 0.45 | 2.55 |  | 100.0 >> 150.0 | 5.0 >> 20.0 | TiO2-c | 40 | Spiro-MeOTAD | Li-TFSI; TBP | DMF; DMSO >> IPA | 9.6
FA |  |  |  | 1 |  |  |  | Pb |  | 1 |  | Br | I |  | 0.45 | 2.55 |  | 100.0 >> 150.0 | 5.0 >> 20.0 | TiO2-c | 40 | Spiro-MeOTAD | Li-TFSI; TBP | DMF; DMSO >> IPA | 9.1
FA |  |  |  | 1 |  |  |  | Pb |  | 1 |  | Br | I |  | 0.45 | 2.55 |  | 100.0 >> 150.0 | 5.0 >> 20.0 | TiO2-c | 40 | Spiro-MeOTAD | Li-TFSI; TBP | DMF; DMSO >> IPA | 6
FA | MA |  |  | 0.85 | 0.15 |  |  | Pb |  | 1 |  | Br | I |  | 0.45 | 2.55 |  | 100 | 90 | TiO2-c ¦ TiO2-mp | 50.0 ¦ 200.0 | Spiro-MeOTAD | FK209; Li-TFSI; TBP | DMF; DMSO | 18.6
FA | MA |  |  | 0.85 | 0.15 |  |  | Pb |  | 1 |  | Br | I |  | 0.45 | 2.55 |  | 100 | 90 | TiO2-c ¦ TiO2-mp | 50.0 ¦ 200.0 | V950 | FK209; Li-TFSI; TBP | DMF; DMSO | 17.8
FA | MA |  |  | 0.85 | 0.15 |  |  | Pb |  | 1 |  | Br | I |  | 0.45 | 2.55 |  | 100 | 120 | TiO2-c ¦ TiO2-mp | nan ¦ 200.0 | Spiro-MeOTAD | Li-TFSI; TBP | DMF; DMSO | 19.38
FA | MA |  |  | 0.3 | 0.7 |  |  | Pb |  | 1 |  | I |  |  | 3 |  |  | 100 | 20 | TiO2-c ¦ TiO2-mp | nan ¦ 220.0 | Spiro-MeOTAD | FK209; Li-TFSI; TBP | DMF | 17.42
FA | MA |  |  | 0.3 | 0.7 |  |  | Pb |  | 1 |  | I |  |  | 3 |  |  | 100 | 20 | TiO2-c ¦ TiO2-mp | nan ¦ 220.0 | Spiro-MeOTAD | FK209; Li-TFSI; TBP | DMF | 17.61
FA | MA |  |  | 0.3 | 0.7 |  |  | Pb |  | 1 |  | I |  |  | 3 |  |  | 100 | 20 | TiO2-c ¦ TiO2-mp | nan ¦ 220.0 | Spiro-MeOTAD | FK209; Li-TFSI; TBP | DMF | 21
FA | MA |  |  | 0.75 | 0.25 |  |  | Pb |  | 1 |  | Br | I |  | 0.75 | 2.25 |  | 120 | 20 | SnO2-c | 50 | Spiro-MeOTAD | Li-TFSI; TBP | DMF; DMSO | 15.48
FA |  |  |  | 1 |  |  |  | Pb |  | 1 |  | I |  |  | 3 |  |  | 155 | 90 | TiO2-c ¦ TiO2-mp | nan ¦ 222.0 | Spiro-MeOTAD | Li-TFSI; TBP | DMF | 8.6
FA |  |  |  | 1 |  |  |  | Pb |  | 1 |  | I |  |  | 3 |  |  | 155 | 90 | TiO2-c ¦ TiO2-mp | nan ¦ 238.0 | Spiro-MeOTAD | Li-TFSI; TBP | DMF | 8.6
FA |  |  |  | 1 |  |  |  | Pb |  | 1 |  | I |  |  | 3 |  |  | 155 | 90 | TiO2-c ¦ TiO2-mp | nan ¦ 210.0 | Spiro-MeOTAD | Li-TFSI; TBP | DMF | 8.4
FA |  |  |  | 1 |  |  |  | Pb |  | 1 |  | I |  |  | 3 |  |  | 155 | 90 | TiO2-c ¦ TiO2-mp | nan ¦ 240.0 | Spiro-MeOTAD | Li-TFSI; TBP | DMF | 8.7
FA |  |  |  | 1 |  |  |  | Pb |  | 1 |  | I |  |  | 3 |  |  | 70; 100 >> 135 | 30.0; 3.0 >> 15.0 | ZnO-np | 20 | Spiro-MeOTAD | Li-TFSI; TBP | DMF >> IPA | 15
FA |  |  |  | 1 |  |  |  | Pb |  | 1 |  | I |  |  | 3 |  |  | 70; 100 >> 145 | 30.0; 3.0 >> 15.0 | ZnO-np | 20 | Spiro-MeOTAD | Li-TFSI; TBP | DMF >> IPA | 9.6
FA |  |  |  | 1 |  |  |  | Pb |  | 1 |  | I |  |  | 3 |  |  | 70; 100 >> 150 | 30.0; 3.0 >> 15.0 | ZnO-np | 20 | Spiro-MeOTAD | Li-TFSI; TBP | DMF >> IPA | 13.1
FA |  |  |  | 1 |  |  |  | Pb |  | 1 |  | I |  |  | 3 |  |  | 70 >> 100 | 30.0 >> 15.0 | ZnO-np | 20 | Spiro-MeOTAD | Li-TFSI; TBP | DMF >> IPA | 13
FA |  |  |  | 1 |  |  |  | Pb |  | 1 |  | I |  |  | 3 |  |  | 70; 70 >> 145 | 30.0; 3.0 >> 15.0 | ZnO-np | 20 | Spiro-MeOTAD | Li-TFSI; TBP | DMF >> IPA | 14.2
FA |  |  |  | 1 |  |  |  | Pb |  | 1 |  | I |  |  | 3 |  |  | 70; 100 >> 145 | 30.0; 3.0 >> 15.0 | ZnO-np | 20 | Spiro-MeOTAD | Li-TFSI; TBP | DMF >> IPA | 15.5
FA |  |  |  | 1 |  |  |  | Pb |  | 1 |  | I |  |  | 3 |  |  | 70; 130 >> 145 | 30.0; 3.0 >> 15.0 | ZnO-np | 20 | Spiro-MeOTAD | Li-TFSI; TBP | DMF >> IPA | 15.3
FA | MA |  |  | 0.2 | 0.8 |  |  | Pb |  | 1 |  | I |  |  | 3 |  |  | 100.0 >> 100.0 | 10.0 >> 15.0 | TiO2-c ¦ TiO2-mp | 25.0 ¦ 200.0 | Spiro-MeOTAD | FK209; Li-TFSI; TBP | DMSO >> none | 21.25
FA | MA |  |  | 0.85 | 0.15 |  |  | Pb |  | 1 |  | Br | I |  | 0.45 | 2.55 |  | 150 | 15 | TiO2-c ¦ CsPbCl3-QDs | 50.0 ¦ nan | Spiro-MeOTAD | Li-TFSI; TBP | DMF; DMSO | 18.62
FA | MA |  |  | 0.85 | 0.15 |  |  | Pb |  | 1 |  | Br | I |  | 0.45 | 2.55 |  | 150 | 15 | TiO2-c ¦ CsPbCl3-QDs | 50.0 ¦ nan | Spiro-MeOTAD | Li-TFSI; TBP | DMF; DMSO | 16.2
FA | MA |  |  | 0.85 | 0.15 |  |  | Pb |  | 1 |  | Br | I |  | 0.45 | 2.55 |  | 150 | 15 | TiO2-c ¦ CsPbCl3-QDs | 50.0 ¦ nan | Spiro-MeOTAD | Li-TFSI; TBP | DMF; DMSO | 19.82
FA | MA |  |  | 0.85 | 0.15 |  |  | Pb |  | 1 |  | Br | I |  | 0.45 | 2.55 |  | 150 | 15 | TiO2-c ¦ CsPbBr3-QDs | 50.0 ¦ nan | Spiro-MeOTAD | Li-TFSI; TBP | DMF; DMSO | 19.46
FA | MA |  |  | 0.85 | 0.15 |  |  | Pb |  | 1 |  | Br | I |  | 0.45 | 2.55 |  | 150 | 15 | TiO2-c ¦ CsPbI3-QDs | 50.0 ¦ nan | Spiro-MeOTAD | Li-TFSI; TBP | DMF; DMSO | 18.24
FA | MA |  |  | 0.85 | 0.15 |  |  | Pb |  | 1 |  | Br | I |  | 0.45 | 2.55 |  | 150 | 15 | TiO2-c | 50 | Spiro-MeOTAD | Li-TFSI; TBP | DMF; DMSO | 17.1
FA | MA |  |  | 0.85 | 0.15 |  |  | Pb |  | 1 |  | Br | I |  | 0.45 | 2.55 |  | 150 | 10 | TiO2-c ¦ TiO2-mp | 30.0 ¦ 150.0 | Spiro-MeOTAD | Li-TFSI; TBP | DMF; DMSO | 17.8
FA | MA |  |  | 0.85 | 0.15 |  |  | Pb |  | 1 |  | Br | I |  | 0.45 | 2.55 |  | 150 | 10 | TiO2-c ¦ TiO2-mp | 30.0 ¦ 150.0 | TDAB | Li-TFSI; TBP | DMF; DMSO | 13.6
FA | MA |  |  | 0.85 | 0.15 |  |  | Pb |  | 1 |  | Br | I |  | 0.45 | 2.55 |  | 150 | 10 | TiO2-c ¦ TiO2-mp | 30.0 ¦ 150.0 | TDAC | Li-TFSI; TBP | DMF; DMSO | 11.5
FA |  |  |  | 1 |  |  |  | Pb |  | 1 |  | I |  |  | 3 |  |  | 100 >> 150 | 10.0 >> 15.0 | TiO2-c | 60 | Spiro-MeOTAD | Li-TFSI; TBP | DMF >> IPA | 8
FA |  |  |  | 1 |  |  |  | Pb |  | 1 |  | I |  |  | 3 |  |  | 100 >> 150 | 10.0 >> 15.0 | TiO2-c | 60 | Spiro-MeOTAD | Li-TFSI; TBP | DMF >> IPA | 8.98
FA |  |  |  | 1 |  |  |  | Pb |  | 1 |  | I |  |  | 3 |  |  | 100 >> 150 | 10.0 >> 15.0 | TiO2-c | 60 | Spiro-MeOTAD | Li-TFSI; TBP | DMF >> IPA | 10.7
FA |  |  |  | 1 |  |  |  | Pb |  | 1 |  | I |  |  | 3 |  |  | 100 >> 150 | 10.0 >> 15.0 | TiO2-c | 60 | Spiro-MeOTAD | Li-TFSI; TBP | DMF >> IPA | 12.17
FA |  |  |  | 1 |  |  |  | Pb |  | 1 |  | I |  |  | 3 |  |  | 100 >> 150 | 10.0 >> 15.0 | TiO2-c | 60 | Spiro-MeOTAD | Li-TFSI; TBP | DMF >> IPA | 10.38
FA |  |  |  | 1 |  |  |  | Pb |  | 1 |  | I |  |  | 3 |  |  | 100 >> 150 | 10.0 >> 15.0 | TiO2-c | 60 | Spiro-MeOTAD | Li-TFSI; TBP | DMF >> IPA | 11.47
FA |  |  |  | 1 |  |  |  | Pb |  | 1 |  | I |  |  | 3 |  |  | 100 >> 150 | 10.0 >> 15.0 | TiO2-c | 60 | Spiro-MeOTAD | Li-TFSI; TBP | DMF >> IPA | 9.73
FA |  |  |  | 1 |  |  |  | Pb |  | 1 |  | I |  |  | 3 |  |  | 100 >> 150 | 10.0 >> 15.0 | TiO2-c | 60 | Spiro-MeOTAD | Li-TFSI; TBP | DMF >> IPA | 11.37
FA |  |  |  | 1 |  |  |  | Pb |  | 1 |  | I |  |  | 3 |  |  | 100 >> 150 | 10.0 >> 15.0 | TiO2-c | 60 | Spiro-MeOTAD | Li-TFSI; TBP | DMF >> IPA | 7.82
FA |  |  |  | 1 |  |  |  | Pb |  | 1 |  | I |  |  | 3 |  |  | 100 >> 150 | 10.0 >> 15.0 | TiO2-c | 60 | Spiro-MeOTAD | Li-TFSI; TBP | DMF >> IPA | 10.11
FA | MA |  |  | 0.85 | 0.15 |  |  | Pb |  | 1 |  | Br | I |  | 0.45 | 2.55 |  | 120 | 45 | SnO2-c | 10 | Spiro-MeOTAD | Li-TFSI; TBP | DMF; DMSO | 15.8
FA | MA |  |  | 0.85 | 0.15 |  |  | Pb |  | 1 |  | Br | I |  | 0.45 | 2.55 |  | 120 | 45 | SnO2-c | 20 | Spiro-MeOTAD | Li-TFSI; TBP | DMF; DMSO | 17.8
FA | MA |  |  | 0.85 | 0.15 |  |  | Pb |  | 1 |  | Br | I |  | 0.45 | 2.55 |  | 120 | 45 | SnO2-c | 30 | Spiro-MeOTAD | Li-TFSI; TBP | DMF; DMSO | 15.9
FA | MA |  |  | 0.85 | 0.15 |  |  | Pb |  | 1 |  | Br | I |  | 0.45 | 2.55 |  | 120 | 45 | SnO2-c | 40 | Spiro-MeOTAD | Li-TFSI; TBP | DMF; DMSO | 14.1
FA | MA |  |  | 0.75 | 0.25 |  |  | Pb |  | 1 |  | I |  |  | 3 |  |  | 60.0 >> 140.0 | Unknown >> 10.0 | TiO2-c ¦ TiO2-mp | 30.0 ¦ 300.0 | Spiro-MeOTAD | Li-TFSI; TBP | DMF >> IPA | 15.51
FA | MA |  |  | 0.95 | 0.05 |  |  | Pb |  | 1 |  | Br | I |  | 0.15 | 2.85 |  | 150 | 10 | EG-PEDOT:PSS ¦ Ti ¦ SnO2-c ¦ TiO2-c | nan ¦ 6.0 ¦ nan ¦ nan | Spiro-MeOTAD | FK209; Li-TFSI; TBP | DMF; DMSO | 12.7
FA | MA |  |  | 0.75 | 0.25 |  |  | Pb |  | 1 |  | Br | I |  | 0.24 | 2.76 |  | 150; 100 | 10.0; 30.0 | TiO2-c | 20 | dly-1 | Li-TFSI; TBP | DMF; DMSO | 16.94
FA | MA |  |  | 0.75 | 0.25 |  |  | Pb |  | 1 |  | Br | I |  | 0.24 | 2.76 |  | 150; 100 | 10.0; 30.0 | TiO2-c | 20 | dly-2 | Li-TFSI; TBP | DMF; DMSO | 18.09
FA | MA |  |  | 0.75 | 0.25 |  |  | Pb |  | 1 |  | Br | I |  | 0.24 | 2.76 |  | 150; 100 | 10.0; 30.0 | TiO2-c | 20 | Spiro-MeOTAD | Li-TFSI; TBP | DMF; DMSO | 16
FA | MA |  |  | 0.75 | 0.25 |  |  | Pb |  | 1 |  | Br | I |  | 0.24 | 2.76 |  | 150; 100 | 10.0; 30.0 | TiO2-c | 20 | Spiro-MeOTAD | Li-TFSI; TBP | DMF; DMSO | 19.44
FA | MA |  |  | 0.75 | 0.25 |  |  | Pb |  | 1 |  | Br | I |  | 0.24 | 2.76 |  | 150; 100 | 10.0; 30.0 | TiO2-c | 20 | dly-1 | Li-TFSI; TBP | DMF; DMSO | 16.94
FA | MA |  |  | 0.75 | 0.25 |  |  | Pb |  | 1 |  | Br | I |  | 0.24 | 2.76 |  | 150; 100 | 10.0; 30.0 | TiO2-c | 20 | dly-2 | Li-TFSI; TBP | DMF; DMSO | 18.09
FA | MA |  |  | 0.75 | 0.25 |  |  | Pb |  | 1 |  | Br | I |  | 0.24 | 2.76 |  | 150; 100 | 10.0; 30.0 | TiO2-c | 20 | Spiro-MeOTAD | Li-TFSI; TBP | DMF; DMSO | 19.44
FA |  |  |  | 1 |  |  |  | Pb |  | 1 |  | I |  |  | 3 |  |  | 170 | 10 | TiO2-c | 30 | Spiro-MeOTAD | Li-TFSI; TBP | DMF | 12.21
FA | MA |  |  | 0.85 | 0.15 |  |  | Pb |  | 1 |  | Br | I |  | 0.45 | 2.55 |  | 100 | 60 | TiO2-c ¦ TiO2-mp | nan ¦ 200.0 | X2 | FK209; Li-TFSI; TBP | DMF; DMSO | 15.45
FA | MA |  |  | 0.85 | 0.15 |  |  | Pb |  | 1 |  | Br | I |  | 0.45 | 2.55 |  | 100 | 60 | TiO2-c ¦ TiO2-mp | nan ¦ 200.0 | X21 | FK209; Li-TFSI; TBP | DMF; DMSO | 17.33
FA | MA |  |  | 0.85 | 0.15 |  |  | Pb |  | 1 |  | Br | I |  | 0.45 | 2.55 |  | 100 | 60 | TiO2-c ¦ TiO2-mp | nan ¦ 200.0 | X22 | FK209; Li-TFSI; TBP | DMF; DMSO | 14.6
FA | MA |  |  | 0.85 | 0.15 |  |  | Pb |  | 1 |  | Br | I |  | 0.45 | 2.55 |  | 100 | 60 | TiO2-c ¦ TiO2-mp | nan ¦ 200.0 | X23 | FK209; Li-TFSI; TBP | DMF; DMSO | 12.31
FA | MA |  |  | 0.81 | 0.15 |  |  | Pb |  | 1 |  | Br | I |  | 0.45 | 2.51 |  | 100 | 60 | TiO2-c ¦ TiO2-mp | 30.0 ¦ 180.0 | Spiro-MeOTAD | FK209; Li-TFSI; TBP | DMF; DMSO | 17.2
FA | MA |  |  | 0.85 | 0.15 |  |  | Pb |  | 1 |  | Br | I |  | 0.45 | 2.55 |  | 100 | 10 | TiO2-c ¦ TiO2-mp | 30.0 ¦ 150.0 | Spiro-MeOTAD | Li-TFSI; TBP | DMF; DMSO | 18.57
FA | MA |  |  | 0.85 | 0.15 |  |  | Pb |  | 1 |  | Br | I |  | 0.45 | 2.55 |  | 100 | 10 | TiO2-c ¦ TiO2-mp | 60.0 ¦ 100.0 | PTAA | Li-TFSI; TBP | DMF; DMSO | 18.4
FA | MA |  |  | 0.85 | 0.15 |  |  | Pb |  | 1 |  | Br | I |  | 0.45 | 2.55 |  | 25.0 >> 100.0 | 10.0 >> 60.0 | TiO2-c ¦ TiO2-mp | 15.0 ¦ nan | Spiro-MeOTAD | Li-TFSI; TBP | acetonitrile; DMSO >> IPA | 15.46
FA | MA |  |  | 0.85 | 0.15 |  |  | Pb |  | 1 |  | Br | I |  | 0.45 | 2.55 |  | 100 | 30 | TiO2-c ¦ TiO2-mp | nan ¦ 200.0 | IDT1 | Li-TFSI; TBP | DMF; DMSO | 18.51
FA | MA |  |  | 0.85 | 0.15 |  |  | Pb |  | 1 |  | Br | I |  | 0.45 | 2.55 |  | 100 | 30 | TiO2-c ¦ TiO2-mp | nan ¦ 200.0 | IDT2 | Li-TFSI; TBP | DMF; DMSO | 15.36
FA | MA |  |  | 0.85 | 0.15 |  |  | Pb |  | 1 |  | Br | I |  | 0.45 | 2.55 |  | 160 | 45 | TiO2-c ¦ TiO2-mp | 40.0 ¦ 150.0 | PVK | NPh2O2C2H6 | DMF; DMSO | 15.98
FA | MA |  |  | 0.85 | 0.15 |  |  | Pb |  | 1 |  | Br | I |  | 0.45 | 2.55 |  | 160 | 45 | TiO2-c ¦ TiO2-mp | 40.0 ¦ 150.0 | PVK | NPh2O2C2H6 | DMF; DMSO | 16.71
FA | MA |  |  | 0.25 | 0.75 |  |  | Sn |  | 1 |  | I |  |  | 3 |  |  | 100 | 10 | TiO2-c ¦ TiO2-mp | nan ¦ 400.0 | Spiro-MeOTAD | Li-TFSI; TBP | DMF; DMSO | 2.95
FA | MA |  |  | 0.5 | 0.5 |  |  | Sn |  | 1 |  | I |  |  | 3 |  |  | 100 | 10 | TiO2-c ¦ TiO2-mp | nan ¦ 400.0 | Spiro-MeOTAD | Li-TFSI; TBP | DMF; DMSO | 4.07
FA |  |  |  | 0.75 |  |  |  | Sn |  | 0.25 |  | I |  |  | 3 |  |  | 100 | 10 | TiO2-c ¦ TiO2-mp | nan ¦ 400.0 | Spiro-MeOTAD | Li-TFSI; TBP | DMF; DMSO | 5.37
FA |  |  |  | 1 |  |  |  | Sn |  | 1 |  | I |  |  | 3 |  |  | 100 | 10 | TiO2-c ¦ TiO2-mp | nan ¦ 400.0 | Spiro-MeOTAD | Li-TFSI; TBP | DMF; DMSO | 3.67
FA | MA |  |  | 0.85 | 0.15 |  |  | Pb |  | 1 |  | Br | I |  | 0.45 | 2.55 |  | 100 | 10 | ZnO-np | 70 | NiO-c ¦ NiO-mp | Cu ¦ Ag; Cu | DMF; DMSO | 19.34
FA | MA |  |  | 0.85 | 0.15 |  |  | Pb |  | 1 |  | Br | I |  | 0.45 | 2.55 |  | 100 | 10 | ZnO-np | 70 | NiO-c ¦ NiO-mp | Cu ¦ Ag; Cu | DMF; DMSO | 17.98
FA | MA |  |  | 0.85 | 0.15 |  |  | Pb |  | 1 |  | Br | I |  | 0.45 | 2.55 |  | 100 | 10 | ZnO-mp ¦ ZnO-np | nan ¦ 70.0 | NiO-c ¦ NiO-mp | Cu ¦ Ag; Cu | DMF; DMSO | 21.11
FA | MA |  |  | 0.85 | 0.15 |  |  | Pb |  | 1 |  | Br | I |  | 0.45 | 2.55 |  | 100 | 10 | ZnO-mp ¦ ZnO-np | nan ¦ 70.0 | NiO-c ¦ NiO-mp | Cu ¦ Ag; Cu | DMF; DMSO | 20.01
FA | MA |  |  | 0.85 | 0.15 |  |  | Pb |  | 1 |  | Br | I |  | 0.45 | 2.55 |  | 90 | 60 | TiO2-c ¦ TiO2-mp | 30.0 ¦ 150.0 | KR122 | FK209; Li-TFSI; TBP | DMF; DMSO | 9
FA | MA |  |  | 0.85 | 0.15 |  |  | Pb |  | 1 |  | Br | I |  | 0.45 | 2.55 |  | 90 | 60 | TiO2-c ¦ TiO2-mp | 30.0 ¦ 150.0 | KR131 | FK209; Li-TFSI; TBP | DMF; DMSO | 18.3
FA | MA |  |  | 0.85 | 0.15 |  |  | Pb |  | 1 |  | Br | I |  | 0.45 | 2.55 |  | 90 | 60 | TiO2-c ¦ TiO2-mp | 30.0 ¦ 150.0 | KR133 | FK209; Li-TFSI; TBP | DMF; DMSO | 16.8
FA | MA |  |  | 0.85 | 0.15 |  |  | Pb |  | 1 |  | Br | I |  | 0.45 | 2.55 |  | 90 | 60 | TiO2-c ¦ TiO2-mp | 30.0 ¦ 150.0 | KR145 | FK209; Li-TFSI; TBP | DMF; DMSO | 11.9
FA | MA |  |  | 0.85 | 0.15 |  |  | Pb |  | 1 |  | Br | I |  | 0.45 | 2.55 |  | 90 | 60 | TiO2-c ¦ TiO2-mp | 30.0 ¦ 150.0 | Spiro-MeOTAD | FK209; Li-TFSI; TBP | DMF; DMSO | 17.9
FA | MA |  |  | 0.85 | 0.15 |  |  | Pb |  | 1 |  | Br | I |  | 0.45 | 2.55 |  | 100 | 15 | PCBM-60 | 50 | NiO-c | Li; Mg | DMSO | 18.21
FA | MA |  |  | 0.85 | 0.15 |  |  | Pb |  | 1 |  | Br | I |  | 0.45 | 2.55 |  | 100 | 15 | PCBM-60 | 50 | NiO-c | Li; Mg | DMSO | 18.3
FA | MA |  |  | 0.83 | 0.17 |  |  | Pb |  | 1 |  | Br | I |  | 0.5 | 2.5 |  | 100 | 60 | Nb2O5-c ¦ Nb2O5-mp | 100.0 ¦ 600.0 | Spiro-MeOTAD | Li-TFSI; TBP | DMF; DMSO | 17.4
FA | MA |  |  | 0.83 | 0.17 |  |  | Pb |  | 1 |  | Br | I |  | 0.5 | 2.5 |  | 100 | 60 | Nb2O5-c | 100 | Spiro-MeOTAD | Li-TFSI; TBP | DMF; DMSO | 18.2
FA | MA |  |  | 0.83 | 0.17 |  |  | Pb |  | 1 |  | Br | I |  | 0.5 | 2.5 |  | 100 | 60 | Nb2O5-c | 200 | Spiro-MeOTAD | Li-TFSI; TBP | DMF; DMSO | 16.7
FA | MA |  |  | 0.83 | 0.17 |  |  | Pb |  | 1 |  | Br | I |  | 0.5 | 2.5 |  | 100 | 60 | Nb2O5-c | 100 | Spiro-MeOTAD | Li-TFSI; TBP | DMF; DMSO | 19.2
FA | MA |  |  | 0.83 | 0.17 |  |  | Pb |  | 1 |  | Br | I |  | 0.5 | 2.5 |  | 100 | 60 | Nb2O5-c | 50 | Spiro-MeOTAD | Li-TFSI; TBP | DMF; DMSO | 18.6
FA | MA |  |  | 0.85 | 0.15 |  |  | Pb |  | 1 |  | Br | I |  | 0.45 | 2.55 |  | 100 | 10 | TiO2-c | 20 | Spiro-MeOTAD | Li-TFSI | DMF; DMSO | 19.9
FA | MA |  |  | 0.85 | 0.15 |  |  | Pb |  | 1 |  | Br | I |  | 0.45 | 2.55 |  | 100 | 10 | TiO2-c | 20 | Spiro-MeOTAD | Li-TFSI | DMF; DMSO | 16.8
FA | MA |  |  | 0.95 | 0.05 |  |  | Pb |  | 1 |  | Br | I |  | 0.15 | 2.85 |  | 65.0; 135.0 | 1.0; 1.0 | nTi-MOF | 20 | Spiro-MeOTAD | Li-TFSI; TBP | DMF; DMSO | 16.41
FA | MA |  |  | 0.95 | 0.05 |  |  | Pb |  | 1 |  | Br | I |  | 0.15 | 2.85 |  | 65.0; 135.0 | 1.0; 1.0 | nTi-MOF ¦ PCBM-60 | 20.0 ¦ nan | Spiro-MeOTAD | Li-TFSI; TBP | DMF; DMSO | 18.94
FA | MA |  |  | 0.95 | 0.05 |  |  | Pb |  | 1 |  | Br | I |  | 0.15 | 2.85 |  | 65.0; 135.0 | 1.0; 1.0 | nTi-MOF ¦ PCBM-60 | 20.0 ¦ nan | Spiro-MeOTAD | Li-TFSI; TBP | DMF; DMSO | 17.43
FA | MA |  |  | 0.95 | 0.05 |  |  | Pb |  | 1 |  | Br | I |  | 0.15 | 2.85 |  | 65.0; 135.0 | 1.0; 1.0 | TiO2-c | 50 | Spiro-MeOTAD | Li-TFSI; TBP | DMF; DMSO | 14.15
FA | MA |  |  | 0.95 | 0.05 |  |  | Pb |  | 1 |  | Br | I |  | 0.15 | 2.85 |  | 65.0; 135.0 | 1.0; 1.0 | TiO2-c ¦ PCBM-60 | 50.0 ¦ nan | Spiro-MeOTAD | Li-TFSI; TBP | DMF; DMSO | 15.82
FA | MA |  |  | 0.95 | 0.05 |  |  | Pb |  | 1 |  | Br | I |  | 0.15 | 2.85 |  | 130 | 10 | TiO2-c | 70 | PTAA | Li-TFSI; TBP | DMF; DMSO | 17.03
FA | MA |  |  | 0.95 | 0.05 |  |  | Pb |  | 1 |  | Br | I |  | 0.15 | 2.85 |  | 130 | 10 | TiO2-c | 70 | PTAA | Li-TFSI; TBP | DMF; DMSO | 17.03
FA | MA |  |  | 0.95 | 0.05 |  |  | Pb |  | 1 |  | Br | I |  | 0.15 | 2.85 |  | 130 | 10 | TiO2-c ¦ SnO2-c | 70.0 ¦ 10.0 | PTAA | Li-TFSI; TBP | DMF; DMSO | 20.1
FA | MA |  |  | 0.95 | 0.05 |  |  | Pb |  | 1 |  | Br | I |  | 0.15 | 2.85 |  | 130 | 10 | TiO2-c ¦ SnO2-c | 70.0 ¦ 10.0 | PTAA | Li-TFSI; TBP | DMF; DMSO | 20.1
FA | MA |  |  | 0.95 | 0.05 |  |  | Pb |  | 1 |  | Br | I |  | 0.15 | 2.85 |  | 130 | 10 | TiO2-c | 70 | PTAA | Li-TFSI; TBP | DMF; DMSO | 17.03
FA | MA |  |  | 0.95 | 0.05 |  |  | Pb |  | 1 |  | Br | I |  | 0.15 | 2.85 |  | 130 | 10 | TiO2-c ¦ SnO2-c | 70.0 ¦ 10.0 | PTAA | Li-TFSI; TBP | DMF; DMSO | 20.98
FA | MA |  |  | 0.95 | 0.05 |  |  | Pb |  | 1 |  | Br | I |  | 0.15 | 2.85 |  | 130 | 10 | TiO2-c | 70 | PTAA | Li-TFSI; TBP | DMF; DMSO | 17.03
FA | MA |  |  | 0.95 | 0.05 |  |  | Pb |  | 1 |  | Br | I |  | 0.15 | 2.85 |  | 130 | 10 | TiO2-c ¦ SnO2-c | 70.0 ¦ 10.0 | PTAA | Li-TFSI; TBP | DMF; DMSO | 20.98
FA |  |  |  | 1 |  |  |  | Pb |  | 1 |  | I |  |  | 3 |  |  | 100 | 5 | TiO2-c ¦ TiO2-mp | 30.0 ¦ 30.0 | Spiro-MeOTAD | Li-TFSI; TBP | DMF | 10.4
FA | MA |  |  | 0.87 | 0.13 |  |  | Pb |  | 1 |  | Br | I |  | 0.39 | 2.61 |  | 150 | 20 | SnO2-np | 250 | Spiro-MeOTAD | Li-TFSI; TBP | DMF; DMSO | 18.86
FA | MA |  |  | 0.87 | 0.13 |  |  | Pb |  | 1 |  | Br | I |  | 0.39 | 2.61 |  | 150 | 20 | SnO2-np | 250 | Spiro-MeOTAD | Li-TFSI; TBP | DMF; DMSO | 20.11
FA | MA |  |  | 0.83 | 0.17 |  |  | Pb |  | 1 |  | I |  |  | 3 |  |  | 70.0 >> 100.0 | 10.0 >> 20.0 | TiO2-c ¦ TiO2-mp | 50.0 ¦ 150.0 | Spiro-MeOTAD | Li-TFSI; TBP | DMF; DMSO >> IPA | 15.82
FA | MA |  |  | 0.83 | 0.17 |  |  | Pb |  | 1 |  | I |  |  | 3 |  |  | 70.0 >> 100.0 | 10.0 >> 20.0 | TiO2-c ¦ TiO2-mp | 50.0 ¦ 150.0 | Spiro-MeOTAD | Li-TFSI; TBP | DMF; DMSO >> IPA | 17.31
FA | MA |  |  | 0.85 | 0.15 |  |  | Pb |  | 1 |  | Br | I |  | 0.45 | 2.55 |  | 150 | 10 | TiO2-c | 40 | Spiro-MeOTAD | FK209; Li-TFSI; TBP | DMF; DMSO | 16.71
FA | MA |  |  | 0.85 | 0.15 |  |  | Pb |  | 1 |  | Br | I |  | 0.45 | 2.55 |  | 150 | 10 | TiO2-c ¦ TiO2-nw | 40.0 ¦ nan | Spiro-MeOTAD | FK209; Li-TFSI; TBP | DMF; DMSO | 18.31
FA | MA |  |  | 0.85 | 0.15 |  |  | Pb |  | 1 |  | Br | I |  | 0.45 | 2.55 |  | 150 | 10 | TiO2-c ¦ TiO2-nw | 40.0 ¦ nan | Spiro-MeOTAD | FK209; Li-TFSI; TBP | DMF; DMSO | 19.86
FA | MA |  |  | 0.4 | 0.6 |  |  | Pb |  | 1 |  | I |  |  | 3 |  |  | 100 | Unknown | TiO2-c ¦ TiO2-mp | 50.0 ¦ nan | Spiro-MeOTAD | FK209; Li-TFSI; TBP | DMF; DMSO | 18.05
FA | MA |  |  | 0.85 | 0.15 |  |  | Pb |  | 1 |  | Br | I |  | 0.45 | 2.55 |  | 100 | 50 | TiO2-c ¦ TiO2-mp | 70.0 ¦ 180.0 | Spiro-MeOTAD | FK209; Li-TFSI; TBP | DMF; DMSO | 1.47
FA | MA |  |  | 0.85 | 0.15 |  |  | Pb |  | 1 |  | Br | I |  | 0.45 | 2.55 |  | 100 | 50 | TiO2-c ¦ TiO2-mp | 70.0 ¦ 180.0 | Spiro-MeOTAD | FK209; Li-TFSI; TBP | DMF; DMSO | 5.63
FA | MA |  |  | 0.85 | 0.15 |  |  | Pb |  | 1 |  | Br | I |  | 0.45 | 2.55 |  | 100 | 50 | TiO2-c ¦ TiO2-mp | 70.0 ¦ 180.0 | Spiro-MeOTAD | FK209; Li-TFSI; TBP | DMF; DMSO | 17.75
FA | MA |  |  | 0.85 | 0.15 |  |  | Pb |  | 1 |  | Br | I |  | 0.45 | 2.55 |  | 100 | 50 | TiO2-c ¦ TiO2-mp | 70.0 ¦ 180.0 | Spiro-MeOTAD | FK209; Li-TFSI; TBP | DMF; DMSO | 10.13
FA | MA |  |  | 0.85 | 0.15 |  |  | Pb |  | 1 |  | Br | I |  | 0.45 | 2.55 |  | 100 | 50 | TiO2-c ¦ TiO2-mp | 70.0 ¦ 180.0 | Spiro-MeOTAD | FK209; Li-TFSI; TBP | DMF; DMSO | 17.1
FA | MA |  |  | 0.85 | 0.15 |  |  | Pb |  | 1 |  | Br | I |  | 0.45 | 2.55 |  | 100 | 50 | TiO2-c ¦ TiO2-mp | 70.0 ¦ 180.0 | Spiro-MeOTAD | FK209; Li-TFSI; TBP | DMF; DMSO | 17.41
FA | MA |  |  | 0.85 | 0.15 |  |  | Pb |  | 1 |  | Br | I |  | 0.45 | 2.55 |  | 100 | 50 | TiO2-c ¦ TiO2-mp | 70.0 ¦ 180.0 | Spiro-MeOTAD | FK209; Li-TFSI; TBP | DMF; DMSO | 17.34
FA | MA |  |  | 0.85 | 0.15 |  |  | Pb |  | 1 |  | Br | I |  | 0.45 | 2.55 |  | 100 | 50 | TiO2-c ¦ TiO2-mp | 70.0 ¦ 180.0 | Spiro-MeOTAD | FK209; Li-TFSI; TBP | DMF; DMSO | 16.99
FA | MA |  |  | 0.9 | 0.1 |  |  | Pb |  | 1 |  | Br | I |  | 0.1 | 2.9 |  | 70.0 >> 150.0 | 1.0 >> 15.0 | TiO2-c | 50 | Spiro-MeOTAD | FK209; Li-TFSI; TBP | DMF; DMSO >> IPA | 18.6
FA | MA |  |  | 0.9 | 0.1 |  |  | Pb |  | 1 |  | Br | I |  | 0.1 | 2.9 |  | 70.0 >> 150.0 | 1.0 >> 15.0 | TiO2-c | 50 | Spiro-MeOTAD | FK209; Li-TFSI; TBP | DMF; DMSO >> IPA | 19.9
FA | MA |  |  | 0.9 | 0.1 |  |  | Pb |  | 1 |  | Br | I |  | 0.1 | 2.9 |  | 70.0 >> 150.0 | 1.0 >> 15.0 | TiO2-c | 50 | Spiro-MeOTAD | FK209; Li-TFSI; TBP | DMF; DMSO >> IPA | 20.4
FA | MA |  |  | 0.9 | 0.1 |  |  | Pb |  | 1 |  | Br | I |  | 0.1 | 2.9 |  | 70.0 >> 150.0 | 1.0 >> 15.0 | TiO2-c | 50 | Spiro-MeOTAD | FK209; Li-TFSI; TBP | DMF; DMSO >> IPA | 18.8
FA | MA |  |  | 0.9 | 0.1 |  |  | Pb |  | 1 |  | Br | I |  | 0.1 | 2.9 |  | 70.0 >> 150.0 | 1.0 >> 15.0 | TiO2-c | 50 | Spiro-MeOTAD | FK209; Li-TFSI; TBP | DMF; DMSO >> IPA | 18.7
FA | MA |  |  | 0.9 | 0.1 |  |  | Pb |  | 1 |  | Br | I |  | 0.1 | 2.9 |  | 70.0 >> 150.0 | 1.0 >> 15.0 | TiO2-c | 50 | Spiro-MeOTAD | FK209; Li-TFSI; TBP | DMF; DMSO >> IPA | 20.6
FA | MA |  |  | 0.9 | 0.1 |  |  | Pb |  | 1 |  | Br | I |  | 0.1 | 2.9 |  | 70.0 >> 150.0 | 1.0 >> 15.0 | TiO2-c | 50 | Spiro-MeOTAD | FK209; Li-TFSI; TBP | DMF; DMSO >> IPA | 17.7
FA | MA |  |  | 0.9 | 0.1 |  |  | Pb |  | 1 |  | Br | I |  | 0.1 | 2.9 |  | 70.0 >> 150.0 | 1.0 >> 15.0 | TiO2-c | 80 | Spiro-MeOTAD | FK209; Li-TFSI; TBP | DMF; DMSO >> IPA | 18.3
FA |  |  |  | 1 |  |  |  | Pb |  | 1 |  | I |  |  | 3 |  |  | 50; 150 | 3.0; 30.0 | TiO2-c | 60 | Spiro-MeOTAD | Li-TFSI; TBP | DMF; DMSO | 9.96
FA |  |  |  | 1 |  |  |  | Pb |  | 1 |  | I |  |  | 3 |  |  | 50; 150 | 3.0; 30.0 | TiO2-c | 60 | Spiro-MeOTAD | Li-TFSI; TBP | DMF; DMSO | 12.79
FA |  |  |  | 1 |  |  |  | Pb |  | 1 |  | I |  |  | 3 |  |  | 50; 150 | 3.0; 30.0 | TiO2-c | 60 | Spiro-MeOTAD | Li-TFSI; TBP | DMF; DMSO | 12.93
FA |  |  |  | 1 |  |  |  | Pb |  | 1 |  | I |  |  | 3 |  |  | 50; 150 | 3.0; 30.0 | TiO2-c | 60 | Spiro-MeOTAD | Li-TFSI; TBP | DMF; DMSO | 12.16
FA |  |  |  | 1 |  |  |  | Pb |  | 1 |  | I |  |  | 3 |  |  | 50; 150 | 3.0; 30.0 | TiO2-c | 60 | Spiro-MeOTAD | Li-TFSI; TBP | DMF; DMSO | 11.23
FA |  |  |  | 1 |  |  |  | Pb |  | 1 |  | I |  |  | 3 |  |  | 50; 150 | 3.0; 30.0 | TiO2-c | 60 | Spiro-MeOTAD | Li-TFSI; TBP | DMF; DMSO | 8.17
FA |  |  |  | 1 |  |  |  | Pb |  | 1 |  | I |  |  | 3 |  |  | 50; 150 | 3.0; 30.0 | TiO2-c | 60 | Spiro-MeOTAD | Li-TFSI; TBP | DMF; DMSO | 11.5
FA |  |  |  | 1 |  |  |  | Pb |  | 1 |  | I |  |  | 3 |  |  | 50; 150 | 3.0; 30.0 | TiO2-c | 60 | Spiro-MeOTAD | Li-TFSI; TBP | DMF; DMSO | 13.6
FA | MA |  |  | 0.85 | 0.15 |  |  | Pb |  | 1 |  | Br | I |  | 0.45 | 2.55 |  | 100 | 60 | TiO2-c | 20 | PTAA | Li-TFSI; TBP | DMF; DMSO | 11.13
FA | MA |  |  | 0.85 | 0.15 |  |  | Pb |  | 1 |  | Br | I |  | 0.45 | 2.55 |  | 100 | 60 | SnO2-c | 100 | PTAA | Li-TFSI; TBP | DMF; DMSO | 16.36
FA | MA |  |  | 0.85 | 0.15 |  |  | Pb |  | 1 |  | Br | I |  | 0.45 | 2.55 |  | 100 | 60 | TiO2-c ¦ SnO2-c | 5.0 ¦ 20.0 | PTAA | Li-TFSI; TBP | DMF; DMSO | 19.44
FA | MA |  |  | 0.85 | 0.15 |  |  | Pb |  | 1 |  | Br | I |  | 0.45 | 2.55 |  | 100 | 60 | TiO2-c ¦ SnO2-c | 5.0 ¦ 20.0 | PTAA | Li-TFSI; TBP | DMF; DMSO | 18.1
FA | MA |  |  | 0.85 | 0.15 |  |  | Pb |  | 1 |  | Br | I |  | 0.45 | 2.55 |  | 100 | 60 | TiO2-c ¦ SnO2-c | 5.0 ¦ 20.0 | PTAA | Li-TFSI; TBP | DMF; DMSO | 19.8
FA | MA |  |  | 0.98 | 0.02 |  |  | Pb |  | 1 |  | Br | I |  | 0.06 | 2.94 |  | 100 | 90 | TiO2-c ¦ TiO2-mp | nan ¦ 200.0 | Spiro-MeOTAD | Li-TFSI; TBP | DMF; DMSO | 16.87
FA | MA |  |  | 0.85 | 0.15 |  |  | Pb |  | 1 |  | Br | I |  | 0.45 | 2.55 |  | 100 | 60 | TiO2-c ¦ TiO2-mp | nan ¦ 180.0 | Spiro-MeOTAD | FK209; Li-TFSI; TBP | DMF; DMSO | 18.25
FA | MA |  |  | 0.85 | 0.15 |  |  | Pb |  | 1 |  | Br | I |  | 0.45 | 2.55 |  | 100 | 60 | TiO2-c ¦ TiO2-mp | nan ¦ 180.0 | V852 | FK209; Li-TFSI; TBP | DMF; DMSO | 17.74
FA | MA |  |  | 0.85 | 0.15 |  |  | Pb |  | 1 |  | Br | I |  | 0.45 | 2.55 |  | 100 | 60 | TiO2-c ¦ TiO2-mp | nan ¦ 180.0 | V859 | FK209; Li-TFSI; TBP | DMF; DMSO | 18.38
FA | MA |  |  | 0.85 | 0.15 |  |  | Pb |  | 1 |  | Br | I |  | 0.45 | 2.55 |  | 100 | 60 | TiO2-c ¦ TiO2-mp | nan ¦ 180.0 | V862 | FK209; Li-TFSI; TBP | DMF; DMSO | 19.58
FA | MA |  |  | 0.83 | 0.17 |  |  | Pb |  | 1 |  | Br | I |  | 0.51 | 2.49 |  | 100 | 60 | TiO2-c ¦ TiO2-mp | 35.0 ¦ 150.0 | X60(TFSI)2 | Li-TFSI; TBP | DMF; DMSO | 17.2
FA | MA |  |  | 0.83 | 0.17 |  |  | Pb |  | 1 |  | Br | I |  | 0.51 | 2.49 |  | 100 | 60 | SnO2-c | 15 | Spiro-MeOTAD | FK209; Li-TFSI; TBP | DMF; DMSO | 17.5
FA | MA |  |  | 0.83 | 0.17 |  |  | Pb |  | 1 |  | Br | I |  | 0.51 | 2.49 |  | 100 | 60 | SnO2-c | 15 | Spiro-MeOTAD | FK209; Li-TFSI; TBP | DMF; DMSO | 20.3
FA | MA |  |  | 0.83 | 0.17 |  |  | Pb |  | 1 |  | Br | I |  | 0.51 | 2.49 |  | 100 | 60 | SnO2-c | 15 | Spiro-MeOTAD | FK209; Li-TFSI; TBP | DMF; DMSO | 18.08
FA | MA |  |  | 0.83 | 0.17 |  |  | Pb |  | 1 |  | Br | I |  | 0.51 | 2.49 |  | 100 | 60 | SnO2-c | 15 | Spiro-MeOTAD | FK209; Li-TFSI; TBP | DMF; DMSO | 18.17
FA | MA |  |  | 0.83 | 0.17 |  |  | Pb |  | 1 |  | Br | I |  | 0.17 | 2.83 |  | 70.0 >> 150.0 | 1.0 >> 15.0 | SnO2-np | 30 | Spiro-MeOTAD | Li-TFSI; TBP | DMF; DMSO >> IPA | 14.74
FA | MA |  |  | 0.83 | 0.17 |  |  | Pb |  | 1 |  | Br | I |  | 0.17 | 2.83 |  | 70.0 >> 150.0 | 1.0 >> 15.0 | SnO2-np | 30 | Spiro-MeOTAD | Li-TFSI; TBP | DMF; DMSO >> IPA | 15.66
FA | MA |  |  | 0.83 | 0.17 |  |  | Pb |  | 1 |  | Br | I |  | 0.17 | 2.83 |  | 70.0 >> 150.0 | 1.0 >> 15.0 | SnO2-np | 30 | Spiro-MeOTAD | Li-TFSI; TBP | DMF; DMSO >> IPA | 13.81
FA | MA |  |  | 0.83 | 0.17 |  |  | Pb |  | 1 |  | Br | I |  | 0.17 | 2.83 |  | 70.0 >> 150.0 | 1.0 >> 15.0 | Au-np; SnO2-np | 30 | Spiro-MeOTAD | Li-TFSI; TBP | DMF; DMSO >> IPA | 16.7
FA | MA |  |  | 0.83 | 0.17 |  |  | Pb |  | 1 |  | Br | I |  | 0.17 | 2.83 |  | 70.0 >> 150.0 | 1.0 >> 15.0 | Au-np; SnO2-np | 30 | Spiro-MeOTAD | Li-TFSI; TBP | DMF; DMSO >> IPA | 16.98
FA | MA |  |  | 0.83 | 0.17 |  |  | Pb |  | 1 |  | Br | I |  | 0.17 | 2.83 |  | 70.0 >> 150.0 | 1.0 >> 15.0 | Au-np; SnO2-np | 30 | Spiro-MeOTAD | Li-TFSI; TBP | DMF; DMSO >> IPA | 18.02
FA | MA |  |  | 0.83 | 0.17 |  |  | Pb |  | 1 |  | Br | I |  | 0.47 | 2.53 |  | 100 | 60 | TiO2-c ¦ TiO2-mp | nan ¦ 230.0 | Spiro-MeOTAD | Li-TFSI; TBP | DMF; DMSO | 16.13
FA | MA |  |  | 0.83 | 0.17 |  |  | Pb |  | 1 |  | Br | I |  | 0.47 | 2.53 |  | 100 | 60 | TiO2-c ¦ TiO2-mp ¦ BaTiO3 | nan ¦ 230.0 ¦ nan | Spiro-MeOTAD | Li-TFSI; TBP | DMF; DMSO | 17.21
FA | MA |  |  | 0.83 | 0.17 |  |  | Pb |  | 1 |  | Br | I |  | 0.47 | 2.53 |  | 100 | 60 | TiO2-c ¦ TiO2-mp ¦ BaTiO3 | nan ¦ 230.0 ¦ nan | Spiro-MeOTAD | Li-TFSI; TBP | DMF; DMSO | 17.53
FA | MA |  |  | 0.83 | 0.17 |  |  | Pb |  | 1 |  | Br | I |  | 0.47 | 2.53 |  | 100 | 60 | TiO2-c ¦ TiO2-mp ¦ BaTiO3 | nan ¦ 230.0 ¦ nan | Spiro-MeOTAD | Li-TFSI; TBP | DMF; DMSO | 17.87
FA | MA |  |  | 0.83 | 0.17 |  |  | Pb |  | 1 |  | Br | I |  | 0.47 | 2.53 |  | 100 | 60 | TiO2-c ¦ TiO2-mp ¦ BaTiO3 | nan ¦ 230.0 ¦ nan | Spiro-MeOTAD | Li-TFSI; TBP | DMF; DMSO | 17.41
FA | MA |  |  | 0.83 | 0.17 |  |  | Pb |  | 1 |  | Br | I |  | 0.47 | 2.53 |  | 100 | 60 | TiO2-c ¦ TiO2-mp ¦ BaTiO3 | nan ¦ 230.0 ¦ nan | Spiro-MeOTAD | Li-TFSI; TBP | DMF; DMSO | 16.36
FA | MA |  |  | 0.85 | 0.15 |  |  | Pb |  | 1 |  | Br | I |  | 0.45 | 2.55 |  | 100 | 60 | TiO2-c ¦ TiO2-mp | nan ¦ 170.0 | HL-1 | 2-Py; Li-TFSI | DMF; DMSO | 16.14
FA | MA |  |  | 0.85 | 0.15 |  |  | Pb |  | 1 |  | Br | I |  | 0.45 | 2.55 |  | 100 | 60 | TiO2-c ¦ TiO2-mp | nan ¦ 170.0 | HL-2 | 2-Py; Li-TFSI | DMF; DMSO | 18.34
FA | MA |  |  | 0.85 | 0.15 |  |  | Pb |  | 1 |  | Br | I |  | 0.45 | 2.55 |  | 100 | 60 | TiO2-c ¦ TiO2-mp | nan ¦ 170.0 | HL-1 | 2-Py; Li-TFSI | DMF; DMSO | 16.14
FA | MA |  |  | 0.85 | 0.15 |  |  | Pb |  | 1 |  | Br | I |  | 0.45 | 2.55 |  | 100 | 60 | TiO2-c ¦ TiO2-mp | nan ¦ 170.0 | HL-2 | 2-Py; Li-TFSI | DMF; DMSO | 18.34
FA | MA |  |  | 0.85 | 0.15 |  |  | Pb |  | 1 |  | Br | I |  | 0.45 | 2.55 |  | 100 | 60 | TiO2-c ¦ TiO2-mp | nan ¦ 170.0 | HL-2 | 2-Py; Li-TFSI | DMF; DMSO | 18.34
FA | MA |  |  | 0.85 | 0.15 |  |  | Pb |  | 1 |  | Br | I |  | 0.45 | 2.55 |  | 100 | 60 | TiO2-c ¦ TiO2-mp | nan ¦ 170.0 | Spiro-MeOTAD | Li-TFSI; TBP | DMF; DMSO | 18.77
FA | MA |  |  | 0.85 | 0.15 |  |  | Pb |  | 1 |  | Br | I |  | 0.45 | 2.55 |  | 100 | 15 | TiO2-c ¦ TiO2-mp | 33.7 ¦ 67.5 | Spiro-MeOTAD | FK209; Li-TFSI; TBP | DMF; DMSO | 17.8
FA | MA |  |  | 0.85 | 0.15 |  |  | Pb |  | 1 |  | Br | I |  | 0.45 | 2.55 |  | 100 | 15 | TiO2-c ¦ TiO2-mp | 33.7 ¦ 67.5 | Spiro-MeOTAD | FK209; Li-TFSI; TBP | DMF; DMSO | 18.7
FA | MA |  |  | 0.85 | 0.15 |  |  | Pb |  | 1 |  | Br | I |  | 0.45 | 2.55 |  | 100 | 15 | TiO2-c ¦ TiO2-mp | 33.7 ¦ 67.5 | Spiro-MeOTAD | FK209; Li-TFSI; TBP | DMF; DMSO | 19.1
FA | MA |  |  | 0.85 | 0.15 |  |  | Pb |  | 1 |  | Br | I |  | 0.45 | 2.55 |  | 100 | 15 | TiO2-c ¦ TiO2-mp | 33.7 ¦ 67.5 | Spiro-MeOTAD | FK209; Li-TFSI; TBP | DMF; DMSO | 18.6
FA | MA |  |  | 0.85 | 0.15 |  |  | Pb |  | 1 |  | Br | I |  | 0.45 | 2.55 |  | 100 | 15 | TiO2-c ¦ TiO2-mp | 33.7 ¦ 67.5 | Spiro-MeOTAD | FK209; Li-TFSI; TBP | DMF; DMSO | 19.1
FA | MA |  |  | 0.85 | 0.15 |  |  | Pb |  | 1 |  | Br | I |  | 0.45 | 2.55 |  | 100 | 15 | TiO2-c ¦ TiO2-mp | 33.7 ¦ 67.5 | Spiro-MeOTAD | FK209; Li-TFSI; TBP | DMF; DMSO | 17.6
FA | MA |  |  | 0.85 | 0.15 |  |  | Pb |  | 1 |  | Br | I |  | 0.45 | 2.55 |  | 130 | 10 | TiO2-c ¦ TiO2-mp | 33.7 ¦ 67.5 | Spiro-MeOTAD | FK209; Li-TFSI; TBP | DMF; DMSO | 17.3
FA | MA |  |  | 0.85 | 0.15 |  |  | Pb |  | 1 |  | Br | I |  | 0.45 | 2.55 |  | 130 | 10 | TiO2-c ¦ TiO2-mp | 33.7 ¦ 67.5 | Spiro-MeOTAD | FK209; Li-TFSI; TBP | DMF; DMSO | 15.7
FA | MA |  |  | 0.85 | 0.15 |  |  | Pb |  | 1 |  | Br | I |  | 0.45 | 2.55 |  | 130 | 10 | TiO2-c ¦ TiO2-mp | 33.7 ¦ 67.5 | Spiro-MeOTAD | FK209; Li-TFSI; TBP | DMF; DMSO | 7.9
FA | MA |  |  | 0.85 | 0.15 |  |  | Pb |  | 1 |  | Br | I |  | 0.45 | 2.55 |  | 130 | 10 | TiO2-c ¦ TiO2-mp | 33.7 ¦ 67.5 | Spiro-MeOTAD | FK209; Li-TFSI; TBP | DMF; DMSO | 19.1
FA | MA |  |  | 0.85 | 0.15 |  |  | Pb |  | 1 |  | Br | I |  | 0.45 | 2.55 |  | 130 | 10 | TiO2-c ¦ TiO2-mp | 33.7 ¦ 67.5 | Spiro-MeOTAD | FK209; Li-TFSI; TBP | DMF; DMSO | 19.2
FA | MA |  |  | 0.85 | 0.15 |  |  | Pb |  | 1 |  | Br | I |  | 0.45 | 2.55 |  | 130 | 10 | TiO2-c ¦ TiO2-mp | 33.7 ¦ 67.5 | Spiro-MeOTAD | FK209; Li-TFSI; TBP | DMF; DMSO | 18.4
FA | MA |  |  | 0.85 | 0.15 |  |  | Pb |  | 1 |  | Br | I |  | 0.45 | 2.55 |  | 130 | 10 | TiO2-c ¦ TiO2-mp | 33.7 ¦ 67.5 | Spiro-MeOTAD | FK209; Li-TFSI; TBP | DMF; DMSO | 18.4
FA | MA |  |  | 0.85 | 0.15 |  |  | Pb |  | 1 |  | Br | I |  | 0.45 | 2.55 |  | 130 | 10 | TiO2-c ¦ TiO2-mp | 33.7 ¦ 67.5 | Spiro-MeOTAD | FK209; Li-TFSI; TBP | DMF; DMSO | 19.6
FA | MA |  |  | 0.85 | 0.15 |  |  | Pb |  | 1 |  | Br | I |  | 0.45 | 2.55 |  | 130 | 10 | TiO2-c ¦ TiO2-mp | 33.7 ¦ 67.5 | Spiro-MeOTAD | FK209; Li-TFSI; TBP | DMF; DMSO | 18.1
FA | MA |  |  | 0.85 | 0.15 |  |  | Pb |  | 1 |  | Br | I |  | 0.45 | 2.55 |  | 130 | 15 | SnO2-np | 40 | Spiro-MeOTAD | Li-TFSI; TBP | DMF; DMSO | 19.77
FA | MA |  |  | 0.92 | 0.08 |  |  | Pb |  | 1 |  | I |  |  | 3 |  |  | 70.0 >> 150.0 | 1.0 >> 15.0 | SnO2-c | 40 | Spiro-MeOTAD | Li-TFSI; TBP | DMF; DMSO >> IPA | 21.48
FA | MA |  |  | 0.92 | 0.08 |  |  | Pb |  | 1 |  | I |  |  | 3 |  |  | 70.0 >> 150.0 | 1.0 >> 15.0 | SnO2-c | 40 | Spiro-MeOTAD | Li-TFSI; TBP | DMF; DMSO >> IPA | 20.95
FA | MA |  |  | 0.92 | 0.08 |  |  | Pb |  | 1 |  | I |  |  | 3 |  |  | 70.0 >> 150.0 | 1.0 >> 15.0 | SnO2-c | 40 | Spiro-MeOTAD | Li-TFSI; TBP | DMF; DMSO >> IPA | 21.24
FA | MA |  |  | 0.92 | 0.08 |  |  | Pb |  | 1 |  | I |  |  | 3 |  |  | 70.0 >> 150.0 | 1.0 >> 15.0 | SnO2-c | 40 | Spiro-MeOTAD | Li-TFSI; TBP | DMF; DMSO >> IPA | 21.25
FA | MA |  |  | 0.92 | 0.08 |  |  | Pb |  | 1 |  | I |  |  | 3 |  |  | 70.0 >> 150.0 | 1.0 >> 15.0 | SnO2-c | 40 | Spiro-MeOTAD | Li-TFSI; TBP | DMF; DMSO >> IPA | 20.53
FA | MA |  |  | 0.92 | 0.08 |  |  | Pb |  | 1 |  | I |  |  | 3 |  |  | 70.0 >> 150.0 | 1.0 >> 15.0 | SnO2-c | 40 | Spiro-MeOTAD | Li-TFSI; TBP | DMF; DMSO >> IPA | 22.73
FA | MA |  |  | 0.92 | 0.08 |  |  | Pb |  | 1 |  | I |  |  | 3 |  |  | 70.0 >> 150.0 | 1.0 >> 15.0 | SnO2-c | 40 | Spiro-MeOTAD | Li-TFSI; TBP | DMF; DMSO >> IPA | 16.64
FA | MA |  |  | 0.92 | 0.08 |  |  | Pb |  | 1 |  | I |  |  | 3 |  |  | 70.0 >> 150.0 | 1.0 >> 15.0 | SnO2-c | 40 | Spiro-MeOTAD | Li-TFSI; TBP | DMF; DMSO >> IPA | 20.78
FA | MA |  |  | 0.83 | 0.17 |  |  | Pb |  | 1 |  | Br | I |  | 0.51 | 2.49 |  | 100 | 60 | TiO2-c | 30 | Spiro-MeOTAD | Li-TFSI; TBP | DMF; DMSO | 18.71
FA | MA |  |  | 0.83 | 0.17 |  |  | Pb |  | 1 |  | Br | I |  | 0.51 | 2.49 |  | 170; 100 | 10.0; 30.0 | TiO2-c | 20 | Spiro-MeOTAD | Li-TFSI; TBP | DMF; DMSO | 4
FA | MA |  |  | 0.83 | 0.17 |  |  | Pb |  | 1 |  | Br | I |  | 0.51 | 2.49 |  | 170; 100 | 10.0; 30.0 | TiO2-c | 20 | Spiro-MeOTAD | Li-TFSI; TBP | DMF | 14.1
FA | MA |  |  | 0.83 | 0.17 |  |  | Pb |  | 1 |  | Br | I |  | 0.51 | 2.49 |  | 170; 100 | 10.0; 30.0 | TiO2-c | 20 | Spiro-MeOTAD | Li-TFSI; TBP | DMF | 14.9
FA | MA |  |  | 0.83 | 0.17 |  |  | Pb |  | 1 |  | Br | I |  | 0.51 | 2.49 |  | 170; 100 | 10.0; 30.0 | TiO2-c | 20 | Spiro-MeOTAD | Li-TFSI; TBP | DMF | 16.1
FA | MA |  |  | 0.83 | 0.17 |  |  | Pb |  | 1 |  | Br | I |  | 0.51 | 2.49 |  | 170; 100 | 10.0; 30.0 | TiO2-c | 20 | Spiro-MeOTAD | Li-TFSI; TBP | DMF | 18.6
FA | MA |  |  | 0.83 | 0.17 |  |  | Pb |  | 1 |  | Br | I |  | 0.51 | 2.49 |  | 170; 100 | 10.0; 30.0 | TiO2-c | 20 | Spiro-MeOTAD | Li-TFSI; TBP | DMF | 15.2
FA | MA |  |  | 0.8 | 0.2 |  |  | Pb |  | 1 |  | I |  |  | 3 |  |  | 100.0 >> 150.0 | 10.0 >> 20.0 | TiO2-c | 50 | Spiro-MeOTAD | Li-TFSI; TBP | DMF >> IPA | 18
FA | MA |  |  | 0.8 | 0.2 |  |  | Pb |  | 1 |  | I |  |  | 3 |  |  | 100.0 >> 150.0 | 10.0 >> 20.0 | TiO2-c | 50 | Spiro-MeOTAD | Li-TFSI; TBP | DMF >> IPA | 16.1
FA | MA |  |  | 0.3 | 0.7 |  |  | Pb |  | 1 |  | I |  |  | 3 |  |  | 150 | 1.2 | TiO2-c | 10 | Spiro-MeOTAD | Li-TFSI; TBP | DMF; NMP | 15.6
FA | MA |  |  | 0.3 | 0.7 |  |  | Pb |  | 1 |  | I |  |  | 3 |  |  | 150 | 1.2 | TiO2-c | 45 | Spiro-MeOTAD | Li-TFSI; TBP | DMF; NMP | 13.12
FA | MA |  |  | 0.3 | 0.7 |  |  | Pb |  | 1 |  | I |  |  | 3 |  |  | 150 | 1.2 | TiO2-c | 100 | Spiro-MeOTAD | Li-TFSI; TBP | DMF; NMP | 9.42
FA | MA |  |  | 0.3 | 0.7 |  |  | Pb |  | 1 |  | I |  |  | 3 |  |  | 150 | 1.2 | TiO2-c | 10 | Spiro-MeOTAD | Li-TFSI; TBP | DMF; NMP | 18.08
FA | MA |  |  | 0.3 | 0.7 |  |  | Pb |  | 1 |  | I |  |  | 3 |  |  | 150 | 1.2 | TiO2-c | 10 | Spiro-MeOTAD | Li-TFSI; TBP | DMF; NMP | 18.96
FA | MA |  |  | 0.85 | 0.15 |  |  | Pb |  | 1 |  | I |  |  | 3 |  |  | 150 | 30 | TiO2-c | 50 | Spiro-MeOTAD | Li-TFSI; TBP | DMF; DMSO | 18.32
FA | MA |  |  | 0.85 | 0.15 |  |  | Pb |  | 1 |  | I |  |  | 3 |  |  | 150 | 30 | TiO2-c | 50 | Spiro-MeOTAD | Li-TFSI; TBP | DMF; DMSO | 19.16
FA | MA |  |  | 0.85 | 0.15 |  |  | Pb |  | 1 |  | I |  |  | 3 |  |  | 150 | 30 | TiO2-c | 50 | Spiro-MeOTAD | Li-TFSI; TBP | DMF; DMSO | 19.84
FA | MA |  |  | 0.85 | 0.15 |  |  | Pb |  | 1 |  | I |  |  | 3 |  |  | 150 | 30 | TiO2-c | 50 | Spiro-MeOTAD | Li-TFSI; TBP | DMF; DMSO | 19.03
FA | MA |  |  | 0.85 | 0.15 |  |  | Pb |  | 1 |  | I |  |  | 3 |  |  | 150 | 30 | TiO2-c | 50 | Spiro-MeOTAD | Li-TFSI; TBP | DMF; DMSO | 18.93
FA | MA |  |  | 0.85 | 0.15 |  |  | Pb |  | 1 |  | Br | I |  | 0.45 | 2.55 |  | 100 | 60 | TiO2-c ¦ TiO2-mp | nan ¦ 200.0 | Spiro-MeOTAD | BMPyTFSI | DMF; DMSO | 12.6
FA | MA |  |  | 0.85 | 0.15 |  |  | Pb |  | 1 |  | Br | I |  | 0.45 | 2.55 |  | 100 | 60 | TiO2-c ¦ TiO2-mp | nan ¦ 200.0 | Spiro-MeOTAD | BMPyTFSI | DMF; DMSO | 14.05
FA | MA |  |  | 0.85 | 0.15 |  |  | Pb |  | 1 |  | Br | I |  | 0.45 | 2.55 |  | 100 | 60 | TiO2-c ¦ TiO2-mp | nan ¦ 200.0 | Spiro-MeOTAD | BMPyTFSI | DMF; DMSO | 12.24
FA | MA |  |  | 0.85 | 0.15 |  |  | Pb |  | 1 |  | Br | I |  | 0.45 | 2.55 |  | 100 | 60 | TiO2-c ¦ TiO2-mp | nan ¦ 200.0 | Spiro-MeOTAD | BMPyTFSI | DMF; DMSO | 12.19
FA | MA |  |  | 0.85 | 0.15 |  |  | Pb |  | 1 |  | Br | I |  | 0.45 | 2.55 |  | 100 | 60 | TiO2-c ¦ TiO2-mp | nan ¦ 200.0 | Spiro-MeOTAD | Li-TFSI; TPB | DMF; DMSO | 14.26
FA | MA |  |  | 0.85 | 0.15 |  |  | Pb |  | 1 |  | Br | I |  | 0.45 | 2.55 |  | 100 | 60 | TiO2-c ¦ TiO2-mp | nan ¦ 200.0 | Spiro-MeOTAD | FK209; Li-TFSI; TBP | DMF; DMSO | 14.96
FA | MA |  |  | 0.85 | 0.15 |  |  | Pb |  | 1 |  | Br | I |  | 0.45 | 2.55 |  | 100 | 60 | TiO2-c ¦ TiO2-mp | nan ¦ 200.0 | Spiro-MeOTAD | Undoped | DMF; DMSO | 4.5
FA | MA |  |  | 0.85 | 0.15 |  |  | Pb |  | 1 |  | Br | I |  | 0.45 | 2.55 |  | 100 | 50 | TiO2-c ¦ TiO2-mp | 30.0 ¦ 200.0 | PTAA | Li-TFSI; TBP | DMF; DMSO | 20.4
FA | MA |  |  | 0.85 | 0.15 |  |  | Pb |  | 1 |  | Br | I |  | 0.45 | 2.55 |  | 100 | 50 | TiO2-c ¦ TiO2-mp | 30.0 ¦ 200.0 | PTAA | Li-TFSI; TBP | DMF; DMSO | 19.8
FA | MA |  |  | 0.84 | 0.16 |  |  | Pb |  | 1 |  | Br | I |  | 0.45 | 2.55 |  | 100 | 60 | TiO2-c ¦ TiO2-mp | 40.0 ¦ nan | Spiro-MeOTAD | Li-TFSI; TBP | DMF; DMSO | 18.6
FA | MA |  |  | 0.84 | 0.16 |  |  | Pb |  | 1 |  | Br | I |  | 0.45 | 2.55 |  | 100 | 60 | TiO2-c ¦ TiO2-mp | 40.0 ¦ nan | Spiro-MeOTAD | Li-TFSI; TBP | DMF; DMSO | 19.7
FA | MA |  |  | 0.84 | 0.16 |  |  | Pb |  | 1 |  | Br | I |  | 0.45 | 2.55 |  | 100 | 60 | TiO2-c ¦ TiO2-mp | 40.0 ¦ nan | Spiro-MeOTAD | Li-TFSI; TBP | DMF; DMSO | 20.6
FA | MA |  |  | 0.85 | 0.15 |  |  | Pb |  | 1 |  | Br | I |  | 0.45 | 2.55 |  | 100 | 30 | TiO2-c | 20 | PTAA | Li-TFSI; TBP | DMF; DMSO | 6.01
FA | MA |  |  | 0.85 | 0.15 |  |  | Pb |  | 1 |  | Br | I |  | 0.45 | 2.55 |  | 100 | 30 | TiO2-c ¦ TiO2-mp | 20.0 ¦ nan | PTAA | Li-TFSI; TBP | DMF; DMSO | 15.91
FA | MA |  |  | 0.85 | 0.15 |  |  | Pb |  | 1 |  | Br | I |  | 0.45 | 2.55 |  | 100 | 30 | TiO2-c ¦ Al2O3-c | 20 | PTAA | Li-TFSI; TBP | DMF; DMSO | 4.37
FA | MA |  |  | 0.85 | 0.15 |  |  | Pb |  | 1 |  | Br | I |  | 0.45 | 2.55 |  | 100 | 30 | TiO2-c ¦ Al2O3-c ¦ TiO2-mp | 20 | PTAA | Li-TFSI; TBP | DMF; DMSO | 17.92
FA | MA |  |  | 0.85 | 0.15 |  |  | Pb |  | 1 |  | Br | I |  | 0.45 | 2.55 |  | 100 | 30 | TiO2-c ¦ Al2O3-c ¦ TiO2-mp | 20 | PTAA | Li-TFSI; TBP | DMF; DMSO | 16.88
FA | MA |  |  | 0.85 | 0.15 |  |  | Pb |  | 1 |  | Br | I |  | 0.45 | 2.55 |  | 160; 105 | 0.25; 5.0 | TiO2-c ¦ TiO2-mp | nan ¦ 170.0 | Spiro-MeOTAD | FK209; Li-TFSI; TBP | DMF; DMSO | 12.94
FA | MA |  |  | 0.85 | 0.15 |  |  | Pb |  | 1 |  | Br | I |  | 0.45 | 2.55 |  | 160; 105 | 0.25; 5.0 | TiO2-c ¦ TiO2-mp | nan ¦ 170.0 | Spiro-MeOTAD | FK209; Li-TFSI; TBP | DMF; DMSO | 12.7
FA | MA |  |  | 0.85 | 0.15 |  |  | Pb |  | 1 |  | Br | I |  | 0.45 | 2.55 |  | 180; 105 | 0.25; 5.0 | TiO2-c ¦ TiO2-mp | nan ¦ 170.0 | Spiro-MeOTAD | FK209; Li-TFSI; TBP | DMF; DMSO | 14.25
FA | MA |  |  | 0.85 | 0.15 |  |  | Pb |  | 1 |  | Br | I |  | 0.45 | 2.55 |  | 180; 105 | 0.25; 5.0 | TiO2-c ¦ TiO2-mp | nan ¦ 170.0 | Spiro-MeOTAD | FK209; Li-TFSI; TBP | DMF; DMSO | 14.3
FA | MA |  |  | 0.85 | 0.15 |  |  | Pb |  | 1 |  | Br | I |  | 0.45 | 2.55 |  | 200; 105 | 0.25; 5.0 | TiO2-c ¦ TiO2-mp | nan ¦ 170.0 | Spiro-MeOTAD | FK209; Li-TFSI; TBP | DMF; DMSO | 15.11
FA | MA |  |  | 0.85 | 0.15 |  |  | Pb |  | 1 |  | Br | I |  | 0.45 | 2.55 |  | 200; 105 | 0.25; 5.0 | TiO2-c ¦ TiO2-mp | nan ¦ 170.0 | Spiro-MeOTAD | FK209; Li-TFSI; TBP | DMF; DMSO | 15.2
FA | MA |  |  | 0.85 | 0.15 |  |  | Pb |  | 1 |  | Br | I |  | 0.45 | 2.55 |  | 220; 105 | 0.25; 5.0 | TiO2-c ¦ TiO2-mp | nan ¦ 170.0 | Spiro-MeOTAD | FK209; Li-TFSI; TBP | DMF; DMSO | 17.1
FA | MA |  |  | 0.85 | 0.15 |  |  | Pb |  | 1 |  | Br | I |  | 0.45 | 2.55 |  | 220; 105 | 0.25; 5.0 | TiO2-c ¦ TiO2-mp | nan ¦ 170.0 | Spiro-MeOTAD | FK209; Li-TFSI; TBP | DMF; DMSO | 16.59
FA | MA |  |  | 0.85 | 0.15 |  |  | Pb |  | 1 |  | Br | I |  | 0.45 | 2.55 |  | 220; 105 | 0.25; 5.0 | TiO2-c ¦ TiO2-mp | nan ¦ 170.0 | Spiro-MeOTAD | FK209; Li-TFSI; TBP | DMF; DMSO | 16
FA | MA |  |  | 0.85 | 0.15 |  |  | Pb |  | 1 |  | Br | I |  | 0.45 | 2.55 |  | 240; 105 | 0.25; 5.0 | TiO2-c ¦ TiO2-mp | nan ¦ 170.0 | Spiro-MeOTAD | FK209; Li-TFSI; TBP | DMF; DMSO | 10.73
FA | MA |  |  | 0.85 | 0.15 |  |  | Pb |  | 1 |  | Br | I |  | 0.45 | 2.55 |  | 240; 105 | 0.25; 5.0 | TiO2-c ¦ TiO2-mp | nan ¦ 170.0 | Spiro-MeOTAD | FK209; Li-TFSI; TBP | DMF; DMSO | 10.7
FA | MA |  |  | 0.85 | 0.15 |  |  | Pb |  | 1 |  | Br | I |  | 0.45 | 2.55 |  | 220; 105 | Unknown; 5.0 | TiO2-c ¦ TiO2-mp | nan ¦ 170.0 | Spiro-MeOTAD | FK209; Li-TFSI; TBP | DMF; DMSO | 7.7
FA | MA |  |  | 0.95 | 0.05 |  |  | Pb |  | 1 |  | Br | I |  | 0.15 | 2.85 |  | 150 | 10 | TiO2-c ¦ TiO2-mp | 80.0 ¦ 400.0 | Spiro-MeOTAD | Li-TFSI; TBP | DMF; DMSO; GBL | 18.85
FA | MA |  |  | 0.85 | 0.15 |  |  | Pb |  | 0.45 |  | I |  |  | 2.55 |  |  | 100 | 10 | ZnO-c | 100 | Spiro-MeOTAD | FK209; Li-TFSI; TBP | DMF; DMSO | 13.67
FA | MA |  |  | 0.85 | 0.15 |  |  | Pb |  | 0.45 |  | I |  |  | 2.55 |  |  | 100 | 10 | ZnO-c | 100 | Spiro-MeOTAD | FK209; Li-TFSI; TBP | DMF; DMSO | 14.86
FA |  |  |  | 1 |  |  |  | Pb |  | 1 |  | I |  |  | 3 |  |  | 100; 160 | 10.0; 40.0 | TiO2-c | 40 | Spiro-MeOTAD | Li-TFSI; TBP | DMF | 14.2
FA | MA |  |  | 0.85 | 0.15 |  |  | Pb |  | 1 |  | Br | I |  | 0.45 | 2.55 |  | 100 | 20 | TiO2-c ¦ TiO2-mp | nan ¦ 200.0 | Spiro-MeOTAD | Li-TFSI; TBP | DMF; DMSO | 17.6
FA | MA |  |  | 0.85 | 0.15 |  |  | Pb |  | 1 |  | Br | I |  | 0.45 | 2.55 |  | 100 | 20 | TiO2-c ¦ TiO2-mp | nan ¦ 200.0 | Spiro-MeOTAD | Li-TFSI; TBP | DMF; DMSO >> IPA | 19.4
FA | MA ¦ BA | FA |  | 0.85 | 0.15 ¦ 0.5 | 1.5 |  | Pb ¦ Pb |  | 1 ¦ 1 |  | Br | I ¦ I |  | 0.45 | 2.55 ¦ 4 |  | 100.0 >> 100 | 20.0 >> 5.0 | TiO2-c ¦ TiO2-mp | nan ¦ 200.0 | Spiro-MeOTAD | Li-TFSI; TBP | DMF; DMSO >> IPA | 19.4
FA | MA ¦ BA | FA |  | 0.85 | 0.15 ¦ 1 | 1 |  | Pb ¦ Pb |  | 1 ¦ 1 |  | Br | I ¦ I |  | 0.45 | 2.55 ¦ 4 |  | 100.0 >> 100 | 20.0 >> 5.0 | TiO2-c ¦ TiO2-mp | nan ¦ 200.0 | Spiro-MeOTAD | Li-TFSI; TBP | DMF; DMSO >> IPA | 19.7
FA | MA ¦ BA | FA |  | 0.85 | 0.15 ¦ 1.5 | 0.5 |  | Pb ¦ Pb |  | 1 ¦ 1 |  | Br | I ¦ I |  | 0.45 | 2.55 ¦ 4 |  | 100.0 >> 100 | 20.0 >> 5.0 | TiO2-c ¦ TiO2-mp | nan ¦ 200.0 | Spiro-MeOTAD | Li-TFSI; TBP | DMF; DMSO >> IPA | 18.3
FA | MA ¦ BA | FA |  | 0.85 | 0.15 ¦ 2 |  |  | Pb ¦ Pb |  | 1 ¦ 1 |  | Br | I ¦ I |  | 0.45 | 2.55 ¦ 4 |  | 100.0 >> 100 | 20.0 >> 5.0 | TiO2-c ¦ TiO2-mp | nan ¦ 200.0 | Spiro-MeOTAD | Li-TFSI; TBP | DMF; DMSO >> IPA | 16.2
FA | MA |  |  | 0.8 | 0.2 |  |  | Pb |  | 1 |  | I |  |  | 3 |  |  | 150 | 30 | TiO2-c ¦ TiO2-mp | 30.0 ¦ 300.0 | Spiro-MeOTAD | Li-TFSI; TBP | DMF | 18.2
FA | MA |  |  | 0.83 | 0.17 |  |  | Pb |  | 1 |  | Br | I |  | 0.03 | 2.97 |  | 80.0 ¦ 150.0 | 1.0 ¦ 20.0 | SnO2-np | 20 | Spiro-MeOTAD | Li-TFSI; TBP | DMF; DMSO >> IPA | 15.9
FA | MA |  |  | 0.83 | 0.17 |  |  | Pb |  | 1 |  | Br | I |  | 0.03 | 2.97 |  | 80.0 ¦ 150.0 | 1.0 ¦ 20.0 | SnO2-np | 20 | Spiro-MeOTAD | Li-TFSI; TBP | DMF; DMSO >> IPA | 13.9
FA | MA |  |  | 0.83 | 0.17 |  |  | Pb |  | 1 |  | Br | I |  | 0.03 | 2.97 |  | 80.0 ¦ 150.0 | 1.0 ¦ 20.0 | SnO2-np | 20 | Spiro-MeOTAD | Li-TFSI; TBP | DMF; DMSO >> IPA | 16.4
FA | MA |  |  | 0.83 | 0.17 |  |  | Pb |  | 1 |  | Br | I |  | 0.03 | 2.97 |  | 80.0 ¦ 150.0 | 1.0 ¦ 20.0 | SnO2-np | 20 | Spiro-MeOTAD | Li-TFSI; TBP | DMF; DMSO >> IPA | 15
FA | MA |  |  | 0.83 | 0.17 |  |  | Pb |  | 1 |  | Br | I |  | 0.03 | 2.97 |  | 80.0 ¦ 150.0 | 1.0 ¦ 20.0 | SnO2-np | 20 | Spiro-MeOTAD | Li-TFSI; TBP | DMF; DMSO >> IPA | 17.9
FA | MA |  |  | 0.85 | 0.15 |  |  | Pb |  | 1 |  | Br | I |  | 0.45 | 2.55 |  | 120 | 90 | TiO2-c ¦ TiO2-mp | 40.0 ¦ nan | Spiro-MeOTAD | Li-TFSI; TBP | DMF; DMSO | 14.39
FA | MA |  |  | 0.85 | 0.15 |  |  | Pb |  | 1 |  | Br | I |  | 0.45 | 2.55 |  | 120 | 90 | TiO2-c ¦ TiO2-nanofibers | 40.0 ¦ 150.0 | Spiro-MeOTAD | Li-TFSI; TBP | DMF; DMSO | 15.82
FA | MA |  |  | 0.85 | 0.15 |  |  | Pb |  | 1 |  | Br | I |  | 0.45 | 2.55 |  | 120 | 90 | TiO2-c ¦ rGO:TiO2-nanofibrse | 40.0 ¦ 150.0 | Spiro-MeOTAD | Li-TFSI; TBP | DMF; DMSO | 16.12
FA | MA |  |  | 0.85 | 0.15 |  |  | Pb |  | 1 |  | Br | I |  | 0.45 | 2.55 |  | 120 | 90 | TiO2-c ¦ rGO:TiO2-nanofibrse | 40.0 ¦ 150.0 | Spiro-MeOTAD | Li-TFSI; TBP | DMF; DMSO | 17.66
FA | MA |  |  | 0.85 | 0.15 |  |  | Pb |  | 1 |  | Br | I |  | 0.45 | 2.55 |  | 120 | 90 | TiO2-c ¦ rGO:TiO2-nanofibrse | 40.0 ¦ 150.0 | Spiro-MeOTAD | Li-TFSI; TBP | DMF; DMSO | 16.48
FA | MA |  |  | 0.83 | 0.17 |  |  | Pb |  | 1 |  | Br | I |  | 0.51 | 2.49 |  | 100 | 30 | TiO2-c ¦ TiO2-mp | 30.0 ¦ 200.0 | 2FBTA-1 | Li-TFSI; TBP | DMF; DMSO | 7.55
FA | MA |  |  | 0.83 | 0.17 |  |  | Pb |  | 1 |  | Br | I |  | 0.51 | 2.49 |  | 100 | 30 | TiO2-c ¦ TiO2-mp | 30.0 ¦ 200.0 | 2FBTA-2 | Li-TFSI; TBP | DMF; DMSO | 17.94
FA | MA |  |  | 0.83 | 0.17 |  |  | Pb |  | 1 |  | Br | I |  | 0.51 | 2.49 |  | 100 | 30 | TiO2-c ¦ TiO2-mp | 30.0 ¦ 200.0 | Spiro-MeOTAD | Li-TFSI; TBP | DMF; DMSO | 18.36
FA | MA |  |  | 0.57 | 0.43 |  |  | Pb |  | 1 |  | Br | I |  | 0.04 | 2.96 |  | 70.0 ¦ 150.0 | 1.0 ¦ Unknown | SnO2-np | 50 | Spiro-MeOTAD | Li-TFSI; TBP | DMF; DMSO >> IPA | 20.6
FA | MA |  |  | 0.57 | 0.43 |  |  | Pb |  | 1 |  | Br | I |  | 0.04 | 2.96 |  | 70.0 ¦ 150.0 | 1.0 ¦ Unknown | SnO2-np ¦ B2Cat2 | 50.0 ¦ nan | Spiro-MeOTAD | Li-TFSI; TBP | DMF; DMSO >> IPA | 21.44
FA | MA |  |  | 1 | 1 |  |  | Pb |  | 1 |  | I |  |  | 3 |  |  | 90; 120 >> 100 | 150.0; 15.0 >> 30.0 | TiO2-c ¦ TiO2-mp | 50.0 ¦ 400.0 | Spiro-MeOTAD | Li-TFSI; TBP | DMF >> IPA | 7.1
FA | MA |  |  | 1 | 1 |  |  | Pb |  | 1 |  | I |  |  | 3 |  |  | 90; 120 >> 100 | 150.0; 15.0 >> 30.0 | TiO2-c ¦ TiO2-mp | 50.0 ¦ 400.0 | Spiro-MeOTAD | Li-TFSI; TBP | DMF >> IPA | 6.5
FA | MA |  |  | 1 | 1 |  |  | Pb |  | 1 |  | I |  |  | 3 |  |  | 90; 120 >> 100 | 150.0; 15.0 >> 30.0 | TiO2-c ¦ TiO2-mp | 50.0 ¦ 400.0 | Spiro-MeOTAD | Li-TFSI; TBP | DMF >> IPA | 6.4
FA | MA |  |  | 1 | 1 |  |  | Pb |  | 1 |  | I |  |  | 3 |  |  | 90; 120 >> 100 | 150.0; 15.0 >> 30.0 | TiO2-c ¦ TiO2-mp | 50.0 ¦ 400.0 | Spiro-MeOTAD | Li-TFSI; TBP | DMF >> IPA | 6
FA | MA |  |  | 1 | 1 |  |  | Pb |  | 1 |  | I |  |  | 3 |  |  | 90; 120 >> 100 | 150.0; 15.0 >> 30.0 | TiO2-c ¦ TiO2-mp | 50.0 ¦ 400.0 | Spiro-MeOTAD | Li-TFSI; TBP | DMF >> IPA | 5.2
FA | MA |  |  | 1 | 1 |  |  | Pb |  | 1 |  | I |  |  | 3 |  |  | 90; 120 >> 100 | 150.0; 15.0 >> 30.0 | TiO2-c ¦ TiO2-mp | 50.0 ¦ 400.0 | Spiro-MeOTAD | Li-TFSI; TBP | DMF >> IPA | 0.2
FA | MA |  |  | 1 | 1 |  |  | Pb |  | 1 |  | I |  |  | 3 |  |  | 90; 120 >> 100 | 150.0; 15.0 >> 30.0 | TiO2-c ¦ TiO2-mp | 50.0 ¦ 400.0 | Spiro-MeOTAD | Li-TFSI; TBP | DMF >> IPA | 1
FA | MA |  |  | 1 | 1 |  |  | Pb |  | 1 |  | I |  |  | 3 |  |  | 170.0 >> 100.0 | 10.0 >> 30.0 | TiO2-c ¦ TiO2-mp | 50.0 ¦ 400.0 | Spiro-MeOTAD | Li-TFSI; TBP | DMF >> IPA | 2.3
FA | MA |  |  | 1 | 1 |  |  | Pb |  | 1 |  | I |  |  | 3 |  |  | 170.0 >> 100.0 | 10.0 >> 30.0 | TiO2-c ¦ TiO2-mp | 50.0 ¦ 400.0 | Spiro-MeOTAD | Li-TFSI; TBP | DMF >> IPA | 2.3
FA | MA |  |  | 1 | 1 |  |  | Pb |  | 1 |  | I |  |  | 3 |  |  | 170.0 >> 100.0 | 10.0 >> 30.0 | TiO2-c ¦ TiO2-mp | 50.0 ¦ 400.0 | Spiro-MeOTAD | Li-TFSI; TBP | DMF >> IPA | 0.7
FA | MA |  |  | 1 | 1 |  |  | Pb |  | 1 |  | I |  |  | 3 |  |  | 170.0 >> 100.0 | 10.0 >> 30.0 | TiO2-c ¦ TiO2-mp | 50.0 ¦ 400.0 | Spiro-MeOTAD | Li-TFSI; TBP | DMF >> IPA | 0.24
FA | MA |  |  | 1 | 1 |  |  | Pb |  | 1 |  | I |  |  | 3 |  |  | 170.0 >> 100.0 | 10.0 >> 30.0 | TiO2-c ¦ TiO2-mp | 50.0 ¦ 400.0 | Spiro-MeOTAD | Li-TFSI; TBP | DMF >> IPA | 0.24
FA | MA |  |  | 1 | 1 |  |  | Pb |  | 1 |  | I |  |  | 3 |  |  | 170.0 >> 100.0 | 10.0 >> 30.0 | TiO2-c ¦ TiO2-mp | 50.0 ¦ 400.0 | Spiro-MeOTAD | Li-TFSI; TBP | DMF >> IPA | 1.4
FA | MA |  |  | 1 | 1 |  |  | Pb |  | 1 |  | I |  |  | 3 |  |  | 170.0 >> 100.0 | 10.0 >> 30.0 | TiO2-c ¦ TiO2-mp | 50.0 ¦ 400.0 | Spiro-MeOTAD | Li-TFSI; TBP | DMF >> IPA | 0.11
FA | MA |  |  | 0.85 | 0.15 |  |  | Pb |  | 1 |  | Br | I |  | 0.45 | 2.55 |  | 150; 100 | 10.0; 40.0 | TiO2-c ¦ PCBA | 130.0 ¦ nan | Spiro-MeOTAD | Li-TFSI; TBP | DMF; DMSO | 18.7
FA | MA |  |  | 0.85 | 0.15 |  |  | Pb |  | 1 |  | Br | I |  | 0.46 | 2.54 |  | 100 | 30 | TiO2-c ¦ TiO2-mp | 30.0 ¦ 200.0 | PTAA | Li-TFSI; TBP | DMF; DMSO | 14.86
FA | MA |  |  | 0.85 | 0.15 |  |  | Pb |  | 1 |  | Br | I |  | 0.46 | 2.54 |  | 100 | 30 | TiO2-c ¦ TiO2-mp | 30.0 ¦ 200.0 | PTAA | Li-TFSI; TBP | DMF; DMSO | 16.1
FA | MA |  |  | 0.85 | 0.15 |  |  | Pb |  | 1 |  | Br | I |  | 0.46 | 2.54 |  | 100 | 30 | TiO2-c ¦ TiO2-mp | 30.0 ¦ 200.0 | PTAA | Li-TFSI; TBP | DMF; DMSO | 16.19
FA | MA |  |  | 0.85 | 0.15 |  |  | Pb |  | 1 |  | Br | I |  | 0.46 | 2.54 |  | 100 | 30 | TiO2-c ¦ TiO2-mp | 30.0 ¦ 200.0 | PTAA | Li-TFSI; TBP | DMF; DMSO | 15.89
FA | MA |  |  | 0.85 | 0.15 |  |  | Pb |  | 1 |  | Br | I |  | 0.46 | 2.54 |  | 100 | 30 | TiO2-c ¦ TiO2-mp | 30.0 ¦ 200.0 | PTAA | Li-TFSI; TBP | DMF; DMSO | 15.54
FA | MA |  |  | 0.85 | 0.15 |  |  | Pb |  | 1 |  | Br | I |  | 0.46 | 2.54 |  | 100 | 30 | TiO2-c ¦ TiO2-mp | 30.0 ¦ 200.0 | PTAA | Li-TFSI; TBP | DMF; DMSO | 15.61
FA | MA |  |  | 0.85 | 0.15 |  |  | Pb |  | 1 |  | Br | I |  | 0.46 | 2.54 |  | 100 | 30 | TiO2-c ¦ TiO2-mp | 30.0 ¦ 200.0 | PTAA | Li-TFSI; TBP | DMF; DMSO | 16.01
FA | MA |  |  | 0.85 | 0.15 |  |  | Pb |  | 1 |  | Br | I |  | 0.46 | 2.54 |  | 100 | 30 | TiO2-c ¦ TiO2-mp | 30.0 ¦ 200.0 | PTAA | Li-TFSI; TBP | DMF; DMSO | 17.15
FA | MA |  |  | 0.85 | 0.15 |  |  | Pb |  | 1 |  | Br | I |  | 0.46 | 2.54 |  | 100 | 30 | TiO2-c ¦ TiO2-mp | 30.0 ¦ 200.0 | PTAA | Li-TFSI; TBP | DMF; DMSO | 17.68
FA | MA |  |  | 0.85 | 0.15 |  |  | Pb |  | 1 |  | Br | I |  | 0.46 | 2.54 |  | 100 | 30 | TiO2-c ¦ TiO2-mp | 30.0 ¦ 200.0 | PTAA | Li-TFSI; TBP | DMF; DMSO | 17.01
FA | MA |  |  | 0.85 | 0.15 |  |  | Pb |  | 1 |  | Br | I |  | 0.46 | 2.54 |  | 100 | 30 | TiO2-c ¦ TiO2-mp | 30.0 ¦ 200.0 | PTAA | Li-TFSI; TBP | DMF; DMSO | 14.3
FA | MA |  |  | 0.85 | 0.15 |  |  | Pb |  | 1 |  | Br | I |  | 0.46 | 2.54 |  | 100 | 30 | TiO2-c ¦ TiO2-mp | 30.0 ¦ 200.0 | PTAA | Li-TFSI; TBP | DMF; DMSO | 12.51
FA | MA |  |  | 0.85 | 0.15 |  |  | Pb |  | 1 |  | Br | I |  | 0.46 | 2.54 |  | 100 | 30 | TiO2-c ¦ TiO2-mp | 30.0 ¦ 200.0 | PTAA | Li-TFSI; TBP | DMF; DMSO | 15.66
FA | MA |  |  | 0.85 | 0.15 |  |  | Pb |  | 1 |  | Br | I |  | 0.46 | 2.54 |  | 100 | 30 | TiO2-c ¦ TiO2-mp | 30.0 ¦ 200.0 | PTAA | Li-TFSI; TBP | DMF; DMSO | 15.33
FA | MA |  |  | 0.85 | 0.15 |  |  | Pb |  | 1 |  | Br | I |  | 0.46 | 2.54 |  | 100 | 30 | TiO2-c ¦ TiO2-mp | 30.0 ¦ 200.0 | PTAA | Li-TFSI; TBP | DMF; DMSO | 15.2
FA | MA |  |  | 0.85 | 0.15 |  |  | Pb |  | 1 |  | Br | I |  | 0.46 | 2.54 |  | 100 | 30 | TiO2-c ¦ TiO2-mp | 30.0 ¦ 200.0 | PTAA | Li-TFSI; TBP | DMF; DMSO | 18.24
FA | MA |  |  | 0.85 | 0.15 |  |  | Pb |  | 1 |  | Br | I |  | 0.45 | 2.55 |  | 100 | 40 | GAN | 1 | Spiro-MeOTAD | Li-TFSI; TBP | DMF; DMSO | 12.32
FA | MA |  |  | 0.85 | 0.15 |  |  | Pb |  | 1 |  | Br | I |  | 0.45 | 2.55 |  | 100 | 40 | GAN | 3 | Spiro-MeOTAD | Li-TFSI; TBP | DMF; DMSO | 13.86
FA | MA |  |  | 0.85 | 0.15 |  |  | Pb |  | 1 |  | Br | I |  | 0.45 | 2.55 |  | 100 | 40 | GAN | 5 | Spiro-MeOTAD | Li-TFSI; TBP | DMF; DMSO | 15.18
FA | MA |  |  | 0.85 | 0.15 |  |  | Pb |  | 1 |  | Br | I |  | 0.45 | 2.55 |  | 100 | 40 | GAN | 8 | Spiro-MeOTAD | Li-TFSI; TBP | DMF; DMSO | 11.42
FA | MA |  |  | 0.81 | 0.15 |  |  | Pb |  | 1 |  | Br | I |  | 0.45 | 2.55 |  | 105.0 >> 105 | 90.0 >> 10.0 | PCBM-60 ¦ C60 ¦ BCP | 60.0 ¦ 20.0 ¦ 7.0 | PTAA | F4-TCNQ | DMF; DMSO >> IPA | 20.9
FA | MA |  |  | 0.81 | 0.15 |  |  | Pb |  | 1 |  | Br | I |  | 0.45 | 2.55 |  | 105 | 90 | PCBM-60 ¦ C60 ¦ BCP | 60.0 ¦ 20.0 ¦ 7.0 | PTAA | F4-TCNQ | DMF; DMSO | 19.13
FA | MA |  |  | 0.81 | 0.15 |  |  | Pb |  | 1 |  | Br | I |  | 0.45 | 2.55 |  | 105.0 >> 105 | 90.0 >> 10.0 | PCBM-60 ¦ C60 ¦ BCP | 60.0 ¦ 20.0 ¦ 7.0 | PTAA | F4-TCNQ | DMF; DMSO >> IPA | 19.98
FA | MA |  |  | 0.81 | 0.15 |  |  | Pb |  | 1 |  | Br | I |  | 0.45 | 2.55 |  | 105 | 90 | PCBM-60 ¦ C60 ¦ BCP | 60.0 ¦ 20.0 ¦ 7.0 | PTAA | F4-TCNQ | DMF; DMSO | 19.48
FA | MA |  |  | 0.81 | 0.15 |  |  | Pb |  | 1 |  | Br | I |  | 0.45 | 2.55 |  | 105 | 90 | PCBM-60 ¦ C60 ¦ BCP | 60.0 ¦ 20.0 ¦ 7.0 | PTAA | F4-TCNQ | DMF; DMSO | 20.76
FA | MA |  |  | 0.81 | 0.15 |  |  | Pb |  | 1 |  | Br | I |  | 0.45 | 2.55 |  | 105 | 90 | PCBM-60 ¦ C60 ¦ BCP | 60.0 ¦ 20.0 ¦ 7.0 | PTAA | F4-TCNQ | DMF; DMSO | 19.68
FA | MA |  |  | 0.81 | 0.15 |  |  | Pb |  | 1 |  | Br | I |  | 0.45 | 2.55 |  | 105.0 >> 105 | 90.0 >> 10.0 | PCBM-60 ¦ C60 ¦ BCP | 60.0 ¦ 20.0 ¦ 7.0 | PTAA | F4-TCNQ | DMF; DMSO >> IPA | 19.88
FA | MA |  |  | 0.81 | 0.15 |  |  | Pb |  | 1 |  | Br | I |  | 0.45 | 2.55 |  | 105.0 >> 105 | 90.0 >> 10.0 | PCBM-60 ¦ C60 ¦ BCP | 60.0 ¦ 20.0 ¦ 7.0 | PTAA | F4-TCNQ | DMF; DMSO >> IPA | 20.33
FA | MA |  |  | 0.81 | 0.15 |  |  | Pb |  | 1 |  | Br | I |  | 0.45 | 2.55 |  | 105.0 >> 105 | 90.0 >> 10.0 | PCBM-60 ¦ C60 ¦ BCP | 60.0 ¦ 20.0 ¦ 7.0 | PTAA | F4-TCNQ | DMF; DMSO >> IPA | 20.92
FA | MA |  |  | 0.81 | 0.15 |  |  | Pb |  | 1 |  | Br | I |  | 0.45 | 2.55 |  | 105.0 >> 105 | 90.0 >> 10.0 | PCBM-60 ¦ C60 ¦ BCP | 60.0 ¦ 20.0 ¦ 7.0 | PTAA | F4-TCNQ | DMF; DMSO >> IPA | 20.65
FA | MA |  |  | 0.81 | 0.15 |  |  | Pb |  | 1 |  | Br | I |  | 0.45 | 2.55 |  | 105.0 >> 105 | 90.0 >> 10.0 | PCBM-60 ¦ C60 ¦ BCP | 60.0 ¦ 20.0 ¦ 7.0 | PTAA | F4-TCNQ | DMF; DMSO >> IPA | 18.87
FA | MA |  |  | 0.81 | 0.15 |  |  | Pb |  | 1 |  | Br | I |  | 0.45 | 2.55 |  | 105 | 90 | PCBM-60 ¦ C60 ¦ BCP | 60.0 ¦ 20.0 ¦ 7.0 | PTAA | F4-TCNQ | DMF; DMSO | 19.66
FA | MA |  |  | 0.81 | 0.15 |  |  | Pb |  | 1 |  | Br | I |  | 0.45 | 2.55 |  | 105.0 >> 105 | 90.0 >> 10.0 | PCBM-60 ¦ C60 ¦ BCP | 60.0 ¦ 20.0 ¦ 7.0 | PTAA | F4-TCNQ | DMF; DMSO >> IPA | 20.01
FA | MA |  |  | 0.81 | 0.15 |  |  | Pb |  | 1 |  | Br | I |  | 0.45 | 2.55 |  | 105.0 >> 105 | 90.0 >> 10.0 | PCBM-60 ¦ C60 ¦ BCP | 60.0 ¦ 20.0 ¦ 7.0 | PTAA | F4-TCNQ | DMF; DMSO >> IPA | 20.99
FA | MA |  |  | 0.81 | 0.15 |  |  | Pb |  | 1 |  | Br | I |  | 0.45 | 2.55 |  | 105.0 >> 105 | 90.0 >> 10.0 | PCBM-60 ¦ C60 ¦ BCP | 60.0 ¦ 20.0 ¦ 7.0 | PTAA | F4-TCNQ | DMF; DMSO >> IPA | 20.61
FA | MA |  |  | 0.81 | 0.15 |  |  | Pb |  | 1 |  | Br | I |  | 0.45 | 2.55 |  | 105.0 >> 105 | 90.0 >> 10.0 | PCBM-60 ¦ C60 ¦ BCP | 60.0 ¦ 20.0 ¦ 7.0 | PTAA | F4-TCNQ | DMF; DMSO >> IPA | 19.01
FA | MA |  |  | 0.81 | 0.15 |  |  | Pb |  | 1 |  | Br | I |  | 0.45 | 2.55 |  | 105.0 >> 105 | 90.0 >> 10.0 | PCBM-60 ¦ C60 ¦ BCP | 60.0 ¦ 20.0 ¦ 7.0 | PTAA | F4-TCNQ | DMF; DMSO >> IPA | 19.68
FA | MA |  |  | 0.81 | 0.15 |  |  | Pb |  | 1 |  | Br | I |  | 0.45 | 2.55 |  | 105.0 >> 105 | 90.0 >> 10.0 | PCBM-60 ¦ C60 ¦ BCP | 60.0 ¦ 20.0 ¦ 7.0 | PTAA | F4-TCNQ | DMF; DMSO >> IPA | 19.2
FA | MA |  |  | 0.81 | 0.15 |  |  | Pb |  | 1 |  | Br | I |  | 0.45 | 2.55 |  | 105.0 >> 105 | 90.0 >> 10.0 | PCBM-60 ¦ C60 ¦ BCP | 60.0 ¦ 20.0 ¦ 7.0 | PTAA | F4-TCNQ | DMF; DMSO >> IPA | 20.54
FA | MA |  |  | 0.81 | 0.15 |  |  | Pb |  | 1 |  | Br | I |  | 0.45 | 2.55 |  | 105.0 >> 105 | 90.0 >> 10.0 | PCBM-60 ¦ C60 ¦ BCP | 60.0 ¦ 20.0 ¦ 7.0 | PTAA | F4-TCNQ | DMF; DMSO >> IPA | 20.77
FA | MA |  |  | 0.81 | 0.15 |  |  | Pb |  | 1 |  | Br | I |  | 0.45 | 2.55 |  | 105.0 >> 105 | 90.0 >> 10.0 | PCBM-60 ¦ C60 ¦ BCP | 60.0 ¦ 20.0 ¦ 7.0 | PTAA | F4-TCNQ | DMF; DMSO >> IPA | 20.53
FA | MA |  |  | 0.81 | 0.15 |  |  | Pb |  | 1 |  | Br | I |  | 0.45 | 2.55 |  | 105.0 >> 105 | 90.0 >> 10.0 | PCBM-60 ¦ C60 ¦ BCP | 60.0 ¦ 20.0 ¦ 7.0 | PTAA | F4-TCNQ | DMF; DMSO >> IPA | 19.67
FA | MA |  |  | 0.81 | 0.15 |  |  | Pb |  | 1 |  | Br | I |  | 0.45 | 2.55 |  | 105.0 >> 105 | 90.0 >> 10.0 | PCBM-60 ¦ C60 ¦ BCP | 60.0 ¦ 20.0 ¦ 7.0 | PTAA | F4-TCNQ | DMF; DMSO >> IPA | 19.75
FA | MA |  |  | 0.81 | 0.15 |  |  | Pb |  | 1 |  | Br | I |  | 0.45 | 2.55 |  | 105.0 >> 105 | 90.0 >> 10.0 | PCBM-60 ¦ C60 ¦ BCP | 60.0 ¦ 20.0 ¦ 7.0 | PTAA | F4-TCNQ | DMF; DMSO >> IPA | 20.75
FA | MA |  |  | 0.81 | 0.15 |  |  | Pb |  | 1 |  | Br | I |  | 0.45 | 2.55 |  | 105.0 >> 105 | 90.0 >> 10.0 | PCBM-60 ¦ C60 ¦ BCP | 60.0 ¦ 20.0 ¦ 7.0 | PTAA | F4-TCNQ | DMF; DMSO >> IPA | 19.83
FA | MA |  |  | 0.81 | 0.15 |  |  | Pb |  | 1 |  | Br | I |  | 0.45 | 2.55 |  | 105.0 >> 105 | 90.0 >> 10.0 | PCBM-60 ¦ C60 ¦ BCP | 60.0 ¦ 20.0 ¦ 7.0 | PTAA | F4-TCNQ | DMF; DMSO >> IPA | 21.06
FA | MA |  |  | 0.81 | 0.15 |  |  | Pb |  | 1 |  | Br | I |  | 0.45 | 2.55 |  | 105 | 90 | PCBM-60 ¦ C60 ¦ BCP | 60.0 ¦ 20.0 ¦ 7.0 | PTAA | F4-TCNQ | DMF; DMSO | 19.58
FA | MA |  |  | 0.81 | 0.15 |  |  | Pb |  | 1 |  | Br | I |  | 0.45 | 2.55 |  | 105.0 >> 105 | 90.0 >> 10.0 | PCBM-60 ¦ C60 ¦ BCP | 60.0 ¦ 20.0 ¦ 7.0 | PTAA | F4-TCNQ | DMF; DMSO >> IPA | 20.8
FA | MA |  |  | 0.15 | 0.85 |  |  | Pb |  | 1 |  | Br | I |  | 0.15 | 2.85 |  | 100 | 60 | PCBM-60 | 40 | NiO-c | SrCl2 | DMF | 20.07
FA | MA |  |  | 0.85 | 0.15 |  |  | Pb |  | 1 |  | Br | I |  | 0.45 | 2.55 |  | 100 | 30 | TiO2-c ¦ TiO2-mp | 70.0 ¦ 90.0 | Spiro-MeOTAD | Li-TFSI; TBP | DMF; DMSO | 18.81
FA | MA |  |  | 0.9 | 0.1 |  |  | Pb |  | 1 |  | Br | I |  | 0.1 | 2.9 |  | 70.0 >> 150.0 | 1.0 >> 15.0 | SnO2-np | 25 | Spiro-MeOTAD | Li-TFSI; TBP | DMF; DMSO >> IPA | 18.37
FA | MA |  |  | 0.9 | 0.1 |  |  | Pb |  | 1 |  | Br | I |  | 0.1 | 2.9 |  | 70.0 >> 150.0 | 1.0 >> 15.0 | SnO2-np | 25 | Spiro-MeOTAD | Li-TFSI; TBP | DMF; DMSO >> IPA | 21.52
FA | MA |  |  | 0.9 | 0.1 |  |  | Pb |  | 1 |  | Br | I |  | 0.1 | 2.9 |  | 70.0 >> 150.0 | 1.0 >> 15.0 | SnO2-np | 25 | Spiro-MeOTAD | Li-TFSI; TBP | DMF; DMSO >> IPA | 21.09
FA | MA |  |  | 0.9 | 0.1 |  |  | Pb |  | 1 |  | Br | I |  | 0.1 | 2.9 |  | 70.0 >> 150.0 | 1.0 >> 15.0 | SnO2-np | 25 | Spiro-MeOTAD | Li-TFSI; TBP | DMF; DMSO >> IPA | 20.94
FA | MA |  |  | 0.9 | 0.1 |  |  | Pb |  | 1 |  | Br | I |  | 0.1 | 2.9 |  | 70.0 >> 150.0 | 1.0 >> 15.0 | SnO2-np | 25 | Spiro-MeOTAD | Li-TFSI; TBP | DMF; DMSO >> IPA | 20.12
FA | MA |  |  | 0.9 | 0.1 |  |  | Pb |  | 1 |  | Br | I |  | 0.1 | 2.9 |  | 70.0 >> 120.0 | 720.0 >> 15.0 | SnO2-c | 20 | Spiro-MeOTAD | Li-TFSI; TBP | DMF; DMSO >> IPA | 18.46
FA | MA |  |  | 0.9 | 0.1 |  |  | Pb |  | 1 |  | Br | I |  | 0.1 | 2.9 |  | 70.0 >> 120.0 | 720.0 >> 15.0 | SnO2-c ¦ TiS2 | 20.0 ¦ 5.0 | Spiro-MeOTAD | Li-TFSI; TBP | DMF; DMSO >> IPA | 21.23
FA | MA |  |  | 0.9 | 0.1 |  |  | Pb |  | 1 |  | Br | I |  | 0.1 | 2.9 |  | 70.0 >> 120.0 | 720.0 >> 15.0 | SnO2-c ¦ TiS2 | 20.0 ¦ 2.0 | Spiro-MeOTAD | Li-TFSI; TBP | DMF; DMSO >> IPA | 19.58
FA | MA |  |  | 0.9 | 0.1 |  |  | Pb |  | 1 |  | Br | I |  | 0.1 | 2.9 |  | 70.0 >> 120.0 | 720.0 >> 15.0 | SnO2-c ¦ TiS2 | 20.0 ¦ 5.0 | Spiro-MeOTAD | Li-TFSI; TBP | DMF; DMSO >> IPA | 20.34
FA | MA |  |  | 0.9 | 0.1 |  |  | Pb |  | 1 |  | Br | I |  | 0.1 | 2.9 |  | 70.0 >> 120.0 | 720.0 >> 15.0 | SnO2-c ¦ TiS2 | 20.0 ¦ 12.0 | Spiro-MeOTAD | Li-TFSI; TBP | DMF; DMSO >> IPA | 19.54
FA | MA |  |  | 0.4 | 0.6 |  |  | Pb |  | 1 |  | I |  |  | 3 |  |  | 100 | 10 | ZnO-c | 45 | Spiro-MeOTAD | Li-TFSI; TBP | DMF | 12.75
FA | MA |  |  | 0.4 | 0.6 |  |  | Pb |  | 1 |  | I |  |  | 3 |  |  | 100 | 10 | ZnO-c ¦ C60 | 45.0 ¦ nan | Spiro-MeOTAD | Li-TFSI; TBP | DMF | 15.1
FA | MA |  |  | 0.4 | 0.6 |  |  | Pb |  | 1 |  | I |  |  | 3 |  |  | 100 | 10 | ZnO-c ¦ PCBM-60 | 45.0 ¦ nan | Spiro-MeOTAD | Li-TFSI; TBP | DMF | 14.3
FA | MA |  |  | 1 | 1 |  |  | Pb |  | 1 |  | Br | I |  | 1 | 1 |  | 100 | 60 | TiO2-c ¦ TiO2-mp | nan ¦ 175.0 | Spiro-MeOTAD | Li-TFSI; TBP | DMF; DMSO | 0.11
FA | MA |  |  | 1 | 1 |  |  | Pb |  | 1 |  | Br | I |  | 1 | 1 |  | 100 | 60 | TiO2-c ¦ TiO2-mp | nan ¦ 175.0 | Spiro-MeOTAD | Li-TFSI; TBP | DMF; DMSO | 2.02
FA | MA |  |  | 1 | 1 |  |  | Pb |  | 1 |  | Br | I |  | 1 | 1 |  | 100 | 60 | TiO2-c ¦ TiO2-mp | nan ¦ 175.0 | Spiro-MeOTAD | Li-TFSI; TBP | DMF; DMSO | 4.39
FA | MA |  |  | 1 | 1 |  |  | Pb |  | 1 |  | Br | I |  | 1 | 1 |  | 100 | 60 | TiO2-c ¦ TiO2-mp | nan ¦ 175.0 | Spiro-MeOTAD | Li-TFSI; TBP | DMF; DMSO | 12.12
FA | MA |  |  | 0.85 | 0.15 |  |  | Pb |  | 1 |  | Br | I |  | 0.45 | 2.55 |  | 100 | 60 | TiO2-c ¦ TiO2-mp | nan ¦ 175.0 | Spiro-MeOTAD | Li-TFSI; TBP | DMF; DMSO | 18.41
FA | MA |  |  | 0.85 | 0.15 |  |  | Pb |  | 1 |  | Br | I |  | 0.45 | 2.55 |  | 100 | 60 | TiO2-c ¦ TiO2-mp | nan ¦ 175.0 | Spiro-MeOTAD | Li-TFSI; TBP | DMF; DMSO | 18.41
FA | MA |  |  | 0.85 | 0.15 |  |  | Pb |  | 1 |  | Br | I |  | 0.45 | 2.55 |  | 100 | 60 | TiO2-c ¦ TiO2-mp | nan ¦ 175.0 | Spiro-MeOTAD | Li-TFSI; TBP | DMF; DMSO | 14.79
FA | MA |  |  | 0.85 | 0.15 |  |  | Pb |  | 1 |  | Br | I |  | 0.45 | 2.55 |  | 100 | 60 | TiO2-c ¦ TiO2-mp | nan ¦ 175.0 | Spiro-MeOTAD | Li-TFSI; TBP | DMF; DMSO | 14.21
FA | MA |  |  | 0.85 | 0.15 |  |  | Pb |  | 1 |  | Br | I |  | 0.45 | 2.55 |  | 100 | 60 | TiO2-c ¦ TiO2-mp | nan ¦ 175.0 | Spiro-MeOTAD | Li-TFSI; TBP | DMF; DMSO | 5.82
FA | MA |  |  | 0.75 | 0.25 |  |  | Pb |  | 1 |  | I |  |  | 3 |  |  | 100 | 30 | TiO2-c ¦ TiO2-mp | nan ¦ 150.0 | Spiro-MeOTAD | FK209; Li-TFSI; TBP | DMF | 14.98
FA | MA |  |  | 0.75 | 0.25 |  |  | Pb |  | 1 |  | I |  |  | 3 |  |  | 100 | 30 | TiO2-c ¦ TiO2-mp | nan ¦ 150.0 | Spiro-MeOTAD | FK209; Li-TFSI; TBP | DMF | 10.94
FA |  |  |  | 1 |  |  |  | Pb |  | 1 |  | I |  |  | 3 |  |  | 70.0 >> 100.0 | 40.0 >> 120.0 | PCBM-60 | 40 | PTAA | F4-TCNQ | DMF >> IPA | 15.01
FA |  |  |  | 1 |  |  |  | Pb |  | 1 |  | I |  |  | 3 |  |  | 70.0 >> 100.0 | 40.0 >> 120.0 | PCBM-60 | 40 | PTAA | F4-TCNQ | DMF >> IPA | 15.11
FA |  |  |  | 1 |  |  |  | Pb |  | 1 |  | I |  |  | 3 |  |  | 70.0 >> 100.0 | 40.0 >> 120.0 | PCBM-60 | 40 | PTAA | F4-TCNQ | DMF >> IPA | 14.87
FA |  |  |  | 1 |  |  |  | Pb |  | 1 |  | I |  |  | 3 |  |  | 70.0 >> 100.0 | 40.0 >> 120.0 | PCBM-60 | 40 | PTAA | F4-TCNQ | DMF >> IPA | 12.25
FA |  |  |  | 1 |  |  |  | Pb |  | 1 |  | I |  |  | 3 |  |  | 70.0 >> 100.0 | 40.0 >> 120.0 | PCBM-60 | 40 | PTAA | F4-TCNQ | DMF >> IPA | 11.81
FA | MA |  |  | 0.85 | 0.15 |  |  | Pb |  | 1 |  | Br | I |  | 0.45 | 2.55 |  | 100 | Unknown | TiO2-c ¦ TiO2-mp | 30.0 ¦ 250.0 | Spiro-MeOTAD | Li-TFSI; TBP | DMF; DMSO | 17.26
FA |  |  |  | 1 |  |  |  | Sn |  | 1 |  | I |  |  | 3 |  |  | 100; 180 | 10.0; 15.0 | TiO2-c ¦ TiO2-mp | 40.0 ¦ 200.0 | Spiro-MeOTAD | Li-TFSI; TBP | DMF | 0.65
FA | MA |  |  | 0.85 | 0.15 |  |  | Pb |  | 1 |  | I |  |  | 3 |  |  | 70.0 >> 150.0 | 1.0 >> 15.0 | SnO2-np | 40 | PTAA | TPFB | DMF; DMSO >> IPA | 19.15
FA | MA |  |  | 0.3 | 0.7 |  |  | Pb |  | 1 |  | I |  |  | 3 |  |  | 100 | 5 | SnO2-c ¦ C60-SAM | 40.0 ¦ nan | Spiro-MeOTAD | Co-TFSI; Li-TFSI | DMF; DMSO | 18.38
FA | MA |  |  | 0.3 | 0.7 |  |  | Pb |  | 1 |  | I |  |  | 3 |  |  | 100 | 5 | SnO2-c | 40 | Spiro-MeOTAD | Co-TFSI; Li-TFSI | DMF; DMSO | 16.26
FA | MA |  |  | 0.85 | 0.15 |  |  | Pb |  | 1 |  | Br | I |  | 0.45 | 2.55 |  | 100 | 90 | TiO2-c ¦ TiO2-mp | 30.0 ¦ 150.0 | FA-CN | Undoped | DMF; DMSO | 18.9
FA | MA |  |  | 0.85 | 0.15 |  |  | Pb |  | 1 |  | Br | I |  | 0.45 | 2.55 |  | 100 | 90 | TiO2-c ¦ TiO2-mp | 30.0 ¦ 150.0 | TPA-CN | Undoped | DMF; DMSO | 16.7
FA | MA |  |  | 0.85 | 0.15 |  |  | Pb |  | 1 |  | Br | I |  | 0.45 | 2.55 |  | 100 | 90 | TiO2-c ¦ TiO2-mp | 30.0 ¦ 150.0 | Spiro-MeOTAD | Undoped | DMF; DMSO | 15.4
FA | MA |  |  | 0.85 | 0.15 |  |  | Pb |  | 1 |  | Br | I |  | 0.45 | 2.55 |  | 100 | 90 | TiO2-c ¦ TiO2-mp | 30.0 ¦ 150.0 | Spiro-MeOTAD | Li-TFSI; TBP | DMF; DMSO | 19.2
FA |  |  |  | 1 |  |  |  | Pb |  | 1 |  | I |  |  | 3 |  |  | 100 | 10 | TiO2-c ¦ TiO2-mp | 60.0 ¦ 200.0 | PTAA | Li-TFSI; TBP | DMSO; GBL | 13.5
FA |  |  |  | 1 |  |  |  | Pb |  | 1 |  | I |  |  | 3 |  |  | 100 | 10 | TiO2-c ¦ TiO2-mp | 60.0 ¦ 200.0 | PTAA | Li-TFSI; TBP | DMSO; GBL | 0.5
FA | MA |  |  | 0.95 | 0.05 |  |  | Pb |  | 1 |  | Br | I |  | 0.15 | 2.85 |  | 100 | 10 | TiO2-c ¦ TiO2-mp | 60.0 ¦ 200.0 | PTAA | Li-TFSI; TBP | DMSO; GBL | 11.3
FA | MA |  |  | 0.9 | 0.1 |  |  | Pb |  | 1 |  | Br | I |  | 0.3 | 2.7 |  | 100 | 10 | TiO2-c ¦ TiO2-mp | 60.0 ¦ 200.0 | PTAA | Li-TFSI; TBP | DMSO; GBL | 14.5
FA | MA |  |  | 0.85 | 0.15 |  |  | Pb |  | 1 |  | Br | I |  | 0.45 | 2.55 |  | 100 | 10 | TiO2-c ¦ TiO2-mp | 60.0 ¦ 200.0 | PTAA | Li-TFSI; TBP | DMSO; GBL | 17.3
FA | MA |  |  | 0.8 | 0.2 |  |  | Pb |  | 1 |  | Br | I |  | 0.6 | 2.4 |  | 100 | 10 | TiO2-c ¦ TiO2-mp | 60.0 ¦ 200.0 | PTAA | Li-TFSI; TBP | DMSO; GBL | 16.7
FA | MA |  |  | 0.75 | 0.25 |  |  | Pb |  | 1 |  | Br | I |  | 0.75 | 2.25 |  | 100 | 10 | TiO2-c ¦ TiO2-mp | 60.0 ¦ 200.0 | PTAA | Li-TFSI; TBP | DMSO; GBL | 15.9
FA | MA |  |  | 0.7 | 0.3 |  |  | Pb |  | 1 |  | Br | I |  | 0.9 | 2.1 |  | 100 | 10 | TiO2-c ¦ TiO2-mp | 60.0 ¦ 200.0 | PTAA | Li-TFSI; TBP | DMSO; GBL | 15.4
FA | MA |  |  | 0.85 | 0.15 |  |  | Pb |  | 1 |  | Br | I |  | 0.45 | 2.55 |  | 100 | 10 | TiO2-c ¦ TiO2-mp | 60.0 ¦ 200.0 | PTAA | Li-TFSI; TBP | DMSO; GBL | 19
FA | MA |  |  | 0.85 | 0.15 |  |  | Pb |  | 1 |  | Br | I |  | 0.45 | 2.55 |  | 100 | 10 | TiO2-c ¦ TiO2-mp | 60.0 ¦ 200.0 | PTAA | Li-TFSI; TBP | DMSO; GBL | 17.91
FA | MA |  |  | 0.85 | 0.15 |  |  | Pb |  | 1 |  | Br | I |  | 0.45 | 2.55 |  | 100 | 60 | TiO2-c ¦ TiO2-mp | nan ¦ 200.0 | Spiro-MeOTAD | Li-TFSI; TBP; FK209 | DMF; DMSO | 18.05
FA | MA |  |  | 0.85 | 0.15 |  |  | Pb |  | 1 |  | Br | I |  | 0.45 | 2.55 |  | 100 | 60 | TiO2-c ¦ TiO2-mp | nan ¦ 200.0 | Spiro-MeOTAD | Li-TFSI; TBP; FK209 | DMF; DMSO | 20.04
FA | MA |  |  | 0.85 | 0.15 |  |  | Pb |  | 1 |  | Br | I |  | 0.45 | 2.55 |  | 100 | 60 | TiO2-c ¦ TiO2-mp | nan ¦ 200.0 | Spiro-MeOTAD | Li-TFSI; TBP; FK209 | DMF; DMSO | 20.05
FA | MA |  |  | 0.85 | 0.15 |  |  | Pb |  | 1 |  | Br | I |  | 0.45 | 2.45 |  | 100 | 90 | TiO2-c ¦ TiO2-mp | nan ¦ 200.0 | Spiro-MeOTAD | Li-TFSI; TBP; FK209 | DMF; DMSO | 20.8
FA | MA |  |  | 0.85 | 0.15 |  |  | Pb |  | 1 |  | Br | I |  | 0.45 | 2.45 |  | 100 | 90 | TiO2-c ¦ TiO2-mp | nan ¦ 200.0 | Spiro-MeOTAD | Li-TFSI; TBP; FK209 | DMF; DMSO | 19.9
FA | MA |  |  | 0.85 | 0.15 |  |  | Pb |  | 1 |  | Br | I |  | 0.45 | 2.45 |  | 100 | 90 | TiO2-c ¦ TiO2-mp | nan ¦ 200.0 | Spiro-MeOTAD | Li-TFSI; TBP; FK209 | DMF; DMSO | 19.5
FA | MA |  |  | 0.85 | 0.15 |  |  | Pb |  | 1 |  | Br | I |  | 0.45 | 2.45 |  | 100 | 90 | TiO2-c ¦ TiO2-mp | nan ¦ 200.0 | Spiro-MeOTAD | Li-TFSI; TBP; FK209 | DMF; DMSO | 20.5
FA | MA |  |  | 0.85 | 0.15 |  |  | Pb |  | 1 |  | Br | I |  | 0.45 | 2.45 |  | 100 | 90 | TiO2-c ¦ TiO2-mp | nan ¦ 200.0 | Spiro-MeOTAD | Li-TFSI; TBP; FK209 | DMF; DMSO | 20.1
FA | MA |  |  | 0.85 | 0.15 |  |  | Pb |  | 1 |  | Br | I |  | 0.45 | 2.45 |  | 100 | 90 | TiO2-c ¦ TiO2-mp | nan ¦ 200.0 | Spiro-MeOTAD | Li-TFSI; TBP; FK209 | DMF; DMSO | 20
FA | MA |  |  | 0.85 | 0.15 |  |  | Pb |  | 1 |  | Br | I |  | 0.45 | 2.45 |  | 100 | 90 | TiO2-c ¦ TiO2-mp | nan ¦ 200.0 | Spiro-MeOTAD | Li-TFSI; TBP; FK209 | DMF; DMSO | 20
FA | MA |  |  | 0.85 | 0.15 |  |  | Pb |  | 1 |  | Br | I |  | 0.45 | 2.45 |  | 100 | 90 | TiO2-c ¦ TiO2-mp | nan ¦ 200.0 | Spiro-MeOTAD | Li-TFSI; TBP; FK209 | DMF; DMSO | 20.1
FA | MA |  |  | 0.85 | 0.15 |  |  | Pb |  | 1 |  | Br | I |  | 0.45 | 0.85 |  | 100 | 90 | TiO2-c ¦ TiO2-mp | nan ¦ 200.0 | Spiro-MeOTAD | Li-TFSI; TBP | DMF; DMSO | 18.23
FA | MA |  |  | 0.6 | 0.4 |  |  | Pb |  | 1 |  | Br | I |  | 0.095 | 0.905 |  | 70.0 >> 135.0 | 30.0 >> 18.5 | TiO2-np | 40 | Spiro-MeOTAD | Li-TFSI; TBP | DMF >> IPA | 17.67
FA | MA |  |  | 0.7 | 0.3 |  |  | Pb |  | 1 |  | Br | I |  | 0.095 | 0.905 |  | 70.0 >> 135.0 | 30.0 >> 18.5 | TiO2-np | 40 | Spiro-MeOTAD | Li-TFSI; TBP | DMF >> IPA | 17.79
FA | MA |  |  | 0.8 | 0.2 |  |  | Pb |  | 1 |  | Br | I |  | 0.095 | 0.905 |  | 70.0 >> 135.0 | 30.0 >> 18.5 | TiO2-np | 40 | Spiro-MeOTAD | Li-TFSI; TBP | DMF >> IPA | 19.3
FA | MA |  |  | 0.9 | 0.1 |  |  | Pb |  | 1 |  | Br | I |  | 0.095 | 0.905 |  | 70.0 >> 135.0 | 30.0 >> 18.5 | TiO2-np | 40 | Spiro-MeOTAD | Li-TFSI; TBP | DMF >> IPA | 18.01
FA |  |  |  | 1 |  |  |  | Pb |  | 1 |  | Br | I |  | 0.095 | 0.905 |  | 70.0 >> 135.0 | 30.0 >> 18.5 | TiO2-np | 40 | Spiro-MeOTAD | Li-TFSI; TBP | DMF >> IPA | 14.58
FA | MA |  |  | 0.6 | 0.4 |  |  | Pb |  | 1 |  | Br | I |  | 0.256 | 0.744 |  | 70.0 >> 135.0 | 30.0 >> 18.5 | TiO2-np | 40 | Spiro-MeOTAD | Li-TFSI; TBP | DMF >> IPA | 2.71
FA | MA |  |  | 0.7 | 0.3 |  |  | Pb |  | 1 |  | Br | I |  | 0.256 | 0.744 |  | 70.0 >> 135.0 | 30.0 >> 18.5 | TiO2-np | 40 | Spiro-MeOTAD | Li-TFSI; TBP | DMF >> IPA | 12.95
FA | MA |  |  | 0.8 | 0.2 |  |  | Pb |  | 1 |  | Br | I |  | 0.256 | 0.744 |  | 70.0 >> 135.0 | 30.0 >> 18.5 | TiO2-np | 40 | Spiro-MeOTAD | Li-TFSI; TBP | DMF >> IPA | 9.23
FA | MA |  |  | 0.9 | 0.1 |  |  | Pb |  | 1 |  | Br | I |  | 0.256 | 0.744 |  | 70.0 >> 135.0 | 30.0 >> 18.5 | TiO2-np | 40 | Spiro-MeOTAD | Li-TFSI; TBP | DMF >> IPA | 12.9
FA |  |  |  | 1 |  |  |  | Pb |  | 1 |  | Br | I |  | 0.256 | 0.744 |  | 70.0 >> 135.0 | 30.0 >> 18.5 | TiO2-np | 40 | Spiro-MeOTAD | Li-TFSI; TBP | DMF >> IPA | 12.22
FA | OA |  |  | 3 | 2 |  |  | Sn |  | 4 |  | I |  |  | 13 |  |  | 100 | 10 | TiO2-c ¦ TiO2-mp | 50.0 ¦ 200.0 | PTAA | Li-TFSI; TBP | DMF; DMSO | 3.03
FA | MA |  |  | 0.9 | 0.1 |  |  | Pb |  | 1 |  | I |  |  | 3 |  |  | 60 | 30 | SnO2-np | unkown | Spiro-MeOTAD | Li-TFSI; TBP | DMF; DMSO ¦ IPA >> IPA | 9.22
FA | MA |  |  | 0.9 | 0.1 |  |  | Pb |  | 1 |  | I |  |  | 3 |  |  | 60 | 30 | SnO2-np | unkown | Spiro-MeOTAD | Li-TFSI; TBP | DMF; DMSO ¦ IPA >> IPA | 19.3
FA | MA |  |  | 0.9 | 0.1 |  |  | Pb |  | 1 |  | I |  |  | 3 |  |  | 60 | 30 | SnO2-np | unkown | Spiro-MeOTAD | Li-TFSI; TBP | DMF; DMSO ¦ IPA >> IPA | 19.47
FA | MA |  |  | 0.9 | 0.1 |  |  | Pb |  | 1 |  | I |  |  | 3 |  |  | 70 ¦ 150 | 1.0 ¦ 20.0 | SnO2-np | 25 | Spiro-MeOTAD | Li-TFSI; TBP | DMF; DMSO | 19.05
FA | MA |  |  | 0.9 | 0.1 |  |  | Pb |  | 1 |  | I |  |  | 3 |  |  | 70 ¦ 150 | 1.0 ¦ 20.0 | SnO2-np | 25 | Spiro-MeOTAD | Li-TFSI; TBP | DMF; DMSO | 19.04
FA | MA |  |  | 0.9 | 0.1 |  |  | Pb |  | 1 |  | I |  |  | 3 |  |  | 70 ¦ 150 | 1.0 ¦ 20.0 | SnO2-np | 25 | Spiro-MeOTAD | Li-TFSI; TBP | DMF; DMSO | 19.3
FA | MA |  |  | 0.9 | 0.1 |  |  | Pb |  | 1 |  | I |  |  | 3 |  |  | 70 ¦ 150 | 1.0 ¦ 20.0 | SnO2-np | 25 | Spiro-MeOTAD | Li-TFSI; TBP | DMF; DMSO | 20.01
FA | MA |  |  | 0.9 | 0.1 |  |  | Pb |  | 1 |  | I |  |  | 3 |  |  | 70 ¦ 150 | 1.0 ¦ 20.0 | SnO2-np | 25 | Spiro-MeOTAD | Li-TFSI; TBP | DMF; DMSO | 0.1963
FA | MA |  |  | 0.9 | 0.1 |  |  | Pb |  | 1 |  | I |  |  | 3 |  |  | 70 ¦ 150 | 1.0 ¦ 20.0 | SnO2-np | 25 | Spiro-MeOTAD | Li-TFSI; TBP | DMF; DMSO | 20.59
FA | MA |  |  | 0.9 | 0.1 |  |  | Pb |  | 1 |  | I |  |  | 3 |  |  | 70 ¦ 150 | 1.0 ¦ 20.0 | SnO2-np | 25 | Spiro-MeOTAD | Li-TFSI; TBP | DMF; DMSO | 20.59
FA | MA |  |  | 0.9 | 0.1 |  |  | Pb |  | 1 |  | I |  |  | 3 |  |  | 70 ¦ 150 | 1.0 ¦ 20.0 | SnO2-np | 25 | Spiro-MeOTAD | Li-TFSI; TBP | DMF; DMSO | 16.65
FA | MA |  |  | 0.85 | 0.15 |  |  | Pb |  | 1 |  | Br | I |  | 0.03 | 2.97 |  | 150 | 20 | TiO2-np | 50 | Spiro-MeOTAD | Li-TFSI; TBP | DMF >> IPA | 19.2
FA | MA |  |  | 0.85 | 0.15 |  |  | Pb |  | 1 |  | Br | I |  | 0.03 | 2.97 |  | 150 | 20 | TiO2-np | 50 | Spiro-MeOTAD | Li-TFSI; TBP | DMF >> IPA | 20.1
FA | MA |  |  | 0.85 | 0.15 |  |  | Pb |  | 1 |  | Br | I |  | 0.03 | 2.97 |  | 150 | 20 | TiO2-np | 50 | Spiro-MeOTAD | Li-TFSI; TBP | DMF >> IPA | 20.3
FA | MA |  |  | 0.85 | 0.15 |  |  | Pb |  | 1 |  | Br | I |  | 0.45 | 2.55 |  | 70 | Unknown | TiO2-c ¦ TiO2-mp | nan ¦ 400.0 | Spiro-MeOTAD | Undoped | DMF; DMSO | 5.45
FA | MA |  |  | 0.85 | 0.15 |  |  | Pb |  | 1 |  | Br | I |  | 0.45 | 2.55 |  | 70 | Unknown | TiO2-c ¦ TiO2-mp | nan ¦ 400.0 | TPA-AZO | Undoped | DMF; DMSO | 10.07
FA | MA |  |  | 0.85 | 0.15 |  |  | Pb |  | 1 |  | Br | I |  | 0.45 | 2.55 |  | 70 | Unknown | TiO2-c ¦ TiO2-mp | nan ¦ 400.0 | Spiro-MeOTAD | Li-TFSI; TBP | DMF; DMSO | 18.57
FA | MA |  |  | 0.85 | 0.15 |  |  | Pb |  | 1 |  | Br | I |  | 0.45 | 2.55 |  | 70 | Unknown | TiO2-c ¦ TiO2-mp | nan ¦ 400.0 | TPA-AZO | Li-TFSI; TBP | DMF; DMSO | 17.59
FA | MA |  |  | 0.85 | 0.15 |  |  | Pb |  | 1 |  | I |  |  | 3 |  |  | 100 | 45 | TiO2-c ¦ TiO2-mp | 30.0 ¦ nan | Spiro-MeOTAD | FK209; Li-TFSI; TBP | DMSO | 11.6
FA | MA |  |  | 0.85 | 0.15 |  |  | Pb |  | 1 |  | I |  |  | 3 |  |  | 100 | 45 | TiO2-c ¦ TiO2-mp | 30.0 ¦ nan | Spiro-MeOTAD | FK209; Li-TFSI; TBP | DMSO | 10.4
FA | MA |  |  | 0.85 | 0.15 |  |  | Pb |  | 1 |  | I |  |  | 3 |  |  | 100 | 45 | TiO2-c ¦ TiO2-mp | 30.0 ¦ nan | Spiro-MeOTAD | FK209; Li-TFSI; TBP | DMSO | 4.9
FA | MA |  |  | 0.85 | 0.15 |  |  | Pb |  | 1 |  | I |  |  | 3 |  |  | 100 | 45 | TiO2-c ¦ TiO2-mp | 30.0 ¦ nan | Spiro-MeOTAD | FK209; Li-TFSI; TBP | DMSO | 11.6
FA | MA |  |  | 0.05 | 0.95 |  |  | Pb |  | 1 |  | I |  |  | 3 |  |  | 65; 135 | 1.0; 1.0 | nTi-MOF ¦ PCBM-60 | 20.0 ¦ 30.0 | Spiro-MeOTAD | Li-TFSI; TBP | DMF; DMSO | 18.63
FA | MA |  |  | 0.05 | 0.95 |  |  | Pb |  | 1 |  | I |  |  | 3 |  |  | 65; 135 | 1.0; 1.0 | nTi-MOF | 20 | Spiro-MeOTAD | Li-TFSI; TBP | DMF; DMSO | 18.63
FA | MA |  |  | 0.05 | 0.95 |  |  | Pb |  | 1 |  | I |  |  | 3 |  |  | 65; 135 | 1.0; 1.0 | nTi-MOF ¦ PCBM-60 | 20.0 ¦ 30.0 | Spiro-MeOTAD | Li-TFSI; TBP | DMF; DMSO | 17.43
FA | MA |  |  | 0.05 | 0.95 |  |  | Pb |  | 1 |  | I |  |  | 3 |  |  | 65; 135 | 1.0; 1.0 | nTi-MOF | 10 | Spiro-MeOTAD | Li-TFSI; TBP | DMF; DMSO | 9.98
FA | MA |  |  | 0.05 | 0.95 |  |  | Pb |  | 1 |  | I |  |  | 3 |  |  | 65; 135 | 1.0; 1.0 | nTi-MOF | 40 | Spiro-MeOTAD | Li-TFSI; TBP | DMF; DMSO | 13.82
FA | MA |  |  | 0.05 | 0.95 |  |  | Pb |  | 1 |  | I |  |  | 3 |  |  | 65; 135 | 1.0; 1.0 | nTi-MOF | 60 | Spiro-MeOTAD | Li-TFSI; TBP | DMF; DMSO | 12.35
FA | MA |  |  | 0.05 | 0.95 |  |  | Pb |  | 1 |  | I |  |  | 3 |  |  | 65; 135 | 1.0; 1.0 | nTi-MOF ¦ PCBM-60 | 20.0 ¦ 30.0 | Spiro-MeOTAD | Li-TFSI; TBP | DMF; DMSO | 18.37
FA | MA |  |  | 0.3 | 0.7 |  |  | Pb |  | 1 |  | Br | I |  | 0.225 | 2.775 |  | 100 >> 100 | 5.0 >> 10.0 | SnO2-c ¦ C60-SAM | 15.0 ¦ nan | DTP-C6Th | Undoped | DMF; DMSO >> Chlorobenzene | 20.25
FA | MA |  |  | 0.3 | 0.7 |  |  | Pb |  | 1 |  | I |  |  | 3 |  |  | 100 >> 100 | 5.0 >> 10.0 | SnO2-c ¦ C60-SAM | 15.0 ¦ nan | DTP-C6Th | Undoped | DMF; DMSO >> Chlorobenzene | 19.25
FA | MA |  |  | 0.3 | 0.7 |  |  | Pb |  | 1 |  | Br | I |  | 0.225 | 2.775 |  | 100 >> 100 | 5.0 >> 10.0 | SnO2-c ¦ C60-SAM | 15.0 ¦ nan | DTP-C6Th | Undoped | DMF; DMSO >> Chlorobenzene | 20.36
FA | MA |  |  | 0.3 | 0.7 |  |  | Pb |  | 1 |  | Br | I |  | 0.225 | 2.775 |  | 100 >> 100 | 5.0 >> 10.0 | SnO2-c ¦ C60-SAM | 15.0 ¦ nan | Spiro-MeOTAD | FK102; Li-TFSI; TBP | DMF; DMSO >> Chlorobenzene | 19.75
FA | MA |  |  | 0.3 | 0.7 |  |  | Pb |  | 1 |  | Br | I |  | 0.225 | 2.775 |  | 100 >> 100 | 5.0 >> 10.0 | SnO2-c ¦ C60-SAM | 15.0 ¦ nan | Spiro-MeOTAD | FK102; Li-TFSI; TBP | DMF; DMSO >> Chlorobenzene | 20.61
FA | MA |  |  | 0.3 | 0.7 |  |  | Pb |  | 1 |  | I |  |  | 3 |  |  | 100 >> 100 | 5.0 >> 10.0 | SnO2-c ¦ C60-SAM | 15.0 ¦ nan | DTP-C6Th | Undoped | DMF; DMSO >> Chlorobenzene | 20.36
FA | MA |  |  | 0.3 | 0.7 |  |  | Pb |  | 1 |  | I |  |  | 3 |  |  | 100 >> 100 | 5.0 >> 10.0 | SnO2-c ¦ C60-SAM | 15.0 ¦ nan | Spiro-MeOTAD | FK102; Li-TFSI; TBP | DMF; DMSO >> Chlorobenzene | 19.2
FA | MA |  |  | 0.3 | 0.7 |  |  | Pb |  | 1 |  | I |  |  | 3 |  |  | 100 >> 100 | 5.0 >> 10.0 | SnO2-c ¦ C60-SAM | 15.0 ¦ nan | Spiro-MeOTAD | FK102; Li-TFSI; TBP | DMF; DMSO >> Chlorobenzene | 20.45
FA | MA |  |  | 0.3 | 0.7 |  |  | Pb |  | 1 |  | I |  |  | 3 |  |  | 100 | 5 | SnO2-c ¦ C60-SAM | 15.0 ¦ nan | DTP-C6Th | Undoped | DMF; DMSO | 17.25
FA | MA |  |  | 0.3 | 0.7 |  |  | Pb |  | 1 |  | I |  |  | 3 |  |  | 100 | 5 | SnO2-c ¦ C60-SAM | 15.0 ¦ nan | DTP-C6Th | Undoped | DMF; DMSO | 20.36
FA | MA |  |  | 0.3 | 0.7 |  |  | Pb |  | 1 |  | I |  |  | 3 |  |  | 100 | 5 | SnO2-c ¦ C60-SAM | 15.0 ¦ nan | Spiro-MeOTAD | FK102; Li-TFSI; TBP | DMF; DMSO | 19.7
FA | MA |  |  | 0.3 | 0.7 |  |  | Pb |  | 1 |  | I |  |  | 3 |  |  | 100 | 5 | SnO2-c ¦ C60-SAM | 15.0 ¦ nan | Spiro-MeOTAD | FK102; Li-TFSI; TBP | DMF; DMSO | 20.56
FA | MA |  |  | 0.8 | 0.2 |  |  | Pb |  | 1 |  | Br | I |  | 0.6 | 2.4 |  | 100 | 10 | TiO2-c ¦ PCBM-60 | nan ¦ 40.0 | Spiro-MeOTAD | Li-TFSI; TBP | DMSO; GBL | 13.74
FA | MA |  |  | 0.8 | 0.2 |  |  | Pb |  | 1 |  | Br | I |  | 0.6 | 2.4 |  | 100 | 10 | ZSO-np ¦ PCBM-60 | 60.0 ¦ 40.0 | Spiro-MeOTAD | Li-TFSI; TBP | DMSO; GBL | 14.3
FA | MA |  |  | 0.8 | 0.2 |  |  | Pb |  | 1 |  | Br | I |  | 0.6 | 2.4 |  | 100 | 10 | ZSO-np ¦ PCBM-60 | 60.0 ¦ 40.0 | Spiro-MeOTAD | Li-TFSI; TBP | DMSO; GBL | 11.61
FA | MA |  |  | 0.83 | 0.17 |  |  | Pb |  | 1 |  | Br | I |  | 0.51 | 2.49 |  | 100 | 60 | TiO2-c | 65 | Spiro-MeOTAD | FK209; Li-TFSI; TBP | DMF; DMSO | 16.74
FA | MA |  |  | 0.83 | 0.17 |  |  | Pb |  | 1 |  | Br | I |  | 0.51 | 2.49 |  | 100 | 60 | SnO2-c | 65 | Spiro-MeOTAD | FK209; Li-TFSI; TBP | DMF; DMSO | 18.75
FA | MA |  |  | 0.85 | 0.15 |  |  | Pb |  | 1 |  | Br | I |  | 0.451 | 2.55 |  | 150 ¦ 100 | 25.0 ¦ 30.0 | TiO2-c ¦ SnO2-c | nan ¦ 20.0 | Spiro-MeOTAD | FK209; Li-TFSI; TBP | DMF; DMSO ¦ IPA | 22.1
FA | MA |  |  | 0.85 | 0.15 |  |  | Pb |  | 1 |  | Br | I |  | 0.451 | 2.55 |  | 150 ¦ 100 | 25.0 ¦ 30.0 | TiO2-c ¦ SnO2-c | nan ¦ 20.0 | Spiro-MeOTAD | FK209; Li-TFSI; TBP | DMF; DMSO ¦ IPA | 21.53
FA | MA |  |  | 0.85 | 0.15 |  |  | Pb |  | 1 |  | Br | I |  | 0.451 | 2.55 |  | 150 ¦ 100 | 25.0 ¦ 30.0 | TiO2-c ¦ SnO2-c | nan ¦ 20.0 | Spiro-MeOTAD | FK209; Li-TFSI; TBP | DMF; DMSO ¦ IPA | 16.74
FA | MA |  |  | 0.85 | 0.15 |  |  | Pb |  | 1 |  | Br | I |  | 0.451 | 2.55 |  | 100 | 20 | TiO2-c ¦ TiO2-mp | 50.0 ¦ nan | Spiro-MeOTAD | Li-TFSI; TBP | DMF; DMSO | 16.56
FA | MA |  |  | 0.85 | 0.15 |  |  | Pb |  | 1 |  | Br | I |  | 0.451 | 2.55 |  | 100 | 20 | TiO2-c ¦ TiO2-mp | 50.0 ¦ nan | Spiro-MeOTAD | Li-TFSI; TBP | DMF; DMSO | 17.31
FA | MA |  |  | 0.93 | 0.07 |  |  | Pb |  | 1 |  | Br | I |  | 0.21 | 2.79 |  | 100 | 60 | TiO2-c ¦ SnO2-np ¦ BSO-mp | 70.0 ¦ nan ¦ 150.0 | Spiro-MeOTAD | FK209; Li-TFSI; TBP | DMF; DMSO | 22
FA | MA |  |  | 0.93 | 0.07 |  |  | Pb |  | 1 |  | Br | I |  | 0.21 | 2.79 |  | 100 | 60 | TiO2-c ¦ SnO2-np ¦ BSO-mp | 70.0 ¦ nan ¦ 150.0 | Spiro-MeOTAD | FK209; Li-TFSI; TBP | DMF; DMSO | 21.7
FA | MA |  |  | 0.93 | 0.07 |  |  | Pb |  | 1 |  | Br | I |  | 0.21 | 2.79 |  | 100 | 60 | TiO2-c ¦ SnO2-np ¦ BSO-mp | 70.0 ¦ nan ¦ 150.0 | Spiro-MeOTAD | FK209; Li-TFSI; TBP | DMF; DMSO | 17.97
FA | MA |  |  | 0.93 | 0.07 |  |  | Pb |  | 1 |  | Br | I |  | 0.21 | 2.79 |  | 100 | 60 | TiO2-c ¦ SnO2-np ¦ BSO-mp | 70.0 ¦ nan ¦ 150.0 | Spiro-MeOTAD | FK209; Li-TFSI; TBP | DMF; DMSO | 18.14
FA | MA |  |  | 0.93 | 0.07 |  |  | Pb |  | 1 |  | Br | I |  | 0.21 | 2.79 |  | 100 | 60 | TiO2-c ¦ TiO2-mp | 70.0 ¦ 150.0 | Spiro-MeOTAD | FK209; Li-TFSI; TBP | DMF; DMSO | 18.79
FA | MA |  |  | 0.93 | 0.07 |  |  | Pb |  | 1 |  | Br | I |  | 0.21 | 2.79 |  | 100 | 60 | TiO2-c ¦ TiO2-mp | 70.0 ¦ 150.0 | Spiro-MeOTAD | FK209; Li-TFSI; TBP | DMF; DMSO | 9.24
FA | MA |  |  | 0.15 | 0.85 |  |  | Pb |  | 1 |  | Br | I |  | 0.45 | 2.55 |  | 100 | 90 | TiO2-c ¦ TiO2-mp | 30.0 ¦ nan | Spiro-MeOTAD | FK209; Li-TFSI; TBP | DMF; DMSO | 18.29
FA | MA |  |  | 0.95 | 0.15 |  |  | Pb |  | 1 |  | Br | I |  | 0.45 | 2.5075 |  | 105 | 90 | PCBM-60 ¦ C60 ¦ BCP | nan ¦ 20.0 ¦ 7.0 | PTAA | F4-TCNQ | DMF; DMSO | 21.51
FA | MA |  |  | 0.95 | 0.15 |  |  | Pb |  | 1 |  | Br | I |  | 0.45 | 2.5075 |  | 105 | 90 | PCBM-60 ¦ C60 ¦ BCP | nan ¦ 20.0 ¦ 7.0 | PTAA | F4-TCNQ | DMF; DMSO | 20.77
FA | MA |  |  | 0.95 | 0.15 |  |  | Pb |  | 1 |  | Br | I |  | 0.45 | 2.5075 |  | 105 | 90 | PCBM-60 ¦ C60 ¦ BCP | nan ¦ 20.0 ¦ 7.0 | PTAA | F4-TCNQ | DMF; DMSO | 19.58
FA | MA |  |  | 0.83 | 0.17 |  |  | Pb |  | 1 |  | Br | I |  | 0.51 | 2.49 |  | 110 | 60 | TiO2-c ¦ TiO2-mp | 30.0 ¦ 200.0 | PTAA | Li-TFSI; TBP | DMF; DMSO | 16.6
FA | MA |  |  | 0.83 | 0.17 |  |  | Pb |  | 1 |  | Br | I |  | 0.51 | 2.49 |  | 110 | 60 | TiO2-c ¦ TiO2-mp ¦ TiN | 30.0 ¦ 200.0 ¦ 1.9 | PTAA | Li-TFSI; TBP | DMF; DMSO | 19
FA | MA |  |  | 0.83 | 0.17 |  |  | Pb |  | 1 |  | Br | I |  | 0.51 | 2.49 |  | 110 | 60 | TiO2-c ¦ TiO2-mp | 30.0 ¦ 200.0 | PTAA | Li-TFSI; TBP | DMF; DMSO | 15.8
FA | MA |  |  | 0.83 | 0.17 |  |  | Pb |  | 1 |  | Br | I |  | 0.51 | 2.49 |  | 110 | 60 | TiO2-c ¦ TiO2-mp ¦ TiN | 30.0 ¦ 200.0 ¦ 1.9 | PTAA | Li-TFSI; TBP | DMF; DMSO | 18.5
FA | MA |  |  | 0.83 | 0.17 |  |  | Pb |  | 1 |  | Br | I |  | 0.51 | 2.49 |  | 110 | 60 | TiO2-c ¦ TiO2-mp | 30.0 ¦ 200.0 | PTAA | Li-TFSI; TBP | DMF; DMSO | 16.6
FA | MA |  |  | 0.83 | 0.17 |  |  | Pb |  | 1 |  | Br | I |  | 0.51 | 2.49 |  | 110 | 60 | TiO2-c ¦ TiO2-mp ¦ TiN | 30.0 ¦ 200.0 ¦ 1.9 | PTAA | Li-TFSI; TBP | DMF; DMSO | 19
FA | MA |  |  | 0.85 | 0.15 |  |  | Pb |  | 1 |  | Br | I |  | 0.55 | 2.55 |  | 100 | 10 | TiO2-c | 65 | Spiro-MeOTAD | FK209; Li-TFSI; TBP | DMF; DMSO | 18.13
FA | MA |  |  | 0.85 | 0.15 |  |  | Pb |  | 1 |  | Br | I |  | 0.55 | 2.55 |  | 100 | 10 | TiO2-c | 65 | Spiro-MeOTAD | FK209; Li-TFSI; TBP | DMF; DMSO | 16.88
FA | K | MA |  | 0.8 | 0.05 | 0.15 |  | Pb |  | 1 |  | Br | I |  | 0.55 | 2.55 |  | 100 | 10 | TiO2-c | 65 | Spiro-MeOTAD | FK209; Li-TFSI; TBP | DMF; DMSO | 18.57
FA | K | MA |  | 0.8 | 0.05 | 0.15 |  | Pb |  | 1 |  | Br | I |  | 0.55 | 2.55 |  | 100 | 10 | TiO2-c | 65 | Spiro-MeOTAD | FK209; Li-TFSI; TBP | DMF; DMSO | 17.15
FA | K | MA |  | 0.75 | 0.1 | 0.15 |  | Pb |  | 1 |  | Br | I |  | 0.55 | 2.55 |  | 100 | 10 | TiO2-c | 65 | Spiro-MeOTAD | FK209; Li-TFSI; TBP | DMF; DMSO | 16.62
FA | K | MA |  | 0.75 | 0.1 | 0.15 |  | Pb |  | 1 |  | Br | I |  | 0.55 | 2.55 |  | 100 | 10 | TiO2-c | 65 | Spiro-MeOTAD | FK209; Li-TFSI; TBP | DMF; DMSO | 15.04
FA | K | MA |  | 0.65 | 0.2 | 0.15 |  | Pb |  | 1 |  | Br | I |  | 0.55 | 2.55 |  | 100 | 10 | TiO2-c | 65 | Spiro-MeOTAD | FK209; Li-TFSI; TBP | DMF; DMSO | 14.08
FA | K | MA |  | 0.65 | 0.2 | 0.15 |  | Pb |  | 1 |  | Br | I |  | 0.55 | 2.55 |  | 100 | 10 | TiO2-c | 65 | Spiro-MeOTAD | FK209; Li-TFSI; TBP | DMF; DMSO | 12.04
FA | MA |  |  | 0.85 | 0.15 |  |  | Pb |  | 1 |  | Br | I |  | 0.45 | 2.55 |  | 100 | 30 | TiO2-c | 30 | C101 | FK209; Li-TFSI; TBP | DMF; DMSO | 15.5
FA | MA |  |  | 0.85 | 0.15 |  |  | Pb |  | 1 |  | Br | I |  | 0.45 | 2.55 |  | 100 | 30 | TiO2-c | 30 | C102 | FK209; Li-TFSI; TBP | DMF; DMSO | 17.3
FA | MA |  |  | 0.85 | 0.15 |  |  | Pb |  | 1 |  | Br | I |  | 0.45 | 2.55 |  | 100 | 30 | TiO2-c | 30 | Spiro-MeOTAD | FK209; Li-TFSI; TBP | DMF; DMSO | 16.5
FA | MA |  |  | 0.3 | 0.7 |  |  | Pb |  | 1 |  | I |  |  | 3 |  |  | 100 | 5 | SnO2-c ¦ C60-SAM | 20.0 ¦ nan | Spiro-MeOTAD | Co-TFSI; Li-TFSI; TBP | DMF; DMSO | 16.81
FA | MA |  |  | 0.3 | 0.7 |  |  | Pb |  | 1 |  | I |  |  | 3 |  |  | 100 | 5 | SnO2-c ¦ C60-SAM | 20.0 ¦ nan | CZ-TA | Li-TFSI; TBP | DMF; DMSO | 16.36
FA | MA |  |  | 0.48 | 0.52 |  |  | Pb |  | 1 |  | I |  |  | 3 |  |  | 115 | 15 | TiO2-c ¦ PCBM-60 | 56.0 ¦ nan | Spiro-MeOTAD | Li-TFSI; TBP | DMSO >> IPA | 16.58
FA | MA |  |  | 0.48 | 0.52 |  |  | Pb |  | 1 |  | I |  |  | 3 |  |  | 115 | 15 | TiO2-c ¦ PCBM-60 | 56.0 ¦ nan | Spiro-MeOTAD | Li-TFSI; TBP | DMSO >> IPA | 19.3
FA | MA |  |  | 0.3 | 0.7 |  |  | Pb |  | 1 |  | I |  |  | 3 |  |  | 100 | 5 | SnO2-c ¦ C60-SAM | 20.0 ¦ nan | TRUX-E-T | Li-TFSI; TBP | DMF; DMSO | 16.42
FA | MA |  |  | 0.3 | 0.7 |  |  | Pb |  | 1 |  | I |  |  | 3 |  |  | 100 | 5 | SnO2-c ¦ C60-SAM | 20.0 ¦ nan | TRUX-E-T | Li-TFSI; TBP | DMF; DMSO | 17.74
FA | MA |  |  | 0.3 | 0.7 |  |  | Pb |  | 1 |  | I |  |  | 3 |  |  | 100 | 5 | SnO2-c ¦ C60-SAM | 20.0 ¦ nan | Spiro-MeOTAD | FK102; Li-TFSI; TBP | DMF; DMSO | 19.13
FA | MA |  |  | 0.85 | 0.15 |  |  | Pb |  | 1 |  | Br | I |  | 0.45 | 2.55 |  | 150; 100 | 10.0; 40.0 | TiO2-c ¦ PCBA | 20 | Spiro-MeOTAD | Li; Co | DMF; DMSO | 19.61
FA | MA |  |  | 0.85 | 0.15 |  |  | Pb |  | 1 |  | Br | I |  | 0.45 | 2.55 |  | 150; 100 | 10.0; 40.0 | TiO2-c ¦ PCBA | 20 | Spiro-MeOTAD | Li; Co | DMF; DMSO | 20.12
FA | MA |  |  | 0.85 | 0.15 |  |  | Pb |  | 1 |  | Br | I |  | 0.45 | 2.55 |  | 150; 100 | 10.0; 40.0 | TiO2-c ¦ PCBA | 20 | Spiro-MeOTAD | Li; Co | DMF; DMSO | 20.02
FA | MA |  |  | 0.85 | 0.15 |  |  | Pb |  | 1 |  | Br | I |  | 0.45 | 2.55 |  | 150; 100 | 10.0; 40.0 | TiO2-c ¦ PCBA | 20 | Spiro-MeOTAD | Li; Co | DMF; DMSO | 19.33
FA | MA |  |  | 0.85 | 0.15 |  |  | Pb |  | 1 |  | Br | I |  | 0.45 | 2.55 |  | 150; 100 | 10.0; 40.0 | TiO2-c ¦ PCBA | 20 | Spiro-MeOTAD | Li; Co | DMF; DMSO | 19.4
FA | MA |  |  | 0.85 | 0.15 |  |  | Pb |  | 1 |  | Br | I |  | 0.45 | 2.55 |  | 150; 100 | 10.0; 40.0 | TiO2-c ¦ PCBA | 20 | Spiro-MeOTAD | Li; Co | DMF; DMSO | 19.3
FA |  |  |  | 1 |  |  |  | Sn |  | 1 |  | Br | I |  | 1 | 2 |  | 75 | 5 | C60 | 50 | MoOx | Undoped | DMF | 0.47
FA |  |  |  | 1 |  |  |  | Sn |  | 1 |  | Br | I |  | 1 | 2 |  | 75 | 5 | PCBM-60 | 50 | PEDOT:PSS | Undoped | DMF | 1.43
FA |  |  |  | 1 |  |  |  | Sn |  | 1 |  | Br | I |  | 1 | 2 |  | 75 | 5 | C60 | 50 | PEDOT:PSS | Undoped | DMF | 1.7
FA | MA |  |  | 0.85 | 0.15 |  |  | Pb |  | 1 |  | Br | I |  | 0.55 | 2.45 |  | 100 | 90 | TiO2-c ¦ TiO2-mp | 30.0 ¦ 200.0 | Spiro-MeOTAD | FK209; Li-TFSI; TBP | DMF; DMSO | 17.8
FA | MA |  |  | 0.85 | 0.15 |  |  | Pb |  | 1 |  | Br | I |  | 0.55 | 2.45 |  | 100 | 90 | TiO2-c ¦ TiO2-mp | 30.0 ¦ 200.0 | Spiro-MeOTAD | FK209; Li-TFSI; TBP | DMF; DMSO | 17.8
FA | MA |  |  | 0.85 | 0.15 |  |  | Pb |  | 1 |  | Br | I |  | 0.55 | 2.45 |  | 100 | 90 | TiO2-c ¦ TiO2-mp | 30.0 ¦ 200.0 | Spiro-MeOTAD | FK209; Li-TFSI; TBP | DMF; DMSO | 18.79
FA | MA |  |  | 0.85 | 0.15 |  |  | Pb |  | 1 |  | Br | I |  | 0.55 | 2.45 |  | 100 | 90 | TiO2-c ¦ TiO2-mp | 30.0 ¦ 200.0 | Spiro-MeOTAD | FK209; Li-TFSI; TBP | DMF; DMSO | 19.7
FA | MA |  |  | 0.85 | 0.15 |  |  | Pb |  | 1 |  | Br | I |  | 0.55 | 2.45 |  | 100 | 90 | TiO2-c ¦ TiO2-mp | 30.0 ¦ 200.0 | Spiro-MeOTAD | FK209; Li-TFSI; TBP | DMF; DMSO | 20.3
FA | MA |  |  | 0.85 | 0.15 |  |  | Pb |  | 1 |  | Br | I |  | 0.55 | 2.45 |  | 100 | 90 | TiO2-c ¦ TiO2-mp | 30.0 ¦ 200.0 | Spiro-MeOTAD | FK209; Li-TFSI; TBP | DMF; DMSO | 14.4
FA | MA |  |  | 0.3 | 0.7 |  |  | Pb |  | 1 |  | I |  |  | 3 |  |  | 100 | 10 | SnO2-np | 30 | Spiro-MeOTAD | Li-TFSI; TBP | DMF; DMSO | 16.76
FA | MA |  |  | 0.75 | 0.25 |  |  | Pb |  | 1 |  | Br | I |  | 0.75 | 2.25 |  | 120 | 20 | SnO2-c | 40 | Spiro-MeOTAD ¦ MoOx | Li-TFSI; TBP | DMF; DMSO | 14.83
FA | MA |  |  | 0.75 | 0.25 |  |  | Pb |  | 1 |  | Br | I |  | 0.75 | 2.25 |  | 120 | 20 | SnO2-c | 40 | Spiro-MeOTAD ¦ MoOx | Li-TFSI; TBP | DMF; DMSO | 13.61
FA | MA |  |  | 0.7 | 0.3 |  |  | Pb |  | 1 |  | Br | I |  | 0.1 | 2.9 |  | 70 >> 150 | 1.0 >> 15.0 | SnO2-np | 30 | CuInS2-QDs | Undoped | DMF >> IPA | 15.8
FA | MA |  |  | 0.7 | 0.3 |  |  | Pb |  | 1 |  | Br | I |  | 0.1 | 2.9 |  | 70 >> 150 | 1.0 >> 15.0 | SnO2-np | 30 | CuInS2-QDs | Undoped | DMF >> IPA | 17.8
FA | MA |  |  | 0.7 | 0.3 |  |  | Pb |  | 1 |  | Br | I |  | 0.1 | 2.9 |  | 70 >> 150 | 1.0 >> 15.0 | SnO2-np | 30 | CuInS2-QDs | Undoped | DMF >> IPA | 17.2
FA | MA |  |  | 0.7 | 0.3 |  |  | Pb |  | 1 |  | Br | I |  | 0.1 | 2.9 |  | 70 >> 150 | 1.0 >> 15.0 | SnO2-np | 30 | CuInS2-QDs | Undoped | DMF >> IPA | 16.4
FA | MA |  |  | 0.7 | 0.3 |  |  | Pb |  | 1 |  | Br | I |  | 0.1 | 2.9 |  | 70 >> 150 | 1.0 >> 15.0 | SnO2-np | 30 | CuInS2-QDs | Undoped | DMF >> IPA | 17.4
FA | MA |  |  | 0.7 | 0.3 |  |  | Pb |  | 1 |  | Br | I |  | 0.1 | 2.9 |  | 70 >> 150 | 1.0 >> 15.0 | SnO2-np | 30 | CuInS2-QDs | Undoped | DMF >> IPA | 18.8
FA | MA |  |  | 0.85 | 0.15 |  |  | Pb |  | 1 |  | Br | I |  | 0.45 | 2.55 |  | 100 | 20 | TiO2-c ¦ TiO2-mp | nan ¦ 140.0 | Spiro-MeOTAD | Li-TFSI; TBP | DMF | 19.11
FA | MA |  |  | 0.3 | 0.7 |  |  | Pb |  | 1 |  | I |  |  | 3 |  |  | 100 | 10 | SnO2-np | 30 | Spiro-MeOTAD | Li-TFSI; TBP | DMF; DMSO | 17.12
FA |  |  |  | 1 |  |  |  | Pb |  | 1 |  | I |  |  | 3 |  |  | 25 >> 120 | 0.0 >> 40.0 | TiO2-np | 40 | Spiro-MeOTAD | FK209; Li-TFSI; TBP | DMF >> IPA | 15.18
FA |  |  |  | 1 |  |  |  | Pb |  | 1 |  | I |  |  | 3 |  |  | 25 >> 120 | 0.0 >> 40.0 | TiO2-np ¦ C70 | 40.0 ¦ 7.0 | Spiro-MeOTAD | FK209; Li-TFSI; TBP | DMF >> IPA | 18.28
FA |  |  |  | 1 |  |  |  | Pb |  | 1 |  | I |  |  | 3 |  |  | 25 >> 120 | 0.0 >> 40.0 | TiO2-np ¦ C70 | 40.0 ¦ 7.0 | Spiro-MeOTAD | FK209; Li-TFSI; TBP | DMF >> IPA | 12.42
FA |  |  |  | 1 |  |  |  | Pb |  | 1 |  | I |  |  | 3 |  |  | 150 | 5 | ZnO-c | 20 | Spiro-MeOTAD | Li-TFSI; TBP | DMSO | 13.11
FA |  |  |  | 1 |  |  |  | Pb |  | 1 |  | I |  |  | 3 |  |  | 150 | 5 | ZnO-c | 20 | Spiro-MeOTAD | Li-TFSI; TBP | DMSO | 9.84
FA | MA |  |  | 0.85 | 0.15 |  |  | Pb |  | 1 |  | Br | I |  | 0.45 | 2.55 |  | 150 | 6 | PCBM-60 ¦ BCP | nan ¦ 10.0 | PEDOT:PSS | Graphene Oxide | DMF; DMSO | 11.1
FA | MA |  |  | 0.85 | 0.15 |  |  | Pb |  | 1 |  | Br | I |  | 0.45 | 2.55 |  | 150 | 6 | PCBM-60 ¦ BCP | nan ¦ 10.0 | PEDOT:PSS | Graphene Oxide | DMF; DMSO | 13.18
FA | MA |  |  | 1 | 1 |  |  | Pb |  | 1 |  | Br | I |  | 1 | 1 |  | 100 | 60 | TiO2-c ¦ TiO2-mp | nan ¦ 175.0 | Spiro-MeOTAD | Li-TFSI; TBP | DMF; DMSO | 17.51
GU |  |  |  | 1 |  |  |  | Pb |  | 1 |  | I |  |  | 3 |  |  | 130 | 20 | TiO2-c ¦ TiO2-mp | 90.0 ¦ 400.0 | Spiro-MeOTAD | FK209; Li-TFSI; TBP | DMF | 0.16
GU |  |  |  | 2 |  |  |  | Pb |  | 1 |  | I |  |  | 4 |  |  | 130 | 20 | TiO2-c ¦ TiO2-mp | 90.0 ¦ 400.0 | Spiro-MeOTAD | FK209; Li-TFSI; TBP | DMF | 0.45
GU |  |  |  | 1 |  |  |  | Pb |  | 1 |  | I |  |  | 3 |  |  | 170 | 20 | TiO2-c ¦ TiO2-mp | 90.0 ¦ 400.0 | Spiro-MeOTAD | FK209; Li-TFSI; TBP | DMF | 0.13
GU |  |  |  | 1 |  |  |  | Pb |  | 1 |  | I |  |  | 3 |  |  | 70 | 20 | TiO2-c ¦ TiO2-mp | 90.0 ¦ 400.0 | Spiro-MeOTAD | FK209; Li-TFSI; TBP | DMF | 0
GU |  |  |  | 1 |  |  |  | Pb |  | 1 |  | I |  |  | 3 |  |  | 130 | 20 | TiO2-c ¦ TiO2-mp | 90.0 ¦ 400.0 | Spiro-MeOTAD | FK209; Li-TFSI; TBP | DMF | 0.15
GU |  |  |  | 1 |  |  |  | Pb |  | 1 |  | I |  |  | 3 |  |  | 130 | 20 | TiO2-c ¦ TiO2-mp | 90.0 ¦ 400.0 | Spiro-MeOTAD | FK209; Li-TFSI; TBP | DMF | 0.16
GU |  |  |  | 2 |  |  |  | Pb |  | 1 |  | I |  |  | 4 |  |  | 130 | 20 | TiO2-c ¦ TiO2-mp | 90.0 ¦ 400.0 | Spiro-MeOTAD | FK209; Li-TFSI; TBP | DMF | 0.36
GU |  |  |  | 2 |  |  |  | Pb |  | 1 |  | I |  |  | 4 |  |  | 130 | 20 | TiO2-c ¦ TiO2-mp | 90.0 ¦ 400.0 | Spiro-MeOTAD | FK209; Li-TFSI; TBP | DMF | 0.37
GU |  |  |  | 2 |  |  |  | Pb |  | 1 |  | I |  |  | 4 |  |  | 130 | 20 | TiO2-c ¦ TiO2-mp | 90.0 ¦ 400.0 | Spiro-MeOTAD | FK209; Li-TFSI; TBP | DMF | 0.23
GU |  |  |  | 2 |  |  |  | Pb |  | 1 |  | I |  |  | 4 |  |  | 130 | 20 | TiO2-c ¦ TiO2-mp | 90.0 ¦ 400.0 | Spiro-MeOTAD | FK209; Li-TFSI; TBP | DMF | 0.14
GU | MA |  |  | 0.14 | 0.86 |  |  | Pb |  | 1 |  | I |  |  | 3 |  |  | 100.0 >> 100.0 | 30.0 >> 30.0 | ZnO-c ¦ ZnO-nw ¦ PCBM-60 | 50.0 ¦ 300.0 ¦ nan | P3HT | Li-TFSI | DMF >> IPA | 13.79
GU | MA |  |  | 0.05 | 0.95 |  |  | Pb |  | 1 |  | I |  |  | 3 |  |  | 100 | 45 | TiO2-c ¦ TiO2-mp | 30.0 ¦ nan | Spiro-MeOTAD | FK209; Li-TFSI; TBP | DMSO | 18.81
GU | MA |  |  | 0.05 | 0.95 |  |  | Pb |  | 1 |  | I |  |  | 3 |  |  | 100 | 45 | TiO2-c ¦ TiO2-mp | 30.0 ¦ nan | Spiro-MeOTAD | FK209; Li-TFSI; TBP | DMSO | 17
GU | MA |  |  | 0.1 | 0.9 |  |  | Pb |  | 1 |  | I |  |  | 3 |  |  | 100 | 45 | TiO2-c ¦ TiO2-mp | 30.0 ¦ nan | Spiro-MeOTAD | FK209; Li-TFSI; TBP | DMSO | 19.09
GU | MA |  |  | 0.1 | 0.9 |  |  | Pb |  | 1 |  | I |  |  | 3 |  |  | 100 | 45 | TiO2-c ¦ TiO2-mp | 30.0 ¦ nan | Spiro-MeOTAD | FK209; Li-TFSI; TBP | DMSO | 17.8
GU | MA |  |  | 0.14 | 0.86 |  |  | Pb |  | 1 |  | I |  |  | 3 |  |  | 100 | 45 | TiO2-c ¦ TiO2-mp | 30.0 ¦ nan | Spiro-MeOTAD | FK209; Li-TFSI; TBP | DMSO | 19.21
GU | MA |  |  | 0.14 | 0.86 |  |  | Pb |  | 1 |  | I |  |  | 3 |  |  | 100 | 45 | TiO2-c ¦ TiO2-mp | 30.0 ¦ nan | Spiro-MeOTAD | FK209; Li-TFSI; TBP | DMSO | 19.2
GU | MA |  |  | 0.17 | 0.83 |  |  | Pb |  | 1 |  | I |  |  | 3 |  |  | 100 | 45 | TiO2-c ¦ TiO2-mp | 30.0 ¦ nan | Spiro-MeOTAD | FK209; Li-TFSI; TBP | DMSO | 19.29
GU | MA |  |  | 0.17 | 0.83 |  |  | Pb |  | 1 |  | I |  |  | 3 |  |  | 100 | 45 | TiO2-c ¦ TiO2-mp | 30.0 ¦ nan | Spiro-MeOTAD | FK209; Li-TFSI; TBP | DMSO | 18.1
GU | MA |  |  | 0.2 | 0.8 |  |  | Pb |  | 1 |  | I |  |  | 3 |  |  | 100 | 45 | TiO2-c ¦ TiO2-mp | 30.0 ¦ nan | Spiro-MeOTAD | FK209; Li-TFSI; TBP | DMSO | 18.43
GU | MA |  |  | 0.2 | 0.8 |  |  | Pb |  | 1 |  | I |  |  | 3 |  |  | 100 | 45 | TiO2-c ¦ TiO2-mp | 30.0 ¦ nan | Spiro-MeOTAD | FK209; Li-TFSI; TBP | DMSO | 17.7
GU | MA |  |  | 0.25 | 0.75 |  |  | Pb |  | 1 |  | I |  |  | 3 |  |  | 100 | 45 | TiO2-c ¦ TiO2-mp | 30.0 ¦ nan | Spiro-MeOTAD | FK209; Li-TFSI; TBP | DMSO | 18.3
GU | MA |  |  | 0.25 | 0.75 |  |  | Pb |  | 1 |  | I |  |  | 3 |  |  | 100 | 45 | TiO2-c ¦ TiO2-mp | 30.0 ¦ nan | Spiro-MeOTAD | FK209; Li-TFSI; TBP | DMSO | 17.1
GU | MA |  |  | 0.025 | 0.975 |  |  | Pb |  | 1 |  | I |  |  | 3 |  |  | 100 | 45 | TiO2-c ¦ TiO2-mp | 30.0 ¦ nan | Spiro-MeOTAD | FK209; Li-TFSI; TBP | DMSO | 18.14
GU | MA |  |  | 0.025 | 0.975 |  |  | Pb |  | 1 |  | I |  |  | 3 |  |  | 100 | 45 | TiO2-c ¦ TiO2-mp | 30.0 ¦ nan | Spiro-MeOTAD | FK209; Li-TFSI; TBP | DMSO | 17
GU | MA |  |  | 0.075 | 0.925 |  |  | Pb |  | 1 |  | I |  |  | 3 |  |  | 100 | 45 | TiO2-c ¦ TiO2-mp | 30.0 ¦ nan | Spiro-MeOTAD | FK209; Li-TFSI; TBP | DMSO | 18.75
GU | MA |  |  | 0.075 | 0.925 |  |  | Pb |  | 1 |  | I |  |  | 3 |  |  | 100 | 45 | TiO2-c ¦ TiO2-mp | 30.0 ¦ nan | Spiro-MeOTAD | FK209; Li-TFSI; TBP | DMSO | 17.8
GU | MA |  |  | 0.125 | 0.875 |  |  | Pb |  | 1 |  | I |  |  | 3 |  |  | 100 | 45 | TiO2-c ¦ TiO2-mp | 30.0 ¦ nan | Spiro-MeOTAD | FK209; Li-TFSI; TBP | DMSO | 19.58
GU | MA |  |  | 0.125 | 0.875 |  |  | Pb |  | 1 |  | I |  |  | 3 |  |  | 100 | 45 | TiO2-c ¦ TiO2-mp | 30.0 ¦ nan | Spiro-MeOTAD | FK209; Li-TFSI; TBP | DMSO | 18.3
GU | MA |  |  | 0.15 | 0.85 |  |  | Pb |  | 1 |  | I |  |  | 3 |  |  | 100 | 45 | TiO2-c ¦ TiO2-mp | 30.0 ¦ nan | Spiro-MeOTAD | FK209; Li-TFSI; TBP | DMSO | 18.99
GU | MA |  |  | 0.15 | 0.85 |  |  | Pb |  | 1 |  | I |  |  | 3 |  |  | 100 | 45 | TiO2-c ¦ TiO2-mp | 30.0 ¦ nan | Spiro-MeOTAD | FK209; Li-TFSI; TBP | DMSO | 18.4
GU | MA |  |  | 0.5 | 0.5 |  |  | Pb |  | 1 |  | I |  |  | 3 |  |  | 100 | 45 | TiO2-c ¦ TiO2-mp | 30.0 ¦ nan | Spiro-MeOTAD | FK209; Li-TFSI; TBP | DMSO | 9.21
GU | MA |  |  | 0.5 | 0.5 |  |  | Pb |  | 1 |  | I |  |  | 3 |  |  | 100 | 45 | TiO2-c ¦ TiO2-mp | 30.0 ¦ nan | Spiro-MeOTAD | FK209; Li-TFSI; TBP | DMSO | 8
GU | MA |  |  | 0.75 | 0.25 |  |  | Pb |  | 1 |  | I |  |  | 3 |  |  | 100 | 45 | TiO2-c ¦ TiO2-mp | 30.0 ¦ nan | Spiro-MeOTAD | FK209; Li-TFSI; TBP | DMSO | 0.33
GU | MA |  |  | 0.75 | 0.25 |  |  | Pb |  | 1 |  | I |  |  | 3 |  |  | 100 | 45 | TiO2-c ¦ TiO2-mp | 30.0 ¦ nan | Spiro-MeOTAD | FK209; Li-TFSI; TBP | DMSO | 0.3
GU |  |  |  | 1 |  |  |  | Pb |  | 1 |  | I |  |  | 3 |  |  | 100 | 45 | TiO2-c ¦ TiO2-mp | 30.0 ¦ nan | Spiro-MeOTAD | FK209; Li-TFSI; TBP | DMSO | 0.17
GU |  |  |  | 1 |  |  |  | Pb |  | 1 |  | I |  |  | 3 |  |  | 100 | 45 | TiO2-c ¦ TiO2-mp | 30.0 ¦ nan | Spiro-MeOTAD | FK209; Li-TFSI; TBP | DMSO | 0.12
HA |  |  |  | 1 |  |  |  | Sn |  | 1 |  | I |  |  | 3 |  |  | 80 | 5 | TiO2-c ¦ TiO2-mp | 50.0 ¦ 300.0 | PTAA | TPFB | DMF | 0.11
MA |  |  |  | 1 |  |  |  | Pb |  | 1 |  | I |  |  | 3 |  |  | 110 | 60 | TiO2-c ¦ TiO2-nw | nan ¦ 400.0 | Spiro-MeOTAD | Li-TFSI; TPB | DMF | 10.3
MA |  |  |  | 1 |  |  |  | Pb |  | 1 |  | I |  |  | 3 |  |  | 110 | 60 | TiO2-c ¦ TiO2-nw | nan ¦ nan | Spiro-MeOTAD | Li-TFSI; TPB | DMF | 11.5
MA |  |  |  | 1 |  |  |  | Pb |  | 1 |  | I |  |  | 3 |  |  | 110 | 60 | TiO2-c ¦ TiO2-nw | nan ¦ 350.0 | Spiro-MeOTAD | Li-TFSI; TPB | DMF | 12.9
MA |  |  |  | 1 |  |  |  | Pb |  | 1 |  | Br |  |  | 3 |  |  | 100 | 60 | TiO2-c ¦ TiO2-np | nan ¦ nan | Spiro-MeOTAD | Co-TPTB; Li-TFSI; TBP | DMSO; GBL | 6.2
MA |  |  |  | 1 |  |  |  | Pb |  | 1 |  | I |  |  | 3 |  |  | 100 | 60 | PCBM-60 ¦ Bphen | nan ¦ nan | PTAA | PolyTPD | DMF | 13.42
MA |  |  |  | 1 |  |  |  | Pb |  | 1 |  | I |  |  | 3 |  |  | 100 | 60 | PCBM-60 ¦ Bphen | nan ¦ nan | PTAA | PolyTPD | DMF | 14.63
MA |  |  |  | 1 |  |  |  | Pb |  | 1 |  | I |  |  | 3 |  |  | 100 | 60 | PCBM-60 ¦ Bphen | nan ¦ nan | PTAA | PolyTPD | DMF | 11.32
MA |  |  |  | 1 |  |  |  | Pb |  | 1 |  | I |  |  | 3 |  |  | 40; 60; 70; 100 | 5.0; 5.0; 5.0; 5.0 | CdS | 50 | Spiro-MeOTAD | Li-TFSI; TPB | DMF; DMSO | 15
MA |  |  |  | 1 |  |  |  | Pb |  | 1 |  | I |  |  | 3 |  |  | 40; 60; 70; 100 | 5.0; 5.0; 5.0; 5.0 | CdS | 15 | Spiro-MeOTAD | Li-TFSI; TPB | DMF; DMSO | 16
MA |  |  |  | 1 |  |  |  | Pb |  | 1 |  | I |  |  | 3 |  |  | 70 >> 100 | Unknown >> 15.0 | AZO ¦ ZnO-nw | 700.0 ¦ 420.0 | Spiro-MeOTAD | Li-TFSI; TPB | DMF >> IPA | 3.8
MA |  |  |  | 1 |  |  |  | Pb |  | 1 |  | I |  |  | 3 |  |  | 70 >> 100 | Unknown >> 15.0 | AZO ¦ ZnO-nw | 700.0 ¦ 1970.0 | Spiro-MeOTAD | Li-TFSI; TPB | DMF >> IPA | 7
MA |  |  |  | 1 |  |  |  | Pb |  | 1 |  | I |  |  | 3 |  |  | 70 >> 100 | Unknown >> 15.0 | AZO ¦ ZnO-nw | 700.0 ¦ 2400.0 | Spiro-MeOTAD | Li-TFSI; TPB | DMF >> IPA | 2.4
MA |  |  |  | 1 |  |  |  | Pb |  | 1 |  | I |  |  | 3 |  |  | 70.0 >> 90.0 | Unknown | TiO2-c ¦ TiO2-mp | nan ¦ 350.0 | P3HT | Li-bisLi-TFSI; TBP | DMF >> IPA | 7.99
MA |  |  |  | 1 |  |  |  | Pb |  | 1 |  | I |  |  | 3 |  |  | 70.0 >> 90.0 | Unknown | TiO2-c ¦ TiO2-mp | nan ¦ 350.0 | P3HT | Li-bis; Li-TFSI; TBP | DMF >> IPA | 0.34
MA |  |  |  | 1 |  |  |  | Pb |  | 1 |  | I |  |  | 3 |  |  | 70.0 >> 90.0 | Unknown | TiO2-c ¦ TiO2-mp | nan ¦ 350.0 | P3HT | Li-bis; Li-TFSI; TBP | DMF >> IPA | 1.82
MA |  |  |  | 1 |  |  |  | Pb |  | 1 |  | I |  |  | 3 |  |  | 70.0 >> 90.0 | Unknown | TiO2-c ¦ TiO2-mp | nan ¦ 350.0 | P3HT | Li-bis; Li-TFSI; TBP | DMF >> IPA | 5.71
MA |  |  |  | 1 |  |  |  | Pb |  | 1 |  | I |  |  | 3 |  |  | 70.0 >> 90.0 | Unknown | TiO2-c ¦ TiO2-mp | nan ¦ 350.0 | P3HT | Li-bis; Li-TFSI; TBP | DMF >> IPA | 7.48
MA |  |  |  | 1 |  |  |  | Pb |  | 1 |  | I |  |  | 3 |  |  | 70.0 >> 90.0 | Unknown | TiO2-c ¦ TiO2-mp | nan ¦ 350.0 | P3HT | Li-bis; Li-TFSI; TBP | DMF >> IPA | 5.05
MA |  |  |  | 1 |  |  |  | Pb |  | 1 |  | I |  |  | 3 |  |  | 70.0 >> 90.0 | Unknown | TiO2-c ¦ TiO2-mp | nan ¦ 350.0 | P3HT | Li-bis; Li-TFSI; TBP | DMF >> IPA | 2.55
MA |  |  |  | 1 |  |  |  | Pb |  | 1 |  | Br | I |  | 0.15 | 2.85 |  | 100 | 10 | TiO2-c ¦ TiO2-mp | 30.0 ¦ 200.0 | Spiro-MeOTAD | Li-TFSI; TBP | DMF | 9
MA |  |  |  | 1 |  |  |  | Pb |  | 1 |  | Br | I |  | 0.15 | 2.85 |  | 100 | 10 | TiO2-c ¦ TiO2-mp | 30.0 ¦ 200.0 | Spiro-MeOTAD | Li-TFSI; TBP | DMF | 7
MA |  |  |  | 1 |  |  |  | Pb |  | 1 |  | Br | I |  | 0.15 | 2.85 |  | 100 | 10 | TiO2-c ¦ TiO2-mp | 30.0 ¦ 200.0 | Spiro-MeOTAD | Li-TFSI; TBP | DMF | 1.5
MA |  |  |  | 1 |  |  |  | Pb |  | 1 |  | Br | I |  | 0.15 | 2.85 |  | 100 | 10 | TiO2-c ¦ TiO2-mp | 30.0 ¦ 200.0 | Spiro-MeOTAD | Li-TFSI; TBP | DMF | 7.3
MA |  |  |  | 1 |  |  |  | Pb |  | 1 |  | I |  |  | 3 |  |  | 100 | 15 | TiO2-c | 65 | Spiro-MeOTAD ¦ MoOx | Li-TFSI; TBP | DMSO; GBL | 12.23
MA |  |  |  | 1 |  |  |  | Pb |  | 1 |  | I |  |  | 3 |  |  | 100 | 15 | TiO2-c | 65 | Spiro-MeOTAD ¦ MoOx | Li-TFSI; TBP | DMSO; GBL | 12.74
MA |  |  |  | 1 |  |  |  | Pb |  | 1 |  | I |  |  | 3 |  |  | 100 | 15 | TiO2-c | 65 | Spiro-MeOTAD ¦ MoOx | Li-TFSI; TBP | DMSO; GBL | 12.67
MA |  |  |  | 1 |  |  |  | Pb |  | 1 |  | I |  |  | 3 |  |  | 100 | 15 | TiO2-c | 65 | Spiro-MeOTAD ¦ MoOx | Li-TFSI; TBP | DMSO; GBL | 12.38
MA |  |  |  | 1 |  |  |  | Pb |  | 1 |  | I |  |  | 3 |  |  | 100 | 15 | TiO2-c | 65 | Spiro-MeOTAD ¦ MoOx | Li-TFSI; TBP | DMSO; GBL | 12.62
MA |  |  |  | 1 |  |  |  | Pb |  | 1 |  | I |  |  | 3 |  |  | 100 | 15 | TiO2-c | 65 | Spiro-MeOTAD ¦ MoOx | Li-TFSI; TBP | DMSO; GBL | 12.84
MA |  |  |  | 1 |  |  |  | Pb |  | 1 |  | I |  |  | 3 |  |  | 100 | 15 | TiO2-c | 65 | Spiro-MeOTAD ¦ MoOx | Li-TFSI; TBP | DMSO; GBL | 12.56
MA |  |  |  | 1 |  |  |  | Pb |  | 1 |  | I |  |  | 3 |  |  | 100 | 15 | TiO2-c | 65 | Spiro-MeOTAD ¦ MoOx | Li-TFSI; TBP | DMSO; GBL | 11.78
MA |  |  |  | 1 |  |  |  | Pb |  | 1 |  | I |  |  | 3 |  |  | 100 | 15 | TiO2-c | 65 | Spiro-MeOTAD ¦ MoOx | Li-TFSI; TBP | DMSO; GBL | 12.58
MA |  |  |  | 1 |  |  |  | Pb |  | 1 |  | I |  |  | 3 |  |  | 100 | 15 | TiO2-c | 65 | Spiro-MeOTAD ¦ MoOx | Li-TFSI; TBP | DMSO; GBL | 12.51
MA |  |  |  | 1 |  |  |  | Pb |  | 1 |  | I |  |  | 3 |  |  | 100 | 15 | TiO2-c | 65 | Spiro-MeOTAD ¦ MoOx | Li-TFSI; TBP | DMSO; GBL | 12.78
MA |  |  |  | 1 |  |  |  | Pb |  | 1 |  | I |  |  | 3 |  |  | 100 | 15 | TiO2-c | 65 | Spiro-MeOTAD ¦ MoOx | Li-TFSI; TBP | DMSO; GBL | 12.76
MA |  |  |  | 1 |  |  |  | Pb |  | 1 |  | Br | I |  | 0.5 | 2.5 |  | 100.0 >> 75.0; 100 | 5.0 >> 15.0; 75.0 | PCBM-60 ¦ C60 ¦ BCP | nan ¦ 20.0 ¦ 8.0 | PTAA | F4-TCNQ | DMF >> IPA | 16.6
MA |  |  |  | 1 |  |  |  | Pb |  | 1 |  | Br | I |  | 0.8 | 2.2 |  | 100.0 >> 75.0; 100 | 5.0 >> 15.0; 75.0 | PCBM-60 ¦ C60 ¦ BCP | nan ¦ 20.0 ¦ 8.0 | PTAA | F4-TCNQ | DMF >> IPA | 14.9
MA |  |  |  | 1 |  |  |  | Pb |  | 1 |  | I |  |  | 3 |  |  | 100 | 45 | TiO2-mp | 650 | Spiro-MeOTAD | Li-TFSI; TBP | DMF | 8.23
MA |  |  |  | 1 |  |  |  | Pb |  | 1 |  | I |  |  | 3 |  |  | 100 | 45 | TiO2-mp | 650 | Spiro-MeOTAD | Li-TFSI; TBP | DMF | 9.12
MA |  |  |  | 1 |  |  |  | Pb |  | 1 |  | I |  |  | 3 |  |  | 100 | 45 | TiO2-mp | 650 | Spiro-MeOTAD | Li-TFSI; TBP | DMF | 9.57
MA |  |  |  | 1 |  |  |  | Pb |  | 1 |  | I |  |  | 3 |  |  | 100 | 45 | TiO2-mp | 650 | Spiro-MeOTAD | Li-TFSI; TBP | DMF | 10.09
MA |  |  |  | 1 |  |  |  | Pb |  | 1 |  | I |  |  | 3 |  |  | 100 | 10 | TiO2-c ¦ TiO2-mp | 50.0 ¦ nan | M:OO | Li-TFSI; TBP | DMF; DMSO | 7.48
MA |  |  |  | 1 |  |  |  | Pb |  | 1 |  | I |  |  | 3 |  |  | 100 | 10 | TiO2-c ¦ TiO2-mp | 50.0 ¦ nan | P:OO | Li-TFSI; TBP | DMF; DMSO | 5.14
MA |  |  |  | 1 |  |  |  | Pb |  | 1 |  | I |  |  | 3 |  |  | 100 | 10 | TiO2-c ¦ TiO2-mp | 50.0 ¦ nan | M:ON | Li-TFSI; TBP | DMF; DMSO | 3.52
MA |  |  |  | 1 |  |  |  | Pb |  | 1 |  | I |  |  | 3 |  |  | 100 | 10 | TiO2-c ¦ TiO2-mp | 50.0 ¦ nan | P:ON | Li-TFSI; TBP | DMF; DMSO | 5.28
MA |  |  |  | 1 |  |  |  | Pb |  | 1 |  | I |  |  | 3 |  |  | 100 | 10 | TiO2-c ¦ TiO2-mp | 50.0 ¦ nan | Spiro-MeOTAD | Li-TFSI; TBP | DMF; DMSO | 15.09
MA |  |  |  | 1 |  |  |  | Pb |  | 1 |  | I |  |  | 3 |  |  | 100 | 10 | TiO2-c ¦ TiO2-mp | nan ¦ 200.0 | tetra-substituted azulene | FK209; Li-TFSI; TBP | DMSO | 4.8
MA |  |  |  | 1 |  |  |  | Pb |  | 1 |  | I |  |  | 3 |  |  | 100 | 10 | TiO2-c ¦ TiO2-mp | nan ¦ 200.0 | tetra-substituted azulene | FK209; Li-TFSI; TBP | DMSO | 9.9
MA |  |  |  | 1 |  |  |  | Pb |  | 1 |  | I |  |  | 3 |  |  | 100 | 10 | TiO2-c ¦ TiO2-mp | nan ¦ 200.0 | tetra-substituted azulene | FK209; Li-TFSI; TBP | DMSO | 13.2
MA |  |  |  | 1 |  |  |  | Pb |  | 1 |  | I |  |  | 3 |  |  | 100 | 10 | TiO2-c ¦ TiO2-mp | nan ¦ 200.0 | tetra-substituted azulene | FK209; Li-TFSI; TBP | DMSO | 15.7
MA |  |  |  | 1 |  |  |  | Pb |  | 1 |  | I |  |  | 3 |  |  | 100 | 10 | TiO2-c ¦ TiO2-mp | nan ¦ 200.0 | tetra-substituted azulene | FK209; Li-TFSI; TBP | DMSO | 14.8
MA |  |  |  | 1 |  |  |  | Pb |  | 1 |  | I |  |  | 3 |  |  | 100 | 10 | TiO2-c ¦ TiO2-mp | nan ¦ 200.0 | tetra-substituted azulene | FK209; Li-TFSI; TBP | DMSO | 15.8
MA |  |  |  | 1 |  |  |  | Pb |  | 1 |  | I |  |  | 3 |  |  | 100 | 10 | TiO2-c ¦ TiO2-mp | nan ¦ 200.0 | 1,3-disubstituted azulene | FK209; Li-TFSI; TBP | DMSO | 4.3
MA |  |  |  | 1 |  |  |  | Pb |  | 1 |  | I |  |  | 3 |  |  | 100 | 10 | TiO2-c ¦ TiO2-mp | nan ¦ 200.0 | 1,3-disubstituted azulene | FK209; Li-TFSI; TBP | DMSO | 9.7
MA |  |  |  | 1 |  |  |  | Pb |  | 1 |  | I |  |  | 3 |  |  | 100 | 10 | TiO2-c ¦ TiO2-mp | nan ¦ 200.0 | 5,7-disubstituted azulene | FK209; Li-TFSI; TBP | DMSO | 8.5
MA |  |  |  | 1 |  |  |  | Pb |  | 1 |  | I |  |  | 3 |  |  | 100 | 10 | TiO2-c ¦ TiO2-mp | nan ¦ 200.0 | 5,7-disubstituted azulene | FK209; Li-TFSI; TBP | DMSO | 7.9
MA |  |  |  | 1 |  |  |  | Pb |  | 1 |  | I |  |  | 3 |  |  | 100 | 10 | TiO2-c ¦ TiO2-mp | nan ¦ 200.0 | 3,3鈥?5,5鈥?tetrasubstituted 1,1鈥?biphenyl | FK209; Li-TFSI; TBP | DMSO | 0.32
MA |  |  |  | 1 |  |  |  | Pb |  | 1 |  | I |  |  | 3 |  |  | 100 | 10 | TiO2-c ¦ TiO2-mp | nan ¦ 200.0 | 3,3鈥?5,5鈥?tetrasubstituted 1,1鈥?biphenyl | FK209; Li-TFSI; TBP | DMSO | 0.45
MA |  |  |  | 1 |  |  |  | Pb |  | 1 |  | I |  |  | 3 |  |  | 100 | 10 | TiO2-c ¦ TiO2-mp | nan ¦ 200.0 | tetra-substituted azulene | FK209; Li-TFSI; TBP | DMSO | 16.5
MA |  |  |  | 1 |  |  |  | Pb |  | 1 |  | I |  |  | 3 |  |  | 100 | 10 | TiO2-c | 50 | Spiro-MeOTAD | Li-TFSI; TBP | DMF; DMSO | 6.75
MA |  |  |  | 1 |  |  |  | Pb |  | 1 |  | I |  |  | 3 |  |  | 100 | 10 | TiO2-c ¦ TiO2-nt | 50.0 ¦ 430.0 | Spiro-MeOTAD | Li-TFSI; TBP | DMF; DMSO | 10.22
MA |  |  |  | 1 |  |  |  | Pb |  | 1 |  | I |  |  | 3 |  |  | 100 | 10 | TiO2-c ¦ TiO2-nt | 50.0 ¦ 350.0 | Spiro-MeOTAD | Li-TFSI; TBP | DMF; DMSO | 14.13
MA |  |  |  | 1 |  |  |  | Pb |  | 1 |  | I |  |  | 3 |  |  | 100 | 60 | TiO2-c | 70 | Spiro-MeOTAD | FK209; Li-TFSI; TBP | DMF; DMSO | 15.33
MA |  |  |  | 1 |  |  |  | Pb |  | 1 |  | I |  |  | 3 |  |  | 100 | 60 | TiO2-np | 50 | Spiro-MeOTAD | FK209; Li-TFSI; TBP | DMF; DMSO | 15.36
MA |  |  |  | 1 |  |  |  | Pb |  | 1 |  | I |  |  | 3 |  |  | 100 | 60 | TiO2-c ¦ TiO2-mp | 70.0 ¦ 50.0 | Spiro-MeOTAD | FK209; Li-TFSI; TBP | DMF; DMSO | 17.05
MA |  |  |  | 3 |  |  |  | Bi |  | 2 |  | I |  |  | 9 |  |  | 100 | 10 | TiO2-c ¦ TiO2-mp | 15.0 ¦ nan | Spiro-MeOTAD | Li-TFSI; TBP | DMF | 0.11
MA |  |  |  | 3 |  |  |  | Bi |  | 2 |  | I |  |  | 9 |  |  | 100 | 10 | TiO2-c ¦ TiO2-mp | 15.0 ¦ nan | Spiro-MeOTAD | Li-TFSI; TBP | DMF | 0.16
MA |  |  |  | 3 |  |  |  | Bi |  | 2 |  | I |  |  | 9 |  |  | 100 | 10 | TiO2-c ¦ TiO2-mp | 15.0 ¦ nan | Spiro-MeOTAD | Li-TFSI; TBP | DMF | 0.13
MA |  |  |  | 3 |  |  |  | Bi |  | 2 |  | I |  |  | 9 |  |  | 100 | 10 | TiO2-c ¦ TiO2-mp | 15.0 ¦ nan | Spiro-MeOTAD | Li-TFSI; TBP | DMF | 0.09
MA |  |  |  | 3 |  |  |  | Bi |  | 2 |  | I |  |  | 9 |  |  | 100 | 10 | TiO2-c ¦ TiO2-mp | 15.0 ¦ nan | Spiro-MeOTAD | Li-TFSI; TBP | DMF | 0.08
MA |  |  |  | 3 |  |  |  | Bi |  | 2 |  | I |  |  | 9 |  |  | 100 | 10 | TiO2-c ¦ TiO2-mp | 15.0 ¦ nan | Spiro-MeOTAD | Li-TFSI; TBP | DMF | 0.16
MA |  |  |  | 3 |  |  |  | Bi |  | 2 |  | I |  |  | 9 |  |  | 100 | 10 | TiO2-c ¦ TiO2-mp | 15.0 ¦ nan | Spiro-MeOTAD | Li-TFSI; TBP | DMF | 0.09
MA |  |  |  | 3 |  |  |  | Bi |  | 2 |  | I |  |  | 9 |  |  | 100 | 10 | TiO2-c ¦ TiO2-mp | 15.0 ¦ nan | Spiro-MeOTAD | Li-TFSI; TBP | DMF | 0.08
MA |  |  |  | 1 |  |  |  | Pb |  | 1 |  | I |  |  | 3 |  |  | 100 | 10 | TiO2-c ¦ TiO2-mp | nan ¦ 150.0 | Spiro-MeOTAD | Li-TFSI; TBP | DMF | 17.2
MA |  |  |  | 1 |  |  |  | Pb |  | 1 |  | I |  |  | 3 |  |  | 100 | 10 | TiO2-c ¦ TiO2-mp | nan ¦ 150.0 | Spiro-MeOTAD | Li-TFSI; TBP | DMF | 19.7
MA |  |  |  | 1 |  |  |  | Pb |  | 1 |  | I |  |  | 3 |  |  | 100 | 10 | TiO2-c ¦ TiO2-mp | nan ¦ 150.0 | Spiro-MeOTAD | Li-TFSI; TBP | DMF | 16.3
MA |  |  |  | 1 |  |  |  | Pb |  | 1 |  | I |  |  | 3 |  |  | 100 | 10 | TiO2-c ¦ TiO2-mp | nan ¦ 150.0 | Spiro-MeOTAD | Li-TFSI; TBP | DMF | 17.9
MA |  |  |  | 1 |  |  |  | Pb |  | 1 |  | I |  |  | 3 |  |  | 100 | 10 | TiO2-c ¦ TiO2-mp | nan ¦ 150.0 | Spiro-MeOTAD | Li-TFSI; TBP | DMF | 19.1
MA |  |  |  | 1 |  |  |  | Pb |  | 1 |  | I |  |  | 3 |  |  | 100 | 10 | TiO2-c ¦ TiO2-mp | nan ¦ 150.0 | Spiro-MeOTAD | Li-TFSI; TBP | DMF | 17.6
MA |  |  |  | 1 |  |  |  | Pb |  | 1 |  | I |  |  | 3 |  |  | 65; 135 | 1.0; 3.0 | SnO2-np | 20 | Spiro-MeOTAD | Li-TFSI; TBP | DMF; DMSO | 18.35
MA |  |  |  | 1 |  |  |  | Pb |  | 1 |  | I |  |  | 3 |  |  | 100 | 10 | TiO2-c ¦ TiO2-mp | 30.0 ¦ 150.0 | BTT-3 | Li-TFSI; TBP | DMSO; GBL | 13.79
MA |  |  |  | 1 |  |  |  | Pb |  | 1 |  | I |  |  | 3 |  |  | 100 | 10 | TiO2-c ¦ TiO2-mp | 30.0 ¦ 150.0 | BTT-3 | Li-TFSI; TBP | DMSO; GBL | 13.11
MA |  |  |  | 1 |  |  |  | Pb |  | 1 |  | I |  |  | 3 |  |  | 100 | 10 | TiO2-c ¦ TiO2-mp | 30.0 ¦ 150.0 | YKP06 | Li-TFSI; TBP | DMSO; GBL | 13.92
MA |  |  |  | 1 |  |  |  | Pb |  | 1 |  | I |  |  | 3 |  |  | 100 | 10 | TiO2-c ¦ TiO2-mp | 30.0 ¦ 150.0 | YKP06 | Li-TFSI; TBP | DMSO; GBL | 13.28
MA |  |  |  | 1 |  |  |  | Pb |  | 1 |  | I |  |  | 3 |  |  | 100 | 10 | TiO2-c ¦ TiO2-mp | 30.0 ¦ 150.0 | YKP03 | Li-TFSI; TBP | DMSO; GBL | 17.64
MA |  |  |  | 1 |  |  |  | Pb |  | 1 |  | I |  |  | 3 |  |  | 100 | 10 | TiO2-c ¦ TiO2-mp | 30.0 ¦ 150.0 | YKP03 | Li-TFSI; TBP | DMSO; GBL | 14.07
MA |  |  |  | 1 |  |  |  | Pb |  | 1 |  | I |  |  | 3 |  |  | 100 | 10 | TiO2-c ¦ TiO2-mp | 30.0 ¦ 150.0 | YKP03 | Undoped | DMSO; GBL | 19.46
MA |  |  |  | 1 |  |  |  | Pb |  | 1 |  | I |  |  | 3 |  |  | 100 | 10 | TiO2-c ¦ TiO2-mp | 30.0 ¦ 150.0 | YKP03 | Undoped | DMSO; GBL | 15.86
MA |  |  |  | 1 |  |  |  | Pb |  | 1 |  | I |  |  | 3 |  |  | 100 | 10 | TiO2-c ¦ TiO2-mp | 30.0 ¦ 150.0 | Spiro-MeOTAD | Li-TFSI; TBP | DMSO; GBL | 17.59
MA |  |  |  | 1 |  |  |  | Pb |  | 1 |  | I |  |  | 3 |  |  | 100 | 10 | TiO2-c ¦ TiO2-mp | 30.0 ¦ 150.0 | Spiro-MeOTAD | Li-TFSI; TBP | DMSO; GBL | 17.21
MA |  |  |  | 1 |  |  |  | Pb |  | 1 |  | I |  |  | 3 |  |  | 60; 100 | 5.0; 10.0 | WOx | 30 | Spiro-MeOTAD | Li-TFSI; TBP | DMF; DMSO | 15.32
MA |  |  |  | 1 |  |  |  | Pb |  | 1 |  | I |  |  | 3 |  |  | 150 | 15 | TiO2-c | 80 | Spiro-MeOTAD | Li-TFSI; TBP | DMF | 15.73
MA |  |  |  | 1 |  |  |  | Pb |  | 1 |  | I |  |  | 3 |  |  | 150 | 15 | TiO2-c | 80 | Spiro-MeOTAD | Li-TFSI; TBP | DMF | 17.09
MA |  |  |  | 1 |  |  |  | Pb |  | 1 |  | I |  |  | 3 |  |  | 100 | 10 | TiO2-c | 10 | Spiro-MeOTAD | Li-TFSI; TBP | DMF; DMSO | 13.1
MA |  |  |  | 1 |  |  |  | Pb |  | 1 |  | I |  |  | 3 |  |  | 100 | 10 | TiO2-c | 10 | Spiro-MeOTAD | Li-TFSI; TBP | DMF; DMSO | 14.7
MA |  |  |  | 1 |  |  |  | Pb |  | 1 |  | I |  |  | 3 |  |  | 100.0 >> 150 | 10.0 >> 0.5 | TiO2-c | 10 | Spiro-MeOTAD | Li-TFSI; TBP | DMF; DMSO >> IPA | 14.5
MA |  |  |  | 1 |  |  |  | Pb |  | 1 |  | I |  |  | 3 |  |  | 100.0 >> 150 | 10.0 >> 0.5 | TiO2-c | 10 | Spiro-MeOTAD | Li-TFSI; TBP | DMF; DMSO >> IPA | 16.5
MA |  |  |  | 1 |  |  |  | Pb |  | 1 |  | I |  |  | 3 |  |  | 100.0 >> 150 | 10.0 >> 0.5 | TiO2-c | 10 | Spiro-MeOTAD | Li-TFSI; TBP | DMF; DMSO >> IPA | 15.6
MA |  |  |  | 1 |  |  |  | Pb |  | 1 |  | I |  |  | 3 |  |  | 100.0 >> 150 | 10.0 >> 0.5 | TiO2-c | 10 | Spiro-MeOTAD | Li-TFSI; TBP | DMF; DMSO >> IPA | 17.3
MA |  |  |  | 1 |  |  |  | Pb |  | 1 |  | I |  |  | 3 |  |  | 100.0 >> 150 | 10.0 >> 0.5 | TiO2-c | 10 | Spiro-MeOTAD | Li-TFSI; TBP | DMF; DMSO >> IPA | 14.6
MA |  |  |  | 1 |  |  |  | Pb |  | 1 |  | I |  |  | 3 |  |  | 100.0 >> 150 | 10.0 >> 0.5 | TiO2-c | 10 | Spiro-MeOTAD | Li-TFSI; TBP | DMF; DMSO >> IPA | 16.2
MA |  |  |  | 1 |  |  |  | Pb |  | 1 |  | I |  |  | 3 |  |  | 100.0 >> 150 | 10.0 >> 0.5 | TiO2-c | 10 | Spiro-MeOTAD | Li-TFSI; TBP | DMF; DMSO >> IPA | 13
MA |  |  |  | 1 |  |  |  | Pb |  | 1 |  | I |  |  | 3 |  |  | 100.0 >> 150 | 10.0 >> 0.5 | TiO2-c | 10 | Spiro-MeOTAD | Li-TFSI; TBP | DMF; DMSO >> IPA | 15.9
MA |  |  |  | 1 |  |  |  | Pb |  | 1 |  | I |  |  | 3 |  |  | 65; 100 | 1.0; 2.0 | TiO2-c ¦ TiO2-mp | 40.0 ¦ 190.0 | P1 | Undoped | DMF; DMSO | 11.22
MA |  |  |  | 1 |  |  |  | Pb |  | 1 |  | I |  |  | 3 |  |  | 65; 100 | 1.0; 2.0 | TiO2-c ¦ TiO2-mp | 40.0 ¦ 190.0 | P2 | Undoped | DMF; DMSO | 12.29
MA |  |  |  | 1 |  |  |  | Pb |  | 1 |  | I |  |  | 3 |  |  | 65; 100 | 1.0; 2.0 | TiO2-c ¦ TiO2-mp | 40.0 ¦ 190.0 | P3 | Undoped | DMF; DMSO | 17.28
MA |  |  |  | 1 |  |  |  | Pb |  | 1 |  | I |  |  | 3 |  |  | 65; 100 | 1.0; 2.0 | TiO2-c ¦ TiO2-mp | 40.0 ¦ 190.0 | Spiro-MeOTAD | Li-TFSI; TBP | DMF; DMSO | 18.4
MA |  |  |  | 1 |  |  |  | Pb |  | 1 |  | I |  |  | 3 |  |  | 100 | 30 | SnO2-c | 17 | Spiro-MeOTAD | Li-TFSI; TBP | DMF; DMSO | 14.8
MA |  |  |  | 1 |  |  |  | Pb |  | 1 |  | I |  |  | 3 |  |  | 100 | 30 | SnO2-c | 17 | Spiro-MeOTAD | Li-TFSI; TBP | DMF; DMSO | 14.5
MA |  |  |  | 1 |  |  |  | Pb |  | 1 |  | I |  |  | 3 |  |  | 100 | 30 | SnO2-c | 17 | Spiro-MeOTAD | Li-TFSI; TBP | DMF; DMSO | 12.3
MA |  |  |  | 1 |  |  |  | Pb |  | 1 |  | I |  |  | 3 |  |  | 100 | 30 | SnO2-c | 10 | Spiro-MeOTAD | Li-TFSI; TBP | DMF; DMSO | 14.5
MA |  |  |  | 1 |  |  |  | Pb |  | 1 |  | I |  |  | 3 |  |  | 100 | 30 | SnO2-c | 17 | Spiro-MeOTAD | Li-TFSI; TBP | DMF; DMSO | 15.3
MA |  |  |  | 1 |  |  |  | Pb |  | 1 |  | I |  |  | 3 |  |  | 100 | 30 | SnO2-c | 21 | Spiro-MeOTAD | Li-TFSI; TBP | DMF; DMSO | 14.6
MA |  |  |  | 1 |  |  |  | Pb |  | 1 |  | I |  |  | 3 |  |  | 100 | 30 | SnO2-c | 28 | Spiro-MeOTAD | Li-TFSI; TBP | DMF; DMSO | 12.5
MA |  |  |  | 1 |  |  |  | Pb |  | 1 |  | I |  |  | 3 |  |  | 100 | 30 | SnO2-c | 35 | Spiro-MeOTAD | Li-TFSI; TBP | DMF; DMSO | 10.2
MA |  |  |  | 1 |  |  |  | Pb |  | 1 |  | I |  |  | 3 |  |  | 100 | 30 | SnO2-c | 17 | Spiro-MeOTAD | Li-TFSI; TBP | DMF; DMSO | 15
MA |  |  |  | 1 |  |  |  | Pb |  | 1 |  | I |  |  | 3 |  |  | 100 | 30 | SnO2-c | 17 | Spiro-MeOTAD | Li-TFSI; TBP | DMF; DMSO | 15.3
MA |  |  |  | 1 |  |  |  | Pb |  | 1 |  | I |  |  | 3 |  |  | 100 | 30 | SnO2-c | 17 | Spiro-MeOTAD | Li-TFSI; TBP | DMF; DMSO | 16.2
MA |  |  |  | 1 |  |  |  | Pb |  | 1 |  | I |  |  | 3 |  |  | 100 | 30 | SnO2-c | 17 | Spiro-MeOTAD | Li-TFSI; TBP | DMF; DMSO | 16.7
MA |  |  |  | 1 |  |  |  | Pb |  | 1 |  | I |  |  | 3 |  |  | 100 | 30 | SnO2-c | 17 | Spiro-MeOTAD | Li-TFSI; TBP | DMF; DMSO | 16.2
MA |  |  |  | 1 |  |  |  | Pb |  | 1 |  | I |  |  | 3 |  |  | 100 | 30 | SnO2-c | 17 | Spiro-MeOTAD | Li-TFSI; TBP | DMF; DMSO | 16.7
MA |  |  |  | 1 |  |  |  | Pb |  | 1 |  | I |  |  | 3 |  |  | 100 | 30 | SnO2-c | 17 | Spiro-MeOTAD | Li-TFSI; TBP | DMF; DMSO | 15.4
MA |  |  |  | 1 |  |  |  | Pb |  | 1 |  | I |  |  | 3 |  |  | 100 | 30 | SnO2-c | 17 | Spiro-MeOTAD | Li-TFSI; TBP | DMF; DMSO | 15.5
MA |  |  |  | 1 |  |  |  | Pb |  | 1 |  | I |  |  | 3 |  |  | 100 | 30 | SnO2-c | 17 | Spiro-MeOTAD | Li-TFSI; TBP | DMF; DMSO | 14.5
MA |  |  |  | 1 |  |  |  | Pb |  | 1 |  | I |  |  | 3 |  |  | 100 | 30 | SnO2-c | 17 | Spiro-MeOTAD | Li-TFSI; TBP | DMF; DMSO | 17.81
MA |  |  |  | 1 |  |  |  | Pb |  | 1 |  | I |  |  | 3 |  |  | 100 | 30 | SnO2-c | 17 | Spiro-MeOTAD | Li-TFSI; TBP | DMF; DMSO | 12.03
MA |  |  |  | 1 |  |  |  | Pb |  | 1 |  | I |  |  | 3 |  |  | 100 | 30 | SnO2-c | 17 | Spiro-MeOTAD | Li-TFSI; TBP | DMF; DMSO | 10.8
MA |  |  |  | 1 |  |  |  | Pb |  | 1 |  | I |  |  | 3 |  |  | 100 | 2 | TiO2-c | 50 | PTAA | Li-TFSI; TBP | DMSO | 15.6
MA |  |  |  | 1 |  |  |  | Pb |  | 1 |  | I |  |  | 3 |  |  | 110 | 15 | TiO2-c ¦ TiO2-mp | 3.0 ¦ nan | Spiro-MeOTAD | Li-TFSI; TBP | DMF | 11.72
MA |  |  |  | 1 |  |  |  | Pb |  | 1 |  | I |  |  | 3 |  |  | 110 | 15 | TiO2-c ¦ TiO2-mp | 3.0 ¦ nan | Spiro-MeOTAD | Li-TFSI; TBP | DMF | 8.69
MA |  |  |  | 1 |  |  |  | Pb |  | 1 |  | I |  |  | 3 |  |  | 110 | 15 | TiO2-c ¦ TiO2-mp | 3.0 ¦ nan | Spiro-MeOTAD | Li-TFSI; TBP | DMF | 14.4
MA |  |  |  | 1 |  |  |  | Pb |  | 1 |  | I |  |  | 3 |  |  | 100 | 60 | TiO2-c | 50 | Spiro-MeOTAD | Li-TFSI; TBP | DMF; DMSO | 16.1
MA |  |  |  | 1 |  |  |  | Pb |  | 1 |  | I |  |  | 3 |  |  | 100 | 60 | TiO2-c | 50 | Spiro-MeOTAD | Li-TFSI; TBP | DMF; DMSO | 16.1
MA |  |  |  | 1 |  |  |  | Pb |  | 1 |  | I |  |  | 3 |  |  | 70.0 >> 115.0 | 2.0 >> 4.0 | TiO2-c ¦ TiO2-mp | 4.0 ¦ 80.0 | Spiro-MeOTAD | Co; Li-TFSI; TBP | DMF >> IPA | 16.8
MA |  |  |  | 1 |  |  |  | Pb |  | 1 |  | I |  |  | 3 |  |  | 70.0 >> 115.0 | 2.0 >> 4.0 | TiO2-c ¦ TiO2-mp | 4.0 ¦ 80.0 | P3HT | Li-TFSI; TBP | DMF >> IPA | 14.8
MA |  |  |  | 1 |  |  |  | Pb |  | 1 |  | I |  |  | 3 |  |  | 70.0 >> 115.0 | 2.0 >> 4.0 | TiO2-c ¦ TiO2-mp | 4.0 ¦ 80.0 | Spiro-MeOTAD | Co; Li-TFSI; TBP | DMF >> IPA | 12.75
MA |  |  |  | 1 |  |  |  | Pb |  | 1 |  | I |  |  | 3 |  |  | 70.0 >> 115.0 | 2.0 >> 4.0 | TiO2-c ¦ TiO2-mp | 4.0 ¦ 80.0 | P3HT | Li-TFSI; TBP | DMF >> IPA | 11.2
MA |  |  |  | 1 |  |  |  | Pb |  | 1 |  | I |  |  | 3 |  |  | 100 | 5 | TiO2-c | 20 | Spiro-MeOTAD | Li-TFSI; TBP | DMF | 8.7
MA |  |  |  | 1 |  |  |  | Pb |  | 1 |  | I |  |  | 3 |  |  | 100 | 5 | TiO2-c | 40 | Spiro-MeOTAD | Li-TFSI; TBP | DMF | 9
MA |  |  |  | 1 |  |  |  | Pb |  | 1 |  | I |  |  | 3 |  |  | 100 | 5 | TiO2-c | 60 | Spiro-MeOTAD | Li-TFSI; TBP | DMF | 10
MA |  |  |  | 1 |  |  |  | Pb |  | 1 |  | I |  |  | 3 |  |  | 100 | 5 | TiO2-c | 80 | Spiro-MeOTAD | Li-TFSI; TBP | DMF | 4.2
MA |  |  |  | 1 |  |  |  | Pb |  | 1 |  | I |  |  | 3 |  |  | 100 | 5 | TiO2-c | 80 | Spiro-MeOTAD | Li-TFSI; TBP | DMF | 8.5
MA |  |  |  | 1 |  |  |  | Pb |  | 1 |  | I |  |  | 3 |  |  | 100 | 5 | TiO2-c | 60 | Spiro-MeOTAD | Li-TFSI; TBP | DMF | 13.7
MA |  |  |  | 1 |  |  |  | Pb |  | 1 |  | I |  |  | 3 |  |  | 100 | 5 | TiO2-c | 40 | Spiro-MeOTAD | Li-TFSI; TBP | DMF | 13.5
MA |  |  |  | 1 |  |  |  | Pb |  | 1 |  | I |  |  | 3 |  |  | 100 | 5 | TiO2-c | 20 | Spiro-MeOTAD | Li-TFSI; TBP | DMF | 12.5
MA |  |  |  | 1 |  |  |  | Pb |  | 1 |  | I |  |  | 3 |  |  | 105 | 5 | ZnO-c | 277 | Spiro-MeOTAD | Li-TFSI; TBP | DMF | 9.5
MA |  |  |  | 1 |  |  |  | Pb |  | 1 |  | I |  |  | 3 |  |  | 105 | 5 | ZnO-c | 277 | Spiro-MeOTAD | Li-TFSI; TBP | DMF | 10
MA |  |  |  | 1 |  |  |  | Pb |  | 1 |  | I |  |  | 3 |  |  | 105 | 5 | ZnO-c | 277 | Spiro-MeOTAD | Li-TFSI; TBP | DMF | 15.9
MA |  |  |  | 1 |  |  |  | Pb |  | 1 |  | I |  |  | 3 |  |  | 105 | 5 | ZnO-c | 277 | Spiro-MeOTAD | Li-TFSI; TBP | DMF | 10
MA |  |  |  | 1 |  |  |  | Pb |  | 1 |  | I |  |  | 3 |  |  | 105 | 5 | ZnO-c | 277 | Spiro-MeOTAD | Li-TFSI; TBP | DMF | 7.2
MA |  |  |  | 1 |  |  |  | Pb |  | 1 |  | I |  |  | 3 |  |  | 105 | 5 | ZnO-c | 277 | Spiro-MeOTAD | Li-TFSI; TBP | DMF | 10.4
MA |  |  |  | 1 |  |  |  | Pb |  | 1 |  | I |  |  | 3 |  |  | 105 | 5 | ZnO-c | 277 | Spiro-MeOTAD | Li-TFSI; TBP | DMF | 10.1
MA |  |  |  | 1 |  |  |  | Pb |  | 1 |  | I |  |  | 3 |  |  | 105 | 5 | ZnO-c | 277 | Spiro-MeOTAD | Li-TFSI; TBP | DMF | 5
MA |  |  |  | 1 |  |  |  | Pb |  | 1 |  | I |  |  | 3 |  |  | 100 | 10 | TiO2-c ¦ TiO2-mp | nan ¦ 30.0 | Spiro-MeOTAD | Li-TFSI; TBP | DMF; DMSO | 17.2
MA |  |  |  | 1 |  |  |  | Pb |  | 1 |  | I |  |  | 3 |  |  | 100 | 10 | TiO2-c ¦ TiO2-mp | nan ¦ 30.0 | Spiro-MeOTAD | Li-TFSI; TBP | DMF; DMSO | 14.5
MA |  |  |  | 1 |  |  |  | Pb |  | 1 |  | I |  |  | 3 |  |  | 95 | 10 | TiO2-c | 40 | Spiro-MeOTAD | Li-TFSI; TBP | DMF | 10.89
MA |  |  |  | 1 |  |  |  | Pb |  | 1 |  | I |  |  | 3 |  |  | 95 | 20 | TiO2-c | 40 | Spiro-MeOTAD | Li-TFSI; TBP | DMF | 11.48
MA |  |  |  | 1 |  |  |  | Pb |  | 1 |  | I |  |  | 3 |  |  | 95 | 30 | TiO2-c | 40 | Spiro-MeOTAD | Li-TFSI; TBP | DMF | 12.08
MA |  |  |  | 1 |  |  |  | Pb |  | 1 |  | I |  |  | 3 |  |  | 95 | 40 | TiO2-c | 40 | Spiro-MeOTAD | Li-TFSI; TBP | DMF | 15.17
MA |  |  |  | 1 |  |  |  | Pb |  | 1 |  | I |  |  | 3 |  |  | 95 | 50 | TiO2-c | 40 | Spiro-MeOTAD | Li-TFSI; TBP | DMF | 12.77
MA |  |  |  | 1 |  |  |  | Pb |  | 1 |  | I |  |  | 3 |  |  | 95 | 40 | TiO2-c | 40 | Spiro-MeOTAD | Li-TFSI; TBP | DMF | 14.57
MA |  |  |  | 1 |  |  |  | Pb |  | 1 |  | I |  |  | 3 |  |  | 100 | 45 | TiO2-c | 40 | Spiro-MeOTAD | Li-TFSI; TBP | DMF | 7.8
MA |  |  |  | 1 |  |  |  | Pb |  | 1 |  | I |  |  | 3 |  |  | 65; 100 | 1.0; 2.0 | TiO2-c ¦ TiO2-mp | 40.0 ¦ 200.0 | Spiro-MeOTAD | Li-TFSI; TBP | DMF; DMSO | 8.74
MA |  |  |  | 1 |  |  |  | Pb |  | 1 |  | I |  |  | 3 |  |  | 100 | 10 | CdS | 20 | Spiro-MeOTAD | Li-TFSI; TBP | DMF | 10.8
MA |  |  |  | 1 |  |  |  | Pb |  | 1 |  | I |  |  | 3 |  |  | 100 | 10 | CdS | 40 | Spiro-MeOTAD | Li-TFSI; TBP | DMF | 11.8
MA |  |  |  | 1 |  |  |  | Pb |  | 1 |  | I |  |  | 3 |  |  | 100 | 10 | CdS | 60 | Spiro-MeOTAD | Li-TFSI; TBP | DMF | 15
MA |  |  |  | 1 |  |  |  | Pb |  | 1 |  | I |  |  | 3 |  |  | 100 | 10 | CdS | 80 | Spiro-MeOTAD | Li-TFSI; TBP | DMF | 14.2
MA |  |  |  | 1 |  |  |  | Pb |  | 1 |  | I |  |  | 3 |  |  | 100 | 10 | CdS | 60 | Spiro-MeOTAD | Li-TFSI; TBP | DMF | 16.1
MA |  |  |  | 1 |  |  |  | Pb |  | 1 |  | I |  |  | 3 |  |  | 130 | 20 | TiO2-c ¦ TiO2-mp | nan ¦ 150.0 | Spiro-MeOTAD | Li-TFSI; TBP | DMF; DMSO | 18.03
MA |  |  |  | 1 |  |  |  | Pb |  | 1 |  | I |  |  | 3 |  |  | 130 | 20 | TiO2-c ¦ TiO2-mp | nan ¦ 250.0 | Spiro-MeOTAD | Li-TFSI; TBP | DMF; DMSO | 16.52
MA |  |  |  | 1 |  |  |  | Pb |  | 1 |  | I |  |  | 3 |  |  | 130 | 20 | TiO2-c ¦ TiO2-mp | nan ¦ 400.0 | Spiro-MeOTAD | Li-TFSI; TBP | DMF; DMSO | 14.34
MA |  |  |  | 1 |  |  |  | Pb |  | 1 |  | I |  |  | 3 |  |  | 130 | 20 | TiO2-c ¦ TiO2-mp | nan ¦ 150.0 | Spiro-MeOTAD | Li-TFSI; TBP | DMF; DMSO | 18.72
MA |  |  |  | 1 |  |  |  | Pb |  | 1 |  | I |  |  | 3 |  |  | 130 | 20 | TiO2-c ¦ TiO2-mp | nan ¦ 250.0 | Spiro-MeOTAD | Li-TFSI; TBP | DMF; DMSO | 18.38
MA |  |  |  | 1 |  |  |  | Pb |  | 1 |  | I |  |  | 3 |  |  | 130 | 20 | TiO2-c ¦ TiO2-mp | nan ¦ 400.0 | Spiro-MeOTAD | Li-TFSI; TBP | DMF; DMSO | 17.77
MA |  |  |  | 1 |  |  |  | Pb |  | 1 |  | I |  |  | 3 |  |  | 130 | 20 | TiO2-c ¦ TiO2-mp | nan ¦ 150.0 | Spiro-MeOTAD | Li-TFSI; TBP | DMF; DMSO | 17.77
MA |  |  |  | 1 |  |  |  | Pb |  | 1 |  | I |  |  | 3 |  |  | 130 | 20 | TiO2-c ¦ TiO2-mp | nan ¦ 250.0 | Spiro-MeOTAD | Li-TFSI; TBP | DMF; DMSO | 16.43
MA |  |  |  | 1 |  |  |  | Pb |  | 1 |  | I |  |  | 3 |  |  | 130 | 20 | TiO2-c ¦ TiO2-mp | nan ¦ 400.0 | Spiro-MeOTAD | Li-TFSI; TBP | DMF; DMSO | 13.55
MA |  |  |  | 1 |  |  |  | Pb |  | 1 |  | I |  |  | 3 |  |  | 130 | 20 | TiO2-c ¦ TiO2-mp | nan ¦ 150.0 | Spiro-MeOTAD | Li-TFSI; TBP | DMF; DMSO | 18.4
MA |  |  |  | 1 |  |  |  | Pb |  | 1 |  | I |  |  | 3 |  |  | 130 | 20 | TiO2-c ¦ TiO2-mp | nan ¦ 250.0 | Spiro-MeOTAD | Li-TFSI; TBP | DMF; DMSO | 17.22
MA |  |  |  | 1 |  |  |  | Pb |  | 1 |  | I |  |  | 3 |  |  | 130 | 20 | TiO2-c ¦ TiO2-mp | nan ¦ 400.0 | Spiro-MeOTAD | Li-TFSI; TBP | DMF; DMSO | 16.17
MA |  |  |  | 1 |  |  |  | Pb |  | 1 |  | I |  |  | 3 |  |  | 70.0 >> 70.0 | 30.0 >> 30.0 | TiO2-c ¦ TiO2-mp | 30.0 ¦ 550.0 | P3HT | Li-TFSI; TBP | DMF >> IPA | 3.6
MA |  |  |  | 1 |  |  |  | Pb |  | 1 |  | I |  |  | 3 |  |  | 70.0 >> 70.0 | 30.0 >> 30.0 | TiO2-c ¦ TiO2-mp | 30.0 ¦ 550.0 | P3HT | Carbon-nt; Li-TFSI; TBP | DMF >> IPA | 6.66
MA |  |  |  | 1 |  |  |  | Pb |  | 1 |  | I |  |  | 3 |  |  | 70.0 >> 70.0 | 30.0 >> 30.0 | TiO2-c ¦ TiO2-mp | 30.0 ¦ 550.0 | P3HT | Carbon-nt; Li-TFSI; TBP | DMF >> IPA | 8.3
MA |  |  |  | 1 |  |  |  | Pb |  | 1 |  | I |  |  | 3 |  |  | 70.0 >> 70.0 | 30.0 >> 30.0 | TiO2-c ¦ TiO2-mp | 30.0 ¦ 550.0 | P3HT | Carbon-nt; Li-TFSI; TBP | DMF >> IPA | 4.27
MA |  |  |  | 1 |  |  |  | Pb |  | 1 |  | I |  |  | 3 |  |  | 70.0 >> 70.0 | 30.0 >> 30.0 | TiO2-c ¦ TiO2-mp | 30.0 ¦ 550.0 | P3HT | Li-TFSI; TBP | DMF >> IPA | 3.12
MA |  |  |  | 1 |  |  |  | Pb |  | 1 |  | I |  |  | 3 |  |  | 70.0 >> 70.0 | 30.0 >> 30.0 | TiO2-c ¦ TiO2-mp | 30.0 ¦ 550.0 | P3HT | Carbon-nt; Li-TFSI; TBP | DMF >> IPA | 5.94
MA |  |  |  | 1 |  |  |  | Pb |  | 1 |  | I |  |  | 3 |  |  | 70.0 >> 70.0 | 30.0 >> 30.0 | TiO2-c ¦ TiO2-mp | 30.0 ¦ 550.0 | P3HT | Carbon-nt; Li-TFSI; TBP | DMF >> IPA | 7.6
MA |  |  |  | 1 |  |  |  | Pb |  | 1 |  | I |  |  | 3 |  |  | 70.0 >> 70.0 | 30.0 >> 30.0 | TiO2-c ¦ TiO2-mp | 30.0 ¦ 550.0 | P3HT | Carbon-nt; Li-TFSI; TBP | DMF >> IPA | 4.23
MA |  |  |  | 1 |  |  |  | Sn |  | 1 |  | I |  |  | 3 |  |  | 65 | 60 | TiO2-c ¦ TiO2-mp | 20.0 ¦ 300.0 | PTAA | Li-TFSI; TBP | DMSO | 2.32
MA |  |  |  | 1 |  |  |  | Pb |  | 1 |  | I |  |  | 3 |  |  | 70.0 >> 100.0 | 10.0 >> 30.0 | TiO2-c ¦ TiO2-mp | 30.0 ¦ 150.0 | Spiro-MeOTAD | Li-TFSI; TBP | DMF; DMSO >> IPA | 13.64
MA |  |  |  | 1 |  |  |  | Pb |  | 1 |  | I |  |  | 3 |  |  | 70.0 >> 100.0 | 10.0 >> 30.0 | TiO2-c ¦ TiO2-mp | 30.0 ¦ 150.0 | Spiro-MeOTAD | Li-TFSI; TBP | DMF; DMSO >> IPA | 16.16
MA |  |  |  | 1 |  |  |  | Pb |  | 1 |  | I |  |  | 3 |  |  | 70.0 >> 100.0 | 10.0 >> 30.0 | TiO2-c ¦ TiO2-mp | 30.0 ¦ 150.0 | Spiro-MeOTAD | Li-TFSI; TBP | DMF; DMSO >> IPA | 17.59
MA |  |  |  | 1 |  |  |  | Pb |  | 1 |  | I |  |  | 3 |  |  | 70.0 >> 100.0 | 10.0 >> 30.0 | TiO2-c ¦ TiO2-mp | 30.0 ¦ 150.0 | Spiro-MeOTAD | Li-TFSI; TBP | DMF; DMSO >> IPA | 16.13
MA |  |  |  | 1 |  |  |  | Pb |  | 1 |  | I |  |  | 3 |  |  | 70.0 >> 100.0 | 10.0 >> 30.0 | TiO2-c ¦ TiO2-mp | 30.0 ¦ 150.0 | Spiro-MeOTAD | Li-TFSI; TBP | DMF; DMSO >> IPA | 12.66
MA |  |  |  | 1 |  |  |  | Pb |  | 1 |  | I |  |  | 3 |  |  | 70.0 >> 100.0 | 10.0 >> 30.0 | TiO2-c ¦ TiO2-mp | 30.0 ¦ 150.0 | Spiro-MeOTAD | Li-TFSI; TBP | DMF; DMSO >> IPA | 15.52
MA |  |  |  | 1 |  |  |  | Pb |  | 1 |  | I |  |  | 3 |  |  | 70.0 >> 100.0 | 10.0 >> 30.0 | TiO2-c ¦ TiO2-mp | 30.0 ¦ 150.0 | Spiro-MeOTAD | Li-TFSI; TBP | DMF; DMSO >> IPA | 16.71
MA |  |  |  | 1 |  |  |  | Pb |  | 1 |  | I |  |  | 3 |  |  | 70.0 >> 100.0 | 10.0 >> 30.0 | TiO2-c ¦ TiO2-mp | 30.0 ¦ 150.0 | Spiro-MeOTAD | Li-TFSI; TBP | DMF; DMSO >> IPA | 15.45
MA |  |  |  | 1 |  |  |  | Pb |  | 1 |  | I |  |  | 3 |  |  | 100 | 10 | TiO2-c | 40 | Spiro-MeOTAD | Li-TFSI; TBP | DMF; DMSO | 16.6
MA |  |  |  | 1 |  |  |  | Pb |  | 1 |  | I |  |  | 3 |  |  | 100 | 10 | TiO2-c | 40 | Spiro-MeOTAD | Li-TFSI; TBP | DMF; DMSO | 20.2
MA |  |  |  | 1 |  |  |  | Pb |  | 1 |  | I |  |  | 3 |  |  | 70.0 >> 135.0 | Unknown >> 4.0 | TiO2-c | 50 | Spiro-MeOTAD | Li-TFSI; TBP | DMF >> IPA | 15.15
MA |  |  |  | 1 |  |  |  | Pb |  | 1 |  | I |  |  | 3 |  |  | 70.0 >> 135.0 | Unknown >> 4.0 | Carbon-QDs; TiO2-c | 50 | Spiro-MeOTAD | Li-TFSI; TBP | DMF >> IPA | 18.89
MA |  |  |  | 1 |  |  |  | Pb |  | 1 |  | I |  |  | 3 |  |  | 70.0 >> 135.0 | Unknown >> 4.0 | TiO2-c | 50 | Spiro-MeOTAD | Li-TFSI; TBP | DMF >> IPA | 12.3
MA |  |  |  | 1 |  |  |  | Pb |  | 1 |  | I |  |  | 3 |  |  | 70.0 >> 135.0 | Unknown >> 4.0 | Carbon-QDs; TiO2-c | 50 | Spiro-MeOTAD | Li-TFSI; TBP | DMF >> IPA | 12.88
MA |  |  |  | 1 |  |  |  | Pb |  | 1 |  | I |  |  | 3 |  |  | 70.0 >> 135.0 | Unknown >> 4.0 | Carbon-QDs; TiO2-c | 50 | Spiro-MeOTAD | Li-TFSI; TBP | DMF >> IPA | 14.78
MA |  |  |  | 1 |  |  |  | Pb |  | 1 |  | I |  |  | 3 |  |  | 70.0 >> 135.0 | Unknown >> 4.0 | Carbon-QDs; TiO2-c | 50 | Spiro-MeOTAD | Li-TFSI; TBP | DMF >> IPA | 17.02
MA |  |  |  | 1 |  |  |  | Pb |  | 1 |  | I |  |  | 3 |  |  | 70.0 >> 135.0 | Unknown >> 4.0 | Carbon-QDs; TiO2-c | 50 | Spiro-MeOTAD | Li-TFSI; TBP | DMF >> IPA | 14.91
MA |  |  |  | 1 |  |  |  | Pb |  | 1 |  | I |  |  | 3 |  |  | 70.0 >> 135.0 | Unknown >> 4.0 | Carbon-QDs; TiO2-c | 50 | Spiro-MeOTAD | Li-TFSI; TBP | DMF >> IPA | 14.2
MA |  |  |  | 1 |  |  |  | Pb |  | 1 |  | I |  |  | 3 |  |  | 100 | 5 | TiO2-c ¦ TiO2-mp | nan ¦ 650.0 | Spiro-MeOTAD | Li-TFSI; TBP | DMF | 9.16
MA |  |  |  | 1 |  |  |  | Pb |  | 1 |  | Br | I |  | 1 | 2 |  | 100 | 5 | TiO2-c ¦ TiO2-mp | nan ¦ 650.0 | Spiro-MeOTAD | Li-TFSI; TBP | DMF | 6.75
MA |  |  |  | 1 |  |  |  | Pb |  | 1 |  | Br | I |  | 2 | 1 |  | 100 | 5 | TiO2-c ¦ TiO2-mp | nan ¦ 650.0 | Spiro-MeOTAD | Li-TFSI; TBP | DMF | 4.74
MA |  |  |  | 1 |  |  |  | Pb |  | 1 |  | Br |  |  | 3 |  |  | 100 | 5 | TiO2-c ¦ TiO2-mp | nan ¦ 650.0 | Spiro-MeOTAD | Li-TFSI; TBP | DMF | 4.12
MA |  |  |  | 1 |  |  |  | Pb |  | 1 |  | I |  |  | 3 |  |  | 110 | 90 | TiO2-c ¦ TiO2-mp | 50.0 ¦ 200.0 | Spiro-MeOTAD | Li-TFSI; TBP | DMF | 15.48
MA |  |  |  | 1 |  |  |  | Pb |  | 1 |  | I |  |  | 3 |  |  | 110 | 90 | TiO2-c ¦ TiO2-mp | 50.0 ¦ 200.0 | P3HT | Li-TFSI; TBP | DMF | 8.54
MA |  |  |  | 1 |  |  |  | Pb |  | 1 |  | I |  |  | 3 |  |  | 110 | 90 | TiO2-c ¦ TiO2-mp | 50.0 ¦ 200.0 | P3HT | Li-TFSI; TBP | DMF | 4.8
MA |  |  |  | 1 |  |  |  | Pb |  | 1 |  | I |  |  | 3 |  |  | 70.0 >> 100.0 | 60.0 >> 10.0 | TiO2-c | 50 | Spiro-MeOTAD | Li-TFSI; TBP | DMF >> IPA | 4.5
MA |  |  |  | 1 |  |  |  | Pb |  | 1 |  | I |  |  | 3 |  |  | 70.0 >> 100.0 | 60.0 >> 10.0 | TiO2-c ¦ Benzoic acid | 50.0 ¦ 1.0 | Spiro-MeOTAD | Li-TFSI; TBP | DMF >> IPA | 3.4
MA |  |  |  | 1 |  |  |  | Pb |  | 1 |  | I |  |  | 3 |  |  | 70.0 >> 100.0 | 60.0 >> 10.0 | TiO2-c ¦ C60 | 50.0 ¦ 8.0 | Spiro-MeOTAD | Li-TFSI; TBP | DMF >> IPA | 8.2
MA |  |  |  | 1 |  |  |  | Pb |  | 1 |  | I |  |  | 3 |  |  | 70.0 >> 100.0 | 60.0 >> 10.0 | TiO2-c ¦ PCBM-60 | 50.0 ¦ nan | Spiro-MeOTAD | Li-TFSI; TBP | DMF >> IPA | 10.4
MA |  |  |  | 1 |  |  |  | Pb |  | 1 |  | I |  |  | 3 |  |  | 70.0 >> 100.0 | 60.0 >> 10.0 | TiO2-c ¦ PCBA | 50.0 ¦ 1.0 | Spiro-MeOTAD | Li-TFSI; TBP | DMF >> IPA | 12
MA |  |  |  | 1 |  |  |  | Pb |  | 1 |  | I |  |  | 3 |  |  | 70.0 >> 100.0 | 60.0 >> 10.0 | TiO2-c ¦ PCBA | 50.0 ¦ 1.0 | Spiro-MeOTAD | Li-TFSI; TBP | DMF >> IPA | 14.45
MA |  |  |  | 1 |  |  |  | Pb |  | 1 |  | I |  |  | 3 |  |  | 70.0 >> 100.0 | 60.0 >> 10.0 | TiO2-c | 50 | Spiro-MeOTAD | Li-TFSI; TBP | DMF >> IPA | 6.66
MA |  |  |  | 1 |  |  |  | Pb |  | 1 |  | I |  |  | 3 |  |  | 70.0 >> 100.0 | 60.0 >> 10.0 | TiO2-c ¦ Benzoic acid | 50.0 ¦ 1.0 | Spiro-MeOTAD | Li-TFSI; TBP | DMF >> IPA | 6.25
MA |  |  |  | 1 |  |  |  | Pb |  | 1 |  | I |  |  | 3 |  |  | 70.0 >> 100.0 | 60.0 >> 10.0 | TiO2-c ¦ PCBM-60 | 50.0 ¦ nan | Spiro-MeOTAD | Li-TFSI; TBP | DMF >> IPA | 11.9
MA |  |  |  | 1 |  |  |  | Pb |  | 1 |  | I |  |  | 3 |  |  | 70 >> 70; 100; 120 | 5.0 >> 5.0; 10.0; 10.0 | TiO2-c | 60 | Spiro-MeOTAD | FK209; Li-TFSI; TBP | DMF >> IPA | 7.85
MA |  |  |  | 1 |  |  |  | Pb |  | 1 |  | I |  |  | 3 |  |  | 100 | 10 | SnO2-np | 30 | Spiro-MeOTAD | Li-TFSI; TBP | DMF; DMSO | 9.45
MA |  |  |  | 1 |  |  |  | Pb |  | 1 |  | I |  |  | 3 |  |  | 100 | 10 | SnO2-np | 30 | Spiro-MeOTAD | Li-TFSI; TBP | DMF; DMSO | 9.35
MA |  |  |  | 1 |  |  |  | Pb |  | 1 |  | I |  |  | 3 |  |  | 100 | 10 | SnO2-np | 30 | Spiro-MeOTAD | Li-TFSI; TBP | DMF; DMSO | 9.29
MA |  |  |  | 1 |  |  |  | Pb |  | 1 |  | I |  |  | 3 |  |  | 100 | 10 | SnO2-np | 30 | Spiro-MeOTAD | Li-TFSI; TBP | DMF; DMSO | 9.2
MA |  |  |  | 1 |  |  |  | Pb |  | 1 |  | Br |  |  | 3 |  |  | 100 | 10 | TiO2-c ¦ TiO2-mp | 30.0 ¦ 200.0 | Spiro-MeOTAD | FK209; Li-TFSI; TBP | DMF | 1.9
MA |  |  |  | 1 |  |  |  | Pb |  | 1 |  | Br |  |  | 3 |  |  | 100 | 10 | TiO2-c ¦ TiO2-mp | 30.0 ¦ 200.0 | Spiro-MeOTAD | FK209; Li-TFSI; TBP | DMF | 0.39
MA |  |  |  | 1 |  |  |  | Pb |  | 1 |  | Br |  |  | 3 |  |  | 100 | 10 | TiO2-c ¦ TiO2-mp | 30.0 ¦ 200.0 | Spiro-MeOTAD | FK209; Li-TFSI; TBP | DMF | 0.55
MA |  |  |  | 1 |  |  |  | Pb |  | 1 |  | I |  |  | 3 |  |  | 100.0 >> 100.0 | 10.0 >> 10.0 | ZnO-c ¦ ZnO-nw | nan ¦ 700.0 | Spiro-MeOTAD | Li-TFSI | DMF >> IPA | 0.09
MA |  |  |  | 1 |  |  |  | Pb |  | 1 |  | I |  |  | 3 |  |  | 100.0 >> 100.0 | 10.0 >> 10.0 | ZnO-c ¦ ZnO-nw | nan ¦ 350.0 | Spiro-MeOTAD | Li-TFSI | DMF >> IPA | 0.16
MA |  |  |  | 1 |  |  |  | Pb |  | 1 |  | I |  |  | 3 |  |  | 100.0 >> 100.0 | 10.0 >> 10.0 | ZnO-c ¦ ZnO-nw | nan ¦ 500.0 | Spiro-MeOTAD | Li-TFSI | DMF >> IPA | 0.2
MA |  |  |  | 1 |  |  |  | Pb |  | 1 |  | I |  |  | 3 |  |  | 100.0 >> 100.0 | 10.0 >> 10.0 | ZnO-c ¦ ZnO-nw | nan ¦ 480.0 | Spiro-MeOTAD | Li-TFSI | DMF >> IPA | 0
MA |  |  |  | 1 |  |  |  | Pb |  | 1 |  | I |  |  | 3 |  |  | 65; 100 | 1.0; 9.0 | TiO2-c | 50 | Spiro-MeOTAD | FK209; Li-TFSI; TBP | DMF; DMSO | 17.06
MA |  |  |  | 1 |  |  |  | Pb |  | 1 |  | I |  |  | 3 |  |  | 65; 100 | 1.0; 9.0 | TiO2-c | 50 | Spiro-MeOTAD | FK209; Li-TFSI; TBP | DMF; DMSO | 14.18
MA |  |  |  | 1 |  |  |  | Pb |  | 1 |  | I |  |  | 3 |  |  | 65; 100 | 1.0; 9.0 | TiO2-c | 50 | Spiro-MeOTAD | FK209; Li-TFSI; TBP | DMF; DMSO | 16.69
MA |  |  |  | 1 |  |  |  | Pb |  | 1 |  | I |  |  | 3 |  |  | 65; 100 | 1.0; 9.0 | TiO2-c | 50 | Spiro-MeOTAD | FK209; Li-TFSI; TBP | DMF; DMSO | 11.48
MA |  |  |  | 1 |  |  |  | Pb |  | 1 |  | I |  |  | 3 |  |  | 65; 100 | 1.0; 9.0 | TiO2-c | 50 | Spiro-MeOTAD | FK209; Li-TFSI; TBP | DMF; DMSO | 14.05
MA |  |  |  | 1 |  |  |  | Pb |  | 1 |  | I |  |  | 3 |  |  | 65; 100 | 1.0; 9.0 | TiO2-c | 50 | Spiro-MeOTAD | FK209; Li-TFSI; TBP | DMF; DMSO | 12.02
MA |  |  |  | 1 |  |  |  | Pb |  | 1 |  | I |  |  | 3 |  |  | 60.0 >> 100.0 | 5.0 >> 45.0 | MoS2 | 63 | Spiro-MeOTAD | Li-TFSI; TBP | DMF; DMSO >> IPA | 12.68
MA |  |  |  | 1 |  |  |  | Pb |  | 1 |  | I |  |  | 3 |  |  | 60.0 >> 100.0 | 5.0 >> 45.0 | SnO2-c | 60 | Spiro-MeOTAD | Li-TFSI; TBP | DMF; DMSO >> IPA | 15.58
MA |  |  |  | 1 |  |  |  | Pb |  | 1 |  | I |  |  | 3 |  |  | 60.0 >> 100.0 | 5.0 >> 45.0 | TiO2-c | 60 | Spiro-MeOTAD | Li-TFSI; TBP | DMF; DMSO >> IPA | 16.89
MA |  |  |  | 1 |  |  |  | Pb |  | 1 |  | I |  |  | 3 |  |  | 60.0 >> 100.0 | 5.0 >> 45.0 | MoS2 | 63 | Spiro-MeOTAD | Li-TFSI; TBP | DMF; DMSO >> IPA | 13.14
MA |  |  |  | 1 |  |  |  | Pb |  | 1 |  | I |  |  | 3 |  |  | 60.0 >> 100.0 | 5.0 >> 45.0 | SnO2-c | 60 | Spiro-MeOTAD | Li-TFSI; TBP | DMF; DMSO >> IPA | 15.8
MA |  |  |  | 1 |  |  |  | Pb |  | 1 |  | I |  |  | 3 |  |  | 60.0 >> 100.0 | 5.0 >> 45.0 | TiO2-c | 60 | Spiro-MeOTAD | Li-TFSI; TBP | DMF; DMSO >> IPA | 17.15
MA |  |  |  | 1 |  |  |  | Pb |  | 1 |  | I |  |  | 3 |  |  | 70.0 >> 70.0 | 30.0 >> 30.0 | TiO2-c | 40 | Spiro-MeOTAD | Li-TFSI; TBP | DMF >> IPA | 13.3
MA |  |  |  | 1 |  |  |  | Pb |  | 1 |  | I |  |  | 3 |  |  | 70.0 >> 70.0 | 30.0 >> 30.0 | TiO2-c | 40 | Spiro-MeOTAD | Li-TFSI; TBP | DMF >> IPA | 17.7
MA |  |  |  | 1 |  |  |  | Pb |  | 1 |  | I |  |  | 3 |  |  | 70.0 >> 70.0 | 30.0 >> 30.0 | TiO2-c | 40 | Spiro-MeOTAD | Li-TFSI; TBP | DMF >> IPA | 16.1
MA |  |  |  | 1 |  |  |  | Pb |  | 1 |  | Br |  |  | 3 |  |  | 100 | 10 | TiO2-c | 50 | Spiro-MeOTAD | Li-TFSI; TBP | DMF; DMSO | 7.29
MA |  |  |  | 1 |  |  |  | Pb |  | 1 |  | Br |  |  | 3 |  |  | 100 | 10 | TiO2-c | 50 | Spiro-MeOTAD | Li-TFSI; TBP | DMF; DMSO | 7.84
MA |  |  |  | 1 |  |  |  | Pb |  | 1 |  | Br |  |  | 3 |  |  | 100 | 10 | TiO2-c | 50 | Spiro-MeOTAD | Li-TFSI; TBP | DMF; DMSO | 8.03
MA |  |  |  | 1 |  |  |  | Pb |  | 1 |  | Br |  |  | 3 |  |  | 100 | 10 | TiO2-c | 50 | Spiro-MeOTAD | Li-TFSI; TBP | DMF; DMSO | 8.05
MA |  |  |  | 1 |  |  |  | Pb |  | 1 |  | Br |  |  | 3 |  |  | 100 | 10 | TiO2-c | 50 | Spiro-MeOTAD | Li-TFSI; TBP | DMF; DMSO | 8.43
MA |  |  |  | 1 |  |  |  | Pb |  | 1 |  | Br |  |  | 3 |  |  | 100 | 10 | TiO2-c | 50 | Spiro-MeOTAD | Li-TFSI; TBP | DMF; DMSO | 9
MA |  |  |  | 1 |  |  |  | Pb |  | 1 |  | Br |  |  | 3 |  |  | 100 | 10 | TiO2-c | 50 | Spiro-MeOTAD | Li-TFSI; TBP | DMF; DMSO | 2.69
MA |  |  |  | 1 |  |  |  | Pb |  | 1 |  | Br |  |  | 3 |  |  | 100 | 10 | TiO2-c | 50 | Spiro-MeOTAD | Li-TFSI; TBP | DMF; DMSO | 8.02
MA |  |  |  | 1 |  |  |  | Pb |  | 1 |  | Br |  |  | 3 |  |  | 100 | 10 | TiO2-c | 50 | Spiro-MeOTAD | Li-TFSI; TBP | DMF; DMSO | 7.51
MA |  |  |  | 1 |  |  |  | Pb |  | 1 |  | Br |  |  | 3 |  |  | 100 | 10 | TiO2-c | 50 | Spiro-MeOTAD | Li-TFSI; TBP | DMF; DMSO | 7.75
MA |  |  |  | 1 |  |  |  | Pb |  | 1 |  | I |  |  | 3 |  |  | 70.0 >> 70.0 | 60.0 >> 30.0 | TiO2-c ¦ TiO2-mp | nan ¦ 200.0 | Spiro-MeOTAD | FK209; Li-TFSI; TBP | DMF >> IPA | 14.7
MA |  |  |  | 1 |  |  |  | Pb |  | 1 |  | I |  |  | 3 |  |  | 100 | 10 | CdS | 22 | Spiro-MeOTAD | Li-TFSI; TBP | DMSO; GBL | 12.64
MA |  |  |  | 1 |  |  |  | Pb |  | 1 |  | I |  |  | 3 |  |  | 100 | 10 | CdS | 40 | Spiro-MeOTAD | Li-TFSI; TBP | DMSO; GBL | 13.64
MA |  |  |  | 1 |  |  |  | Pb |  | 1 |  | I |  |  | 3 |  |  | 100 | 10 | CdS | 65 | Spiro-MeOTAD | Li-TFSI; TBP | DMSO; GBL | 12.31
MA |  |  |  | 1 |  |  |  | Pb |  | 1 |  | I |  |  | 3 |  |  | 100 | 10 | CdS | 40 | Spiro-MeOTAD | Li-TFSI; TBP | DMSO; GBL | 12.91
MA |  |  |  | 1 |  |  |  | Pb |  | 1 |  | I |  |  | 3 |  |  | 80 | 10 | CdS | 60 | Spiro-MeOTAD | FK102; Li-TFSI; TBP | DMSO; GBL | 9.5
MA |  |  |  | 1 |  |  |  | Pb |  | 1 |  | I |  |  | 3 |  |  | 80 | 10 | CdS | 60 | Spiro-MeOTAD | FK102; Li-TFSI; TBP | DMSO; GBL | 10.7
MA |  |  |  | 1 |  |  |  | Pb |  | 1 |  | I |  |  | 3 |  |  | 80 | 10 | CdS | 60 | Spiro-MeOTAD | FK102; Li-TFSI; TBP | DMSO; GBL | 7.3
MA |  |  |  | 1 |  |  |  | Pb |  | 1 |  | I |  |  | 3 |  |  | 80 | 10 | CdS | 60 | Spiro-MeOTAD | FK102; Li-TFSI; TBP | DMSO; GBL | 7.6
MA |  |  |  | 1 |  |  |  | Pb |  | 1 |  | I |  |  | 3 |  |  | 80 | 10 | CdS | 60 | Spiro-MeOTAD | FK102; Li-TFSI; TBP | DMSO; GBL | 7.1
MA |  |  |  | 1 |  |  |  | Pb |  | 1 |  | I |  |  | 3 |  |  | 80 | 10 | CdS | 60 | Spiro-MeOTAD | FK102; Li-TFSI; TBP | DMSO; GBL | 7.2
MA |  |  |  | 1 |  |  |  | Pb |  | 1 |  | I |  |  | 3 |  |  | 80 | 10 | CdS | 60 | Spiro-MeOTAD | FK102; Li-TFSI; TBP | DMSO; GBL | 3.1
MA |  |  |  | 1 |  |  |  | Pb |  | 1 |  | I |  |  | 3 |  |  | 80 | 10 | CdS | 60 | Spiro-MeOTAD | FK102; Li-TFSI; TBP | DMSO; GBL | 3.7
MA |  |  |  | 1 |  |  |  | Pb |  | 1 |  | I |  |  | 3 |  |  | 80 | 10 | CdS | 60 | Spiro-MeOTAD | FK102; Li-TFSI; TBP | DMSO; GBL | 7.8
MA |  |  |  | 1 |  |  |  | Pb |  | 1 |  | I |  |  | 3 |  |  | 80 | 10 | CdS | 60 | Spiro-MeOTAD | FK102; Li-TFSI; TBP | DMSO; GBL | 8
MA |  |  |  | 1 |  |  |  | Pb |  | 1 |  | I |  |  | 3 |  |  | 80 | 10 | CdS | 60 | Spiro-MeOTAD | FK102; Li-TFSI; TBP | DMSO; GBL | 7.6
MA |  |  |  | 1 |  |  |  | Pb |  | 1 |  | I |  |  | 3 |  |  | 80 | 10 | CdS | 60 | Spiro-MeOTAD | FK102; Li-TFSI; TBP | DMSO; GBL | 7.7
MA |  |  |  | 1 |  |  |  | Pb |  | 1 |  | I |  |  | 3 |  |  | 80 | 10 | CdS | 60 | Spiro-MeOTAD | FK102; Li-TFSI; TBP | DMSO; GBL | 4.2
MA |  |  |  | 1 |  |  |  | Pb |  | 1 |  | I |  |  | 3 |  |  | 80 | 10 | CdS | 60 | Spiro-MeOTAD | FK102; Li-TFSI; TBP | DMSO; GBL | 4.3
MA |  |  |  | 1 |  |  |  | Pb |  | 1 |  | I |  |  | 3 |  |  | 95 | 120 | TiO2-c | 70 | SP-01 | Li-TFSI; TBP | DMF | 12
MA |  |  |  | 1 |  |  |  | Pb |  | 1 |  | I |  |  | 3 |  |  | 100 | 10 | SnO2-c ¦ SnO2-mp | 35.0 ¦ 15.0 | Spiro-MeOTAD | Li-TFSI; TBP | DMF | 16.84
MA |  |  |  | 1 |  |  |  | Pb |  | 1 |  | I |  |  | 3 |  |  | 100 | 10 | SnO2-c ¦ SnO2-mp | 35.0 ¦ 15.0 | Spiro-MeOTAD | Li-TFSI; TBP | DMF | 16.2
MA |  |  |  | 1 |  |  |  | Pb |  | 1 |  | I |  |  | 3 |  |  | 100 | Unknown | TiO2-c | 50 | Spiro-MeOTAD | Li-TFSI; TBP | DMF | 9.33
MA |  |  |  | 1 |  |  |  | Pb |  | 1 |  | I |  |  | 3 |  |  | 100 | Unknown | TiO2-c ¦ Al2O3-mp | 50.0 ¦ 440.0 | Spiro-MeOTAD | Li-TFSI; TBP | DMF | 5.86
MA |  |  |  | 1 |  |  |  | Pb |  | 1 |  | I |  |  | 3 |  |  | 100 | Unknown | TiO2-c ¦ Al3O3-mp | 50.0 ¦ 640.0 | Spiro-MeOTAD | Li-TFSI; TBP | DMF | 6.64
MA |  |  |  | 1 |  |  |  | Pb |  | 1 |  | I |  |  | 3 |  |  | 100 | Unknown | TiO2-c ¦ Al2O3-mp | 50.0 ¦ 540.0 | Spiro-MeOTAD | Li-TFSI; TBP | DMF | 8.67
MA |  |  |  | 1 |  |  |  | Pb |  | 1 |  | I |  |  | 3 |  |  | 100 | Unknown | TiO2-c ¦ Al3O3-mp | 50.0 ¦ 620.0 | Spiro-MeOTAD | Li-TFSI; TBP | DMF | 9.78
MA |  |  |  | 1 |  |  |  | Pb |  | 1 |  | I |  |  | 3 |  |  | 100 | 2 | TiO2-c ¦ TiO2-mp | 250 | Spiro-MeOTAD | Li-TFSI; TBP | DMF; DMSO | 13.02
MA |  |  |  | 1 |  |  |  | Pb |  | 1 |  | I |  |  | 3 |  |  | 100 | 2 | TiO2-c ¦ TiO2-mp | 250 | Spiro-MeOTAD | Li-TFSI; TBP | DMF; DMSO | 15.21
MA |  |  |  | 1 |  |  |  | Pb |  | 1 |  | I |  |  | 3 |  |  | 100 | 2 | TiO2-c ¦ TiO2-mp | 250 | Spiro-MeOTAD | Li-TFSI; TBP | DMF; DMSO | 13.86
MA |  |  |  | 1 |  |  |  | Pb |  | 1 |  | I |  |  | 3 |  |  | 100 | 2 | TiO2-c ¦ TiO2-mp | 450 | Spiro-MeOTAD | Li-TFSI; TBP | DMF; DMSO | 14.11
MA |  |  |  | 1 |  |  |  | Pb |  | 1 |  | I |  |  | 3 |  |  | 100 | 2 | TiO2-c ¦ TiO2-mp | 450 | Spiro-MeOTAD | Li-TFSI; TBP | DMF; DMSO | 14.87
MA |  |  |  | 1 |  |  |  | Pb |  | 1 |  | I |  |  | 3 |  |  | 100 | 2 | TiO2-c ¦ TiO2-mp | 450 | Spiro-MeOTAD | Li-TFSI; TBP | DMF; DMSO | 11.27
MA |  |  |  | 1 |  |  |  | Pb |  | 1 |  | I |  |  | 3 |  |  | 100 | 2 | TiO2-c ¦ TiO2-mp | 350 | Spiro-MeOTAD | Li-TFSI; TBP | DMF; DMSO | 15.3
MA |  |  |  | 1 |  |  |  | Pb |  | 1 |  | I |  |  | 3 |  |  | 100 | 2 | TiO2-c ¦ TiO2-mp | 290 | Spiro-MeOTAD | Li-TFSI; TBP | DMF; DMSO | 15.72
MA |  |  |  | 1 |  |  |  | Pb |  | 1 |  | I |  |  | 3 |  |  | 40.0 >> 100.0 | 3.0 >> 30.0 | TiO2-c ¦ TiO2-mp | 40.0 ¦ 300.0 | Spiro-MeOTAD | Li-TFSI; TBP | DMF; DMSO >> IPA | 11.29
MA |  |  |  | 1 |  |  |  | Pb |  | 1 |  | Br |  |  | 3 |  |  | 150 | 50 | TiO2-c | 100 | Th-PDI | Li-TFSI; TBP | DMF | 2.9
MA |  |  |  | 1 |  |  |  | Pb |  | 1 |  | Br |  |  | 3 |  |  | 150 | 50 | TiO2-c ¦ TiO2-mp | 100.0 ¦ 500.0 | Th-PDI | Li-TFSI; TBP | DMF | 5.5
MA |  |  |  | 1 |  |  |  | Pb |  | 1 |  | Br |  |  | 3 |  |  | 150 | 50 | TiO2-c ¦ Al2O3-mp | 101.0 ¦ 500.0 | Th-PDI | Li-TFSI; TBP | DMF | 2.2
MA |  |  |  | 1 |  |  |  | Pb |  | 1 |  | Br |  |  | 3 |  |  | 150 | 50 | TiO2-c ¦ TiO2-mp | 100.0 ¦ 500.0 | Spiro-MeOTAD | Li-TFSI; TBP | DMF | 2.6
MA |  |  |  | 1 |  |  |  | Pb |  | 1 |  | Br |  |  | 3 |  |  | 150 | 50 | TiO2-c ¦ TiO2-mp | 100.0 ¦ 500.0 | CBP | Li-TFSI; TBP | DMF | 2.4
MA |  |  |  | 1 |  |  |  | Pb |  | 1 |  | I |  |  | 3 |  |  | 100 | 60 | TiO2-c ¦ TiO2-mp | 30.0 ¦ 1000.0 | Spiro-MeOTAD | FK209; Li-TFSI; TBP | DMSO | 14.6
MA |  |  |  | 1 |  |  |  | Pb |  | 1 |  | I |  |  | 3 |  |  | 100 | 60 | TiO2-c ¦ TiO2-mp | 30.0 ¦ 1000.0 | Spiro-MeOTAD | FK209; Li-TFSI; TBP | DMSO | 15.95
MA |  |  |  | 1 |  |  |  | Pb |  | 1 |  | I |  |  | 3 |  |  | 100 | 60 | TiO2-c ¦ TiO2-mp | 30.0 ¦ 1000.0 | Spiro-MeOTAD | FK209; Li-TFSI; TBP | DMSO | 16.41
MA |  |  |  | 1 |  |  |  | Pb |  | 1 |  | I |  |  | 3 |  |  | 100 | 60 | TiO2-c ¦ TiO2-mp | 30.0 ¦ 1000.0 | Spiro-MeOTAD | FK209; Li-TFSI; TBP | DMSO | 6.3
MA |  |  |  | 1 |  |  |  | Pb |  | 1 |  | I |  |  | 3 |  |  | 100 | 60 | TiO2-c ¦ TiO2-mp | 30.0 ¦ 1000.0 | Spiro-MeOTAD | FK209; Li-TFSI; TBP | DMSO | 10.6
MA |  |  |  | 1 |  |  |  | Pb |  | 1 |  | I |  |  | 3 |  |  | 80 | 10 | TiO2-c | 50 | Spiro-MeOTAD | FK102; Li-TFSI; TBP | DMSO; GBL | 9.1
MA |  |  |  | 1 |  |  |  | Pb |  | 1 |  | I |  |  | 3 |  |  | 90.0 >> 90.0 | Unknown >> 10.0 | TiO2-c ¦ TiO2-mp | 80.0 ¦ 400.0 | Spiro-MeOTAD | Li-TFSI; TBP | DMF >> IPA | 10.2
MA |  |  |  | 1 |  |  |  | Pb |  | 1 |  | I |  |  | 3 |  |  | 90.0 >> 90.0 | 0.0 >> 30.0 | TiO2-c ¦ TiO2-mp | 80.0 ¦ 400.0 | Spiro-MeOTAD | Li-TFSI; TBP | DMF >> IPA | 12.5
MA |  |  |  | 1 |  |  |  | Pb |  | 1 |  | I |  |  | 3 |  |  | 100 | Unknown | TiO2-c | 50 | Spiro-MeOTAD | Li-TFSI; TBP | DMF | 8.6
MA |  |  |  | 1 |  |  |  | Pb |  | 1 |  | I |  |  | 3 |  |  | 100 | Unknown | TiO2-c ¦ TiO2-mp | 50.0 ¦ 440.0 | Spiro-MeOTAD | Li-TFSI; TBP | DMF | 5.7
MA |  |  |  | 1 |  |  |  | Pb |  | 1 |  | I |  |  | 3 |  |  | 100 | Unknown | TiO2-c ¦ Al2O3-mp | 50.0 ¦ 640.0 | Spiro-MeOTAD | Li-TFSI; TBP | DMF | 6
MA |  |  |  | 1 |  |  |  | Pb |  | 1 |  | I |  |  | 3 |  |  | 100 | Unknown | TiO2-c ¦ TiO2-mp | 50.0 ¦ 540.0 | Spiro-MeOTAD | Li-TFSI; TBP | DMF | 8
MA |  |  |  | 1 |  |  |  | Pb |  | 1 |  | I |  |  | 3 |  |  | 100 | Unknown | TiO2-c ¦ Al2O3-mp | 50.0 ¦ 620.0 | Spiro-MeOTAD | Li-TFSI; TBP | DMF | 9.4
MA |  |  |  | 1 |  |  |  | Pb |  | 1 |  | I |  |  | 3 |  |  | 70.0 >> 70.0 | 15.0 >> 5.0 | TiO2-c | 20 | Spiro-MeOTAD | FK209; Li-TFSI; TBP | DMF >> IPA | 2.05
MA |  |  |  | 1 |  |  |  | Pb |  | 1 |  | I |  |  | 3 |  |  | 70.0 >> 70.0 | 15.0 >> 5.0 | TiO2-c ¦ TiO2-mp | 20.0 ¦ 100.0 | Spiro-MeOTAD | FK209; Li-TFSI; TBP | DMF >> IPA | 10.3
MA |  |  |  | 1 |  |  |  | Pb |  | 1 |  | I |  |  | 3 |  |  | 70.0 >> 70.0 | 15.0 >> 5.0 | TiO2-c ¦ TiO2-mp | 20.0 ¦ 150.0 | Spiro-MeOTAD | FK209; Li-TFSI; TBP | DMF >> IPA | 13.6
MA |  |  |  | 1 |  |  |  | Pb |  | 1 |  | I |  |  | 3 |  |  | 70.0 >> 70.0 | 15.0 >> 5.0 | TiO2-c ¦ TiO2-mp | 20.0 ¦ 180.0 | Spiro-MeOTAD | FK209; Li-TFSI; TBP | DMF >> IPA | 14.56
MA |  |  |  | 1 |  |  |  | Pb |  | 1 |  | I |  |  | 3 |  |  | 70.0 >> 70.0 | 15.0 >> 5.0 | TiO2-c ¦ TiO2-mp | 20.0 ¦ 200.0 | Spiro-MeOTAD | FK209; Li-TFSI; TBP | DMF >> IPA | 13.63
MA |  |  |  | 1 |  |  |  | Pb |  | 1 |  | I |  |  | 3 |  |  | 70.0 >> 70.0 | 15.0 >> 5.0 | TiO2-c ¦ TiO2-mp | 20.0 ¦ 220.0 | Spiro-MeOTAD | FK209; Li-TFSI; TBP | DMF >> IPA | 13
MA |  |  |  | 1 |  |  |  | Pb |  | 1 |  | I |  |  | 3 |  |  | 70.0 >> 70.0 | 15.0 >> 5.0 | TiO2-c ¦ TiO2-mp | 20.0 ¦ 260.0 | Spiro-MeOTAD | FK209; Li-TFSI; TBP | DMF >> IPA | 12.66
MA |  |  |  | 1 |  |  |  | Pb |  | 1 |  | I |  |  | 3 |  |  | 100 | 20 | TiO2-c ¦ TiO2-mp | 25.0 ¦ 200.0 | Spiro-MeOTAD | FK209; Li-TFSI; TBP | DMSO | 19.04
MA |  |  |  | 1 |  |  |  | Pb |  | 1 |  | I |  |  | 3 |  |  | 70.0 >> 100.0 | 10.0 >> 10.0 | TiO2-c ¦ TiO2-mp | 25.0 ¦ 200.0 | Spiro-MeOTAD | FK209; Li-TFSI; TBP | DMF; DMSO >> IPA | 17.28
MA |  |  |  | 1 |  |  |  | Pb |  | 1 |  | I |  |  | 3 |  |  | 100.0 >> 100.0 | 5.0 >> 60.0 | PCBM-60 ¦ TrNBr | 50.0 ¦ nan | PTAA | F4-TCNQ | DMF >> IPA | 9.4
MA |  |  |  | 1 |  |  |  | Pb |  | 1 |  | I |  |  | 3 |  |  | 100.0 >> 100.0 | 5.0 >> 60.0 | PCBM-60 ¦ TrNBr | 50.0 ¦ nan | PTAA | F4-TCNQ | DMF >> IPA | 13.4
MA |  |  |  | 1 |  |  |  | Pb |  | 1 |  | I |  |  | 3 |  |  | 100.0 >> 100.0 | 5.0 >> 60.0 | PCBM-60 ¦ TrNBr | 50.0 ¦ nan | PTAA | F4-TCNQ | DMF >> IPA | 16
MA |  |  |  | 1 |  |  |  | Pb |  | 1 |  | I |  |  | 3 |  |  | 100.0 >> 100.0 | 5.0 >> 60.0 | PCBM-60 ¦ TrNBr | 50.0 ¦ nan | PTAA | F4-TCNQ | DMF >> IPA | 16.5
MA |  |  |  | 1 |  |  |  | Pb |  | 1 |  | I |  |  | 3 |  |  | 100.0 >> 100.0 | 5.0 >> 60.0 | PCBM-60 ¦ TrNBr | 50.0 ¦ nan | PTAA | F4-TCNQ | DMF >> IPA | 15
MA |  |  |  | 1 |  |  |  | Pb |  | 1 |  | I |  |  | 3 |  |  | 70.0 >> 100.0 | 10.0 >> 60.0 | TiO2-c ¦ TiO2-mp | 50.0 ¦ nan | Z1011 | Undoped | DMF; DMSO >> IPA | 16.3
MA |  |  |  | 1 |  |  |  | Pb |  | 1 |  | I |  |  | 3 |  |  | 70.0 >> 100.0 | 11.0 >> 60.0 | TiO2-c ¦ TiO2-mp | 50.0 ¦ nan | Spiro-MeOTAD | Li-TFSI; TBP | DMF; DMSO >> IPA | 16.5
MA |  |  |  | 1 |  |  |  | Pb |  | 1 |  | I |  |  | 3 |  |  | 70.0 >> 100.0 | 12.0 >> 60.0 | TiO2-c ¦ TiO2-mp | 50.0 ¦ nan | Spiro-MeOTAD | Undoped | DMF; DMSO >> IPA | 9.6
MA |  |  |  | 1 |  |  |  | Pb |  | 1 |  | I |  |  | 3 |  |  | 70.0 >> 100.0 | 13.0 >> 60.0 | TiO2-c ¦ TiO2-mp | 50.0 ¦ nan | Z1011 | Li-TFSI; TBP | DMF; DMSO >> IPA | 10.6
MA |  |  |  | 1 |  |  |  | Pb |  | 1 |  | I |  |  | 3 |  |  | 100 | 10 | TiO2-c | 40 | Spiro-MeOTAD | Li-TFSI; TBP | DMF; DMSO | 16.6
MA |  |  |  | 1 |  |  |  | Pb |  | 1 |  | I |  |  | 3 |  |  | 100 | 10 | TiO2-c | 40 | Spiro-MeOTAD | Li-TFSI; TBP | DMF; DMSO | 15.7
MA |  |  |  | 1 |  |  |  | Pb |  | 1 |  | I |  |  | 3 |  |  | 100 | 30 | TiO2-c ¦ TiO2-mp ¦ Al2O3-mp | nan ¦ 400.0 ¦ 400.0 | Spiro-MeOTAD | Li-TFSI; TBP | DMF | 10.1
MA |  |  |  | 1 |  |  |  | Pb |  | 1 |  | I |  |  | 3 |  |  | 100 | 30 | TiO2-c ¦ TiO2-mp ¦ Al2O3-mp | nan ¦ 400.0 ¦ 400.0 | Spiro-MeOTAD | Ag-TFSI; Li-TFSI; TBP | DMF | 12
MA |  |  |  | 1 |  |  |  | Pb |  | 1 |  | I |  |  | 3 |  |  | 100 | 10 | TiO2-c | 30 | Spiro-MeOTAD | Li-TFSI; TBP | DMF; DMSO | 1.2
MA |  |  |  | 1 |  |  |  | Pb |  | 1 |  | I |  |  | 3 |  |  | 100 | 10 | TiO2-c | 30 | Spiro-MeOTAD | Li-TFSI; TBP | DMF; DMSO | 13
MA |  |  |  | 1 |  |  |  | Pb |  | 1 |  | I |  |  | 3 |  |  | 100 | 10 | TiO2-c | 30 | Spiro-MeOTAD | Li-TFSI; TBP | DMF; DMSO | 13.6
MA |  |  |  | 1 |  |  |  | Pb |  | 1 |  | I |  |  | 3 |  |  | 100 | 10 | TiO2-c | 30 | Spiro-MeOTAD | Li-TFSI; TBP | DMF; DMSO | 10.2
MA |  |  |  | 1 |  |  |  | Pb |  | 1 |  | I |  |  | 3 |  |  | 100 | 10 | TiO2-c | 30 | Spiro-MeOTAD | Li-TFSI; TBP | DMF; DMSO | 13.3
MA |  |  |  | 1 |  |  |  | Pb |  | 1 |  | I |  |  | 3 |  |  | 100 | 10 | TiO2-c | 30 | Spiro-MeOTAD | Li-TFSI; TBP | DMF; DMSO | 10.5
MA |  |  |  | 1 |  |  |  | Pb |  | 1 |  | I |  |  | 3 |  |  | 100 | 10 | TiO2-c | 30 | Spiro-MeOTAD | Li-TFSI; TBP | DMF; DMSO | 4.6
MA |  |  |  | 1 |  |  |  | Pb |  | 1 |  | I |  |  | 3 |  |  | 100 | 10 | TiO2-c | 30 | Spiro-MeOTAD | Li-TFSI; TBP | DMF; DMSO | 8.1
MA |  |  |  | 1 |  |  |  | Pb |  | 1 |  | I |  |  | 3 |  |  | 100 | 10 | TiO2-c | 30 | Spiro-MeOTAD | Li-TFSI; TBP | DMF; DMSO | 9.3
MA |  |  |  | 1 |  |  |  | Pb |  | 1 |  | I |  |  | 3 |  |  | 100 | 10 | TiO2-c | 30 | Spiro-MeOTAD | Li-TFSI; TBP | DMF; DMSO | 11.7
MA |  |  |  | 1 |  |  |  | Pb |  | 1 |  | I |  |  | 3 |  |  | 100 | 30 | TiO2-c ¦ TiO2-mp | 45.0 ¦ 200.0 | Spiro-MeOTAD | FK209; Li-TFSI; TBP | DMSO | 18.9
MA |  |  |  | 1 |  |  |  | Pb |  | 1 |  | I |  |  | 3 |  |  | 125 | 75 | TiO2-c ¦ TiO2-mp | 30.0 ¦ nan | Spiro-MeOTAD | FK102; Li-TFSI; TBP | DMSO | 15.4
MA |  |  |  | 1 |  |  |  | Pb |  | 1 |  | I |  |  | 3 |  |  | 125 | 75 | TiO2-c ¦ TiO2-mp | 30.0 ¦ nan | Spiro-MeOTAD | FK102; Li-TFSI; TBP | DMSO | 9.42
MA |  |  |  | 1 |  |  |  | Pb |  | 1 |  | I |  |  | 3 |  |  | 125 | 75 | TiO2-c ¦ TiO2-mp | 30.0 ¦ nan | Spiro-MeOTAD | FK102; Li-TFSI; TBP | DMSO | 12.6
MA |  |  |  | 1 |  |  |  | Pb |  | 1 |  | I |  |  | 3 |  |  | 100 | 60 | TiO2-c ¦ TiO2-mp | 45 | Spiro-MeOTAD | FK209; Li-TFSI; TBP | DMSO | 13.45
MA |  |  |  | 1 |  |  |  | Pb |  | 1 |  | I |  |  | 3 |  |  | 100 | 60 | TiO2-c ¦ TiO2-mp | 45.0 ¦ 200.0 | Spiro-MeOTAD | FK209; Li-TFSI; TBP | DMSO | 12.42
MA |  |  |  | 1 |  |  |  | Pb |  | 1 |  | I |  |  | 3 |  |  | 100 | 60 | TiO2-c ¦ TiO2-mp | 45.0 ¦ 125.0 | Spiro-MeOTAD | FK209; Li-TFSI; TBP | DMSO | 14.61
MA |  |  |  | 1 |  |  |  | Pb |  | 1 |  | I |  |  | 3 |  |  | 100 | 60 | TiO2-c ¦ TiO2-nw | 45.0 ¦ 200.0 | Spiro-MeOTAD | FK209; Li-TFSI; TBP | DMSO | 11.26
MA |  |  |  | 1 |  |  |  | Pb |  | 1 |  | I |  |  | 3 |  |  | 100 | 60 | TiO2-c ¦ TiO2-nw | 45.0 ¦ 100.0 | Spiro-MeOTAD | FK209; Li-TFSI; TBP | DMSO | 14.35
MA |  |  |  | 1 |  |  |  | Pb |  | 1 |  | I |  |  | 3 |  |  | 100 | 60 | C60 ¦ C60-np | 10.0 ¦ 40.0 | Spiro-MeOTAD | Li-TFSI; TBP | DMF; DMSO | 17.1
MA |  |  |  | 1 |  |  |  | Pb |  | 1 |  | I |  |  | 3 |  |  | 100 | 60 | C60 ¦ C60-np | 10.0 ¦ 40.0 | Spiro-MeOTAD | Li-TFSI; TBP | DMF; DMSO | 15.76
MA |  |  |  | 1 |  |  |  | Pb |  | 1 |  | I |  |  | 3 |  |  | 100 | 60 | C60 ¦ C60-np | 10.0 ¦ 40.0 | Spiro-MeOTAD | Li-TFSI; TBP | DMF; DMSO | 17.28
MA |  |  |  | 1 |  |  |  | Pb |  | 1 |  | I |  |  | 3 |  |  | 100 | 60 | C60 ¦ C60-np | 10.0 ¦ 40.0 | Spiro-MeOTAD | Li-TFSI; TBP | DMF; DMSO | 16.71
MA |  |  |  | 1 |  |  |  | Pb |  | 1 |  | I |  |  | 3 |  |  | 70.0 >> 135.0 | 5.0 >> 15.0 | SnO2-c | 50 | Spiro-MeOTAD | Li-TFSI; TBP | DMF >> IPA | 17.25
MA |  |  |  | 1 |  |  |  | Pb |  | 1 |  | I |  |  | 3 |  |  | 70.0 >> 135.0 | 5.0 >> 15.0 | SnO2-c | 50 | Spiro-MeOTAD | Li-TFSI; TBP | DMF >> IPA | 18.42
MA |  |  |  | 1 |  |  |  | Pb |  | 1 |  | I |  |  | 3 |  |  | 70.0 >> 135.0 | 5.0 >> 15.0 | SnO2-c | 50 | Spiro-MeOTAD | Li-TFSI; TBP | DMF >> IPA | 20.6
MA |  |  |  | 1 |  |  |  | Pb |  | 1 |  | I |  |  | 3 |  |  | 70.0 >> 135.0 | 5.0 >> 15.0 | SnO2-c | 50 | Spiro-MeOTAD | Li-TFSI; TBP | DMF >> IPA | 15.33
MA |  |  |  | 1 |  |  |  | Pb |  | 1 |  | I |  |  | 3 |  |  | 70.0 >> 135.0 | 5.0 >> 15.0 | SnO2-c | 50 | Spiro-MeOTAD | Li-TFSI; TBP | DMF >> IPA | 11.42
MA |  |  |  | 1 |  |  |  | Pb |  | 1 |  | I |  |  | 3 |  |  | 70.0 >> 135.0 | 5.0 >> 15.0 | SnO2-c | 50 | Spiro-MeOTAD | Li-TFSI; TBP | DMF >> IPA | 5.39
MA |  |  |  | 1 |  |  |  | Pb |  | 1 |  | I |  |  | 3 |  |  | 90.0 >> 100.0 | 2.0 >> 45.0 | TiO2-c ¦ TiO2-mp | nan ¦ 300.0 | Spiro-MeOTAD | Li-TFSI; TBP | DMF >> IPA | 9.14
MA |  |  |  | 1 |  |  |  | Pb |  | 1 |  | I |  |  | 3 |  |  | 90.0 >> 100.0 | 2.0 >> 45.0 | TiO2-c ¦ TiO2-mp | nan ¦ 300.0 | Spiro-MeOTAD | Li-TFSI; TBP | DMF >> IPA | 9.34
MA |  |  |  | 1 |  |  |  | Pb |  | 1 |  | I |  |  | 3 |  |  | 90.0 >> 110.0 | 2.0 >> 240.0 | TiO2-c ¦ TiO2-mp | nan ¦ 300.0 | Spiro-MeOTAD | Li-TFSI; TBP | DMF >> none | 9.47
MA |  |  |  | 1 |  |  |  | Pb |  | 1 |  | I |  |  | 3 |  |  | 90.0 >> 110.0 | 2.0 >> 390.0 | TiO2-c ¦ TiO2-mp | nan ¦ 300.0 | Spiro-MeOTAD | Li-TFSI; TBP | DMF >> none | 13.59
MA |  |  |  | 1 |  |  |  | Pb |  | 1 |  | I |  |  | 3 |  |  | 90.0 >> 110.0 | 2.0 >> 540.0 | TiO2-c ¦ TiO2-mp | nan ¦ 300.0 | Spiro-MeOTAD | Li-TFSI; TBP | DMF >> none | 13.76
MA |  |  |  | 1 |  |  |  | Pb |  | 1 |  | I |  |  | 3 |  |  | 90.0 >> 110.0 | 2.0 >> 390.0 | TiO2-c ¦ TiO2-mp | nan ¦ 300.0 | Spiro-MeOTAD | Li-TFSI; TBP | DMF >> none | 13.5
MA |  |  |  | 1 |  |  |  | Pb |  | 1 |  | I |  |  | 3 |  |  | 100 | 10 | TiO2-mp | 380 | Spiro-MeOTAD | Li-TFSI; TBP | DMF; DMSO | 14.25
MA |  |  |  | 1 |  |  |  | Pb |  | 1 |  | I |  |  | 3 |  |  | 100 | 10 | Carbon ¦ TiO2-mp | 140.0 ¦ 380.0 | Spiro-MeOTAD | Li-TFSI; TBP | DMF; DMSO | 14.83
MA |  |  |  | 1 |  |  |  | Pb |  | 1 |  | I |  |  | 3 |  |  | 100 | 10 | Carbon ¦ TiO2-mp | 140.0 ¦ 380.0 | Spiro-MeOTAD | Li-TFSI; TBP | DMF; DMSO | 16.15
MA |  |  |  | 1 |  |  |  | Pb |  | 1 |  | I |  |  | 3 |  |  | 100 | 10 | Carbon ¦ TiO2-mp | 140.0 ¦ 380.0 | Spiro-MeOTAD | Li-TFSI; TBP | DMF; DMSO | 17.32
MA |  |  |  | 1 |  |  |  | Pb |  | 1 |  | I |  |  | 3 |  |  | 100 | 10 | Carbon ¦ TiO2-mp | 140.0 ¦ 380.0 | Spiro-MeOTAD | Li-TFSI; TBP | DMF; DMSO | 12.87
MA |  |  |  | 1 |  |  |  | Pb |  | 1 |  | I |  |  | 3 |  |  | 85 | 10 | TiO2-c ¦ TiO2-mp | nan ¦ 280.0 | Spiro-MeOTAD | Li-TFSI; TBP | DMSO; GBL | 14.5
MA |  |  |  | 1 |  |  |  | Pb |  | 1 |  | I |  |  | 3 |  |  | 85 | 10 | TiO2-c ¦ TiO2-mp | nan ¦ 850.0 | Spiro-MeOTAD | Li-TFSI; TBP | DMSO; GBL | 9.8
MA |  |  |  | 1 |  |  |  | Pb |  | 1 |  | I |  |  | 3 |  |  | 60.0; 100.0 | 2.0; 3.0 | CPTA ¦ BACl | 30.0 ¦ 5.0 | Spiro-MeOTAD | Li-TFSI; TBP | Methylammonium acetate | 16.25
MA |  |  |  | 1 |  |  |  | Pb |  | 1 |  | I |  |  | 3 |  |  | 60.0; 100.0 | 2.0; 3.0 | CPTA ¦ BACl | 30.0 ¦ 5.0 | Spiro-MeOTAD | Li-TFSI; TBP | Methylammonium acetate | 17.17
MA |  |  |  | 1 |  |  |  | Pb |  | 1 |  | I |  |  | 3 |  |  | 60.0; 100.0 | 2.0; 3.0 | CPTA ¦ BACl | 30.0 ¦ 5.0 | Spiro-MeOTAD | Li-TFSI; TBP | Methylammonium acetate | 18.51
MA |  |  |  | 1 |  |  |  | Pb |  | 1 |  | I |  |  | 3 |  |  | 60.0; 100.0 | 2.0; 3.0 | CPTA ¦ BACl | 30.0 ¦ 5.0 | Spiro-MeOTAD | Li-TFSI; TBP | Methylammonium acetate | 19.88
MA |  |  |  | 1 |  |  |  | Pb |  | 1 |  | I |  |  | 3 |  |  | 60.0; 100.0 | 2.0; 3.0 | CPTA ¦ BACl | 30.0 ¦ 5.0 | Spiro-MeOTAD | Li-TFSI; TBP | Methylammonium acetate | 19.88
MA |  |  |  | 1 |  |  |  | Pb |  | 1 |  | I |  |  | 3 |  |  | 60.0; 100.0 | 2.0; 3.0 | CPTA ¦ BACl | 30.0 ¦ 5.0 | Spiro-MeOTAD | Li-TFSI; TBP | Methylammonium acetate | 18.29
MA |  |  |  | 1 |  |  |  | Pb |  | 1 |  | I |  |  | 3 |  |  | 60.0; 100.0 | 2.0; 3.0 | CPTA ¦ BACl | 30.0 ¦ 5.0 | Spiro-MeOTAD | Li-TFSI; TBP | Methylammonium acetate | 16.5
MA |  |  |  | 1 |  |  |  | Pb |  | 1 |  | I |  |  | 3 |  |  | 60.0; 100.0 | 5.0; 0.0 | CPTA ¦ BACl | 30.0 ¦ 5.0 | Spiro-MeOTAD | Li-TFSI; TBP | Methylammonium acetate | 15.76
MA |  |  |  | 1 |  |  |  | Pb |  | 1 |  | I |  |  | 3 |  |  | 60.0; 100.0 | 4.0; 1.0 | CPTA ¦ BACl | 30.0 ¦ 5.0 | Spiro-MeOTAD | Li-TFSI; TBP | Methylammonium acetate | 16.68
MA |  |  |  | 1 |  |  |  | Pb |  | 1 |  | I |  |  | 3 |  |  | 60.0; 100.0 | 3.0; 2.0 | CPTA ¦ BACl | 30.0 ¦ 5.0 | Spiro-MeOTAD | Li-TFSI; TBP | Methylammonium acetate | 18.21
MA |  |  |  | 1 |  |  |  | Pb |  | 1 |  | I |  |  | 3 |  |  | 60.0; 100.0 | 2.0; 3.0 | CPTA ¦ BACl | 30.0 ¦ 5.0 | Spiro-MeOTAD | Li-TFSI; TBP | Methylammonium acetate | 18.59
MA |  |  |  | 1 |  |  |  | Pb |  | 1 |  | I |  |  | 3 |  |  | 60.0; 100.0 | 1.0; 4.0 | CPTA ¦ BACl | 30.0 ¦ 5.0 | Spiro-MeOTAD | Li-TFSI; TBP | Methylammonium acetate | 17.69
MA |  |  |  | 1 |  |  |  | Pb |  | 1 |  | I |  |  | 3 |  |  | 60.0; 100.0 | 0.0; 5.0 | CPTA ¦ BACl | 30.0 ¦ 5.0 | Spiro-MeOTAD | Li-TFSI; TBP | Methylammonium acetate | 17.62
MA |  |  |  | 1 |  |  |  | Pb |  | 1 |  | I |  |  | 3 |  |  | 60.0; 100.0 | 2.0; 3.0 | CPTA ¦ BACl | 30.0 ¦ 5.0 | Spiro-MeOTAD | Li-TFSI; TBP | Methylammonium acetate | 15.23
MA |  |  |  | 1 |  |  |  | Pb |  | 1 |  | Br | I |  | 1 | 2 |  | 60.0; 100.0 | 2.0; 3.0 | CPTA ¦ BACl | 30.0 ¦ 5.0 | Spiro-MeOTAD | Li-TFSI; TBP | Methylammonium acetate | 13.43
MA |  |  |  | 1 |  |  |  | Pb |  | 1 |  | Br | I |  | 2 | 1 |  | 60.0; 100.0 | 2.0; 3.0 | CPTA ¦ BACl | 30.0 ¦ 5.0 | Spiro-MeOTAD | Li-TFSI; TBP | Methylammonium acetate | 6.57
MA |  |  |  | 1 |  |  |  | Pb |  | 1 |  | I |  |  | 3 |  |  | 100 | 10 | C60 ¦ BCP | 25.0 ¦ 6.0 | PTAA | F4-TCNQ | DMF; DMSO | 17.2
MA |  |  |  | 1 |  |  |  | Pb |  | 1 |  | I |  |  | 3 |  |  | 100 | 10 | TTC ¦ C60 ¦ BCP | 0.5 ¦ 25.0 ¦ 6.0 | PTAA | F4-TCNQ | DMF; DMSO | 17.71
MA |  |  |  | 1 |  |  |  | Pb |  | 1 |  | I |  |  | 3 |  |  | 100 | 10 | TTC ¦ C60 ¦ BCP | 1.0 ¦ 25.0 ¦ 6.0 | PTAA | F4-TCNQ | DMF; DMSO | 18.41
MA |  |  |  | 1 |  |  |  | Pb |  | 1 |  | I |  |  | 3 |  |  | 100 | 10 | TTC ¦ C60 ¦ BCP | 2.0 ¦ 25.0 ¦ 6.0 | PTAA | F4-TCNQ | DMF; DMSO | 20
MA |  |  |  | 1 |  |  |  | Pb |  | 1 |  | I |  |  | 3 |  |  | 100 | 10 | TTC ¦ C60 ¦ BCP | 3.0 ¦ 25.0 ¦ 6.0 | PTAA | F4-TCNQ | DMF; DMSO | 16.1
MA |  |  |  | 1 |  |  |  | Pb |  | 1 |  | I |  |  | 3 |  |  | 80.0 >> 100.0 | 15.0 >> 60.0 | TiO2-c ¦ TiO2-mp | 80.0 ¦ 300.0 | Spiro-MeOTAD | Li-TFSI; TBP | DMF >> IPA | 12.25
MA |  |  |  | 1 |  |  |  | Pb |  | 1 |  | I |  |  | 3 |  |  | 80.0 >> 100.0 | 15.0 >> 60.0 | TiO2-c ¦ TiO2-mp | 80.0 ¦ 300.0 | Spiro-MeOTAD | Li-TFSI; TBP | DMF >> IPA | 9.56
MA |  |  |  | 1 |  |  |  | Pb |  | 1 |  | I |  |  | 3 |  |  | 80.0 >> 100.0 | 15.0 >> 60.0 | TiO2-c ¦ TiO2-mp | 80.0 ¦ 300.0 | Spiro-MeOTAD | Li-TFSI; TBP | DMF >> IPA | 8.25
MA |  |  |  | 1 |  |  |  | Pb |  | 1 |  | I |  |  | 3 |  |  | 70.0 >> 150.0 | 10.0 >> 50.0 | TiO2-c | 100 | Spiro-MeOTAD | FK209; Li-TFSI; TBP | DMF >> none | 9.63
MA |  |  |  | 1 |  |  |  | Pb |  | 1 |  | I |  |  | 3 |  |  | 70.0 >> 150.0 | 10.0 >> 70.0 | TiO2-c | 100 | Spiro-MeOTAD | FK209; Li-TFSI; TBP | DMF >> none | 10.12
MA |  |  |  | 1 |  |  |  | Pb |  | 1 |  | I |  |  | 3 |  |  | 70.0 >> 150.0 | 10.0 >> 90.0 | TiO2-c | 100 | Spiro-MeOTAD | FK209; Li-TFSI; TBP | DMF >> none | 9.94
MA |  |  |  | 1 |  |  |  | Pb |  | 1 |  | I |  |  | 3 |  |  | 70.0 >> 150.0 | 10.0 >> 110.0 | TiO2-c | 100 | Spiro-MeOTAD | FK209; Li-TFSI; TBP | DMF >> none | 8.95
MA |  |  |  | 1 |  |  |  | Pb |  | 1 |  | I |  |  | 3 |  |  | 100 | 45 | TiO2-c ¦ TiO2-mp ¦ Al2O3-mp | nan ¦ 400.0 ¦ 900.0 | Spiro-MeOTAD | Li-TFSI; TBP | DMF | 7.1
MA |  |  |  | 1 |  |  |  | Pb |  | 1 |  | I |  |  | 3 |  |  | 100 | 10 | TiO2-c ¦ TiO2-mp | 50.0 ¦ 200.0 | Spiro-MeOTAD | Li-TFSI; TBP | DMF | 9.2
MA |  |  |  | 1 |  |  |  | Pb |  | 1 |  | I |  |  | 3 |  |  | 40.0; 100.0 >> 40.0; 100.0 | 3.0; 10.0 >> 3.0; 10.0 | TiO2-c ¦ TiO2-mp | nan ¦ 150.0 | Spiro-MeOTAD | Li-TFSI; TBP | DMF >> IPA | 8
MA |  |  |  | 1 |  |  |  | Pb |  | 1 |  | I |  |  | 3 |  |  | 110 | 20 | TiO2-c | 50 | Spiro-MeOTAD | Li-TFSI; TBP | DMF; DMSO | 11.5
MA |  |  |  | 1 |  |  |  | Pb |  | 1 |  | I |  |  | 3 |  |  | 110 | 20 | TiO2-c | 50 | Spiro-MeOTAD | Li-TFSI; TBP | DMF; DMSO | 15.4
MA |  |  |  | 1 |  |  |  | Pb |  | 1 |  | I |  |  | 3 |  |  | 110 | 20 | TiO2-c | 50 | Spiro-MeOTAD | Li-TFSI; TBP | DMF; DMSO | 17.39
MA |  |  |  | 1 |  |  |  | Pb |  | 1 |  | I |  |  | 3 |  |  | 110 | 20 | TiO2-c | 50 | Spiro-MeOTAD | Li-TFSI; TBP | DMF; DMSO | 16.34
MA |  |  |  | 1 |  |  |  | Pb |  | 1 |  | I |  |  | 3 |  |  | 60.0; 100.0 | 1.0; 5.0 | TiO2-c ¦ TiO2-mp | 10.0 ¦ 200.0 | Spiro-MeOTAD | Li-TFSI; TBP | DMF; DMSO | 18.15
MA |  |  |  | 1 |  |  |  | Pb |  | 1 |  | I |  |  | 3 |  |  | 60.0; 100.0 | 1.0; 5.0 | TiO2-c ¦ TiO2-mp | 10.0 ¦ 200.0 | Spiro-MeOTAD | Undoped | DMF; DMSO | 13.55
MA |  |  |  | 1 |  |  |  | Pb |  | 1 |  | I |  |  | 3 |  |  | 100 | 30 | TiO2-c | 50 | Spiro-MeOTAD | Li-TFSI; TBP | none | 10.9
MA |  |  |  | 1 |  |  |  | Pb |  | 1 |  | I |  |  | 3 |  |  | 100 | 30 | TiO2-c | 50 | Spiro-MeOTAD | Li-TFSI; TBP | none | 13.3
MA |  |  |  | 1 |  |  |  | Pb |  | 1 |  | I |  |  | 3 |  |  | 100 | 10 | TiO2-c ¦ TiO2-mp | 30.0 ¦ 150.0 | Spiro-MeOTAD | Li-TFSI; TBP | DMSO; GBL | 17.85
MA |  |  |  | 1 |  |  |  | Pb |  | 1 |  | I |  |  | 3 |  |  | 100 | 10 | TiO2-c ¦ TiO2-mp | 30.0 ¦ 150.0 | YC06 | Li-TFSI; TBP | DMSO; GBL | 17.44
MA |  |  |  | 1 |  |  |  | Pb |  | 1 |  | I |  |  | 3 |  |  | 100 | 60 | TiO2-c | 60 | Spiro-MeOTAD | Li-TFSI; TBP | DMF | 6.8
MA |  |  |  | 1 |  |  |  | Pb |  | 1 |  | I |  |  | 3 |  |  | 100 | 60 | TiO2-c | 60 | Spiro-MeOTAD | Li-TFSI; TBP | DMF | 9.2
MA |  |  |  | 1 |  |  |  | Pb |  | 1 |  | I |  |  | 3 |  |  | 100 | 40 | PCBM-60 | 50 | PEDOT:PSS | Zn(TFSI)2 | DMF; DMSO | 19
MA |  |  |  | 1 |  |  |  | Pb |  | 1 |  | I |  |  | 3 |  |  | 100 | 40 | PCBM-60 | 50 | PEDOT:PSS | Zn(TFSI)2 | DMF; DMSO | 19.4
MA |  |  |  | 1 |  |  |  | Pb |  | 1 |  | I |  |  | 3 |  |  | 100 | 40 | PCBM-60 | 50 | PEDOT:PSS | Zn(TFSI)2 | DMF; DMSO | 12.5
MA |  |  |  | 1 |  |  |  | Pb |  | 1 |  | I |  |  | 3 |  |  | 100 | 40 | PCBM-60 | 50 | PEDOT:PSS | Zn(TFSI)2 | DMF; DMSO | 9.7
MA |  |  |  | 1 |  |  |  | Pb |  | 1 |  | I |  |  | 3 |  |  | 100 | 40 | PCBM-60 | 50 | PEDOT:PSS | Zn(TFSI)2 | DMF; DMSO | 10.9
MA |  |  |  | 1 |  |  |  | Pb |  | 1 |  | I |  |  | 3 |  |  | 100 | 3 | TiO2-c ¦ TiO2-mp | 50.0 ¦ nan | Spiro-MeOTAD | Li-TFSI; TBP | DMF; DMSO | 16.96
MA |  |  |  | 1 |  |  |  | Pb |  | 1 |  | I |  |  | 3 |  |  | 100 | 30 | ZnO-c | 100 | NiO-c | Cu | DMF; DMSO | 14.54
MA |  |  |  | 1 |  |  |  | Pb |  | 1 |  | I |  |  | 3 |  |  | 100 | 30 | ZnO ¦ PTFE | 200 | NiO-c | Cu | DMF; DMSO | 13.62
MA |  |  |  | 1 |  |  |  | Pb |  | 1 |  | I |  |  | 3 |  |  | 105 | 50 | TiO2-c ¦ TiO2-mp | 50.0 ¦ nan | Spiro-MeOTAD | FK209; Li-TFSI; TBP | DMF; DMSO | 17.41
MA | PA |  |  | 2 | 4 |  |  | Pb |  | 3 |  | I |  |  | 10 |  |  | 105 | 50 | TiO2-c ¦ TiO2-mp | 50.0 ¦ nan | Spiro-MeOTAD | FK209; Li-TFSI; TBP | DMF; DMSO | 8.52
MA | PA |  |  | 2 | 4 |  |  | Pb |  | 5 |  | I |  |  | 16 |  |  | 105 | 50 | TiO2-c ¦ TiO2-mp | 50.0 ¦ nan | Spiro-MeOTAD | FK209; Li-TFSI; TBP | DMF; DMSO | 12.04
MA | PA |  |  | 2 | 6 |  |  | Pb |  | 7 |  | I |  |  | 22 |  |  | 105 | 50 | TiO2-c ¦ TiO2-mp | 50.0 ¦ nan | Spiro-MeOTAD | FK209; Li-TFSI; TBP | DMF; DMSO | 13.97
MA | PA |  |  | 2 | 8 |  |  | Pb |  | 9 |  | I |  |  | 28 |  |  | 105 | 50 | TiO2-c ¦ TiO2-mp | 50.0 ¦ nan | Spiro-MeOTAD | FK209; Li-TFSI; TBP | DMF; DMSO | 15.22
MA | PA |  |  | 2 | 10 |  |  | Pb |  | 11 |  | I |  |  | 34 |  |  | 105 | 50 | TiO2-c ¦ TiO2-mp | 50.0 ¦ nan | Spiro-MeOTAD | FK209; Li-TFSI; TBP | DMF; DMSO | 16.4
MA |  |  |  | 1 |  |  |  | Pb |  | 1 |  | I |  |  | 3 |  |  | 130 | 10 | SnO2-np | 40 | Spiro-MeOTAD | Li-TFSI; TBP | DMSO | 16.1
MA |  |  |  | 1 |  |  |  | Pb |  | 1 |  | I |  |  | 3 |  |  | 130 | 10 | SnO2-np | 40 | Spiro-MeOTAD | Li-TFSI; TBP | DMSO | 17.7
MA |  |  |  | 1 |  |  |  | Pb |  | 1 |  | I |  |  | 3 |  |  | 130 | 10 | SnO2-np | 40 | Spiro-MeOTAD | Li-TFSI; TBP | DMSO | 17.2
MA |  |  |  | 1 |  |  |  | Pb |  | 1 |  | I |  |  | 3 |  |  | 70; 100 | 3.0; 10.0 | TiO2-c | 50 | pPh-2MODPACz | Li-TFSI; TBP | DMF; DMSO | 18.21
MA |  |  |  | 1 |  |  |  | Pb |  | 1 |  | I |  |  | 3 |  |  | 70; 100 | 4.0; 10.0 | TiO2-c | 50 | Spiro-MeOTAD | Li-TFSI; TBP | DMF; DMSO | 17.94
MA |  |  |  | 1 |  |  |  | Pb |  | 1 |  | I |  |  | 3 |  |  | 100 | 60 | ZnO ¦ PEIE | nan ¦ 3.5 | Spiro-MeOTAD | Li-TFSI; TBP | DMSO; GBL | 15.8
MA |  |  |  | 1 |  |  |  | Pb |  | 1 |  | I |  |  | 3 |  |  | 100 | 60 | ZnO ¦ PEIE | nan ¦ 3.5 | Spiro-MeOTAD | Li-TFSI; TBP | DMSO; GBL | 11.9
MA |  |  |  | 1 |  |  |  | Pb |  | 1 |  | I |  |  | 3 |  |  | 60; 100 | 5.0; 10.0 | TiO2-c ¦ SnO2-np | 60 | Spiro-MeOTAD | Li-TFSI; TBP | DMF; DMSO | 14.57
MA |  |  |  | 1 |  |  |  | Pb |  | 1 |  | I |  |  | 3 |  |  | 60; 100 | 5.0; 10.0 | TiO2-c ¦ SnO2-np | 60 | Spiro-MeOTAD | Li-TFSI; TBP | DMF; DMSO | 14.57
MA |  |  |  | 1 |  |  |  | Pb |  | 1 |  | I |  |  | 3 |  |  | 60; 100 | 5.0; 10.0 | TiO2-c ¦ SnO2-np | 60 | Spiro-MeOTAD | Li-TFSI; TBP | DMF; DMSO | 14.57
MA |  |  |  | 1 |  |  |  | Pb |  | 1 |  | I |  |  | 3 |  |  | 65 | 3 | TiO2-c | 200 | Spiro-MeOTAD | Li-TFSI; TBP | DMF; DMSO | 12.45
MA |  |  |  | 1 |  |  |  | Pb |  | 1 |  | I |  |  | 3 |  |  | 65 | 4 | TiO2-c | 200 | Spiro-MeOTAD | Li-TFSI; TBP | DMF; DMSO | 14.5
MA |  |  |  | 1 |  |  |  | Pb |  | 1 |  | I |  |  | 3 |  |  | 100 | 30 | TiO2-c ¦ TiO2-mp | nan ¦ 200.0 | Spiro-MeOTAD | FK209; Li-TFSI; TBP | DMSO | 15
MA |  |  |  | 1 |  |  |  | Pb |  | 1 |  | I |  |  | 3 |  |  | 100 | 30 | TiO2-c ¦ TiO2-mp | nan ¦ 200.0 | Spiro-MeOTAD | FK209; Li-TFSI; TBP | DMSO | 14.9
MA |  |  |  | 1 |  |  |  | Pb |  | 1 |  | I |  |  | 3 |  |  | 100 | 30 | TiO2-c ¦ TiO2-mp | nan ¦ 200.0 | Spiro-MeOTAD | FK209; Li-TFSI; TBP | DMSO | 15.5
MA |  |  |  | 1 |  |  |  | Pb |  | 1 |  | I |  |  | 3 |  |  | 100 | 60 | TiO2-c ¦ TiO2-mp | 50.0 ¦ nan | Spiro-MeOTAD | Li-TFSI; TBP | DMF; DMSO | 12.35
MA |  |  |  | 1 |  |  |  | Pb |  | 1 |  | I |  |  | 3 |  |  | 100 | 60 | TiO2-c ¦ TiO2-mp | 50.0 ¦ nan | Spiro-MeOTAD | Li-TFSI; TBP | DMF; DMSO | 7.93
MA |  |  |  | 1 |  |  |  | Pb |  | 1 |  | I |  |  | 3 |  |  | 100 | 60 | TiO2-c ¦ TiO2-mp | 50.0 ¦ nan | Spiro-MeOTAD | Li-TFSI; TBP | DMF; DMSO | 14.45
MA |  |  |  | 1 |  |  |  | Pb |  | 1 |  | I |  |  | 3 |  |  | 100 | 60 | TiO2-c ¦ TiO2-mp | 50.0 ¦ nan | Spiro-MeOTAD | Li-TFSI; TBP | DMF; DMSO | 9.7
MA |  |  |  | 1 |  |  |  | Pb |  | 1 |  | I |  |  | 3 |  |  | 65 | 2 | TiO2-c ¦ TiO2-mp | 30.0 ¦ 150.0 | PTAA | Li-TFSI; TBP | DMF; DMSO | 17.1
MA |  |  |  | 1 |  |  |  | Pb |  | 1 |  | I |  |  | 3 |  |  | 65 | 2 | TiO2-c ¦ TiO2-mp | 30.0 ¦ 150.0 | PTAA | Li-TFSI; TBP | DMF; DMSO | 17.1
MA |  |  |  | 1 |  |  |  | Pb |  | 1 |  | I |  |  | 3 |  |  | 65 | 2 | TiO2-c ¦ Carbon-nt; TiO2-mp | 30.0 ¦ 150.0 | PTAA | Li-TFSI; TBP | DMF; DMSO | 18
MA |  |  |  | 1 |  |  |  | Pb |  | 1 |  | I |  |  | 3 |  |  | 65 | 2 | TiO2-c ¦ Carbon-nt; TiO2-mp | 30.0 ¦ 150.0 | PTAA | Li-TFSI; TBP | DMF; DMSO | 18
MA |  |  |  | 1 |  |  |  | Pb |  | 1 |  | I |  |  | 3 |  |  | 55 | 15 | TiO2-c | 150 | Spiro-MeOTAD | Li-TFSI; TBP | DMF | 11.74
MA |  |  |  | 1 |  |  |  | Pb |  | 1 |  | I |  |  | 3 |  |  | 55 | 15 | TiO2-c ¦ MCA | 150.0 ¦ nan | Spiro-MeOTAD | Li-TFSI; TBP | DMF | 17.09
MA |  |  |  | 1 |  |  |  | Pb |  | 1 |  | I |  |  | 3 |  |  | 100 | 10 | TiO2-c | 50 | Spiro-MeOTAD | Li-TFSI; TBP | DMF | 17.71
MA |  |  |  | 1 |  |  |  | Pb |  | 1 |  | I |  |  | 3 |  |  | 100 | 10 | TiO2-c | 50 | Spiro-MeOTAD | Li-TFSI; TBP | DMF | 11.7
MA |  |  |  | 1 |  |  |  | Pb |  | 1 |  | I |  |  | 3 |  |  | 100 | 15 | TiO2-np | 10 | Spiro-MeOTAD | Li-TFSI; TBP | GBL | 7.1
MA |  |  |  | 1 |  |  |  | Pb |  | 1 |  | I |  |  | 3 |  |  | 80.0 >> 80.0 | 20.0 >> 30.0 | PCBM-60 | 80 | CrOx | Cu | DMF >> IPA | 10.99
MA |  |  |  | 1 |  |  |  | Pb |  | 1 |  | I |  |  | 3 |  |  | 100 | 60 | TiO2-c | 2.4 | Spiro-MeOTAD | Li-TFSI; TBP | DMF | 12.51
MA |  |  |  | 1 |  |  |  | Pb |  | 1 |  | I |  |  | 3 |  |  | 100 | 60 | TiO2-c | 2.3 | Spiro-MeOTAD | Li-TFSI; TBP | DMF | 13.94
MA |  |  |  | 1 |  |  |  | Pb |  | 1 |  | I |  |  | 3 |  |  | 100 | 60 | TiO2-c | 0.8 | Spiro-MeOTAD | Li-TFSI; TBP | DMF | 15.4
MA |  |  |  | 1 |  |  |  | Pb |  | 1 |  | I |  |  | 3 |  |  | 70 >> 70 | 15.0 >> 30.0 | TiO2-c | 50 | BDT-C1 | Li-TFSI; TBP | DMF >> IPA | 12.9
MA |  |  |  | 1 |  |  |  | Pb |  | 1 |  | I |  |  | 3 |  |  | 70 >> 70 | 15.0 >> 30.0 | TiO2-c | 50 | Spiro-MeOTAD | Li-TFSI; TBP | DMF >> IPA | 13.6
MA |  |  |  | 1 |  |  |  | Pb |  | 3 |  | I |  |  | 3 |  |  | 105 | 80 | TiO2-c ¦ Fullerenol | nan ¦ 1.0 | P3HT | Li-TFSI; TBP | DMF | 13.16
MA |  |  |  | 1 |  |  |  | Pb |  | 3 |  | I |  |  | 3 |  |  | 105 | 80 | TiO2-c ¦ Fullerenol | nan ¦ 1.5 | P3HT | Li-TFSI; TBP | DMF | 14.26
MA |  |  |  | 1 |  |  |  | Pb |  | 3 |  | I |  |  | 3 |  |  | 105 | 80 | TiO2-c ¦ Fullerenol | nan ¦ 2.8 | P3HT | Li-TFSI; TBP | DMF | 13.99
MA |  |  |  | 1 |  |  |  | Pb |  | 3 |  | I |  |  | 3 |  |  | 105 | 80 | TiO2-c ¦ Fullerenol | nan ¦ 4.0 | P3HT | Li-TFSI; TBP | DMF | 12.99
MA |  |  |  | 1 |  |  |  | Pb |  | 3 |  | I |  |  | 3 |  |  | 105 | 80 | TiO2-c ¦ Fullerenol | nan ¦ 10.0 | P3HT | Li-TFSI; TBP | DMF | 13.52
MA |  |  |  | 1 |  |  |  | Pb |  | 1 |  | I |  |  | 3 |  |  | 95 | 100 | TiO2-c | 45 | P3HT | Li-TFSI | DMF | 11.2
MA |  |  |  | 1 |  |  |  | Pb |  | 1 |  | I |  |  | 3 |  |  | 95 | 100 | TiO2-c | 45 | P3HT | D-TBP; Li-TFSI | DMF | 10.8
MA |  |  |  | 1 |  |  |  | Pb |  | 1 |  | I |  |  | 3 |  |  | 95 | 100 | TiO2-c | 45 | P3HT | D-TBP | DMF | 6.5
MA |  |  |  | 1 |  |  |  | Pb |  | 1 |  | I |  |  | 3 |  |  | 95 | 100 | TiO2-c | 45 | P3HT | D-TBP; Li-TFSI | DMF | 10.2
MA |  |  |  | 1 |  |  |  | Pb |  | 1 |  | I |  |  | 3 |  |  | 95 | 100 | TiO2-c | 45 | P3HT | D-TBP; Li-TFSI | DMF | 11.7
MA |  |  |  | 1 |  |  |  | Pb |  | 1 |  | I |  |  | 3 |  |  | 100 | 5 | TiO2-np | 50 | Spiro-MeOTAD | Li-TFSI; TBP | DMF; DMSO | 16.37
MA |  |  |  | 1 |  |  |  | Pb |  | 1 |  | I |  |  | 3 |  |  | 100 | 5 | TiO2-np | 50 | Spiro-MeOTAD | Li-TFSI; TBP | DMF; DMSO | 16.34
MA |  |  |  | 1 |  |  |  | Pb |  | 1 |  | I |  |  | 3 |  |  | 100 | 10 | TiO2-c | 100 | Spiro-MeOTAD | Li-TFSI; TBP | DMF; GBL | 16.95
MA |  |  |  | 1 |  |  |  | Pb |  | 1 |  | I |  |  | 3 |  |  | 100 | 10 | TiO2-c | 100 | Spiro-MeOTAD | AgI; Li-TFSI; TBP | DMF; GBL | 14.46
MA |  |  |  | 1 |  |  |  | Pb |  | 1 |  | I |  |  | 3 |  |  | 100 | 10 | TiO2-c | 100 | Spiro-MeOTAD | AgI; Li-TFSI; TBP | DMF; GBL | 14.81
MA |  |  |  | 1 |  |  |  | Pb |  | 1 |  | I |  |  | 3 |  |  | 100 | 10 | TiO2-c | 100 | Spiro-MeOTAD | AgI; Li-TFSI; TBP | DMF; GBL | 15.58
MA |  |  |  | 1 |  |  |  | Pb |  | 1 |  | I |  |  | 3 |  |  | 100 | 10 | TiO2-c | 100 | Spiro-MeOTAD | AgI; Li-TFSI; TBP | DMF; GBL | 14.73
MA |  |  |  | 1 |  |  |  | Pb |  | 1 |  | I |  |  | 3 |  |  | 105 | 10 | TiO2-c | 900 | Spiro-MeOTAD | Li-TFSI; TBP | GBL | 11.6
MA |  |  |  | 1 |  |  |  | Pb |  | 1 |  | I |  |  | 3 |  |  | 105 | 10 | TiO2-c | 300 | Spiro-MeOTAD | Li-TFSI; TBP | GBL | 10.4
MA |  |  |  | 1 |  |  |  | Pb |  | 1 |  | I |  |  | 3 |  |  | 105 | 10 | TiO2-c | 900 | Spiro-MeOTAD | Li-TFSI; TBP | GBL | 11.6
MA |  |  |  | 1 |  |  |  | Pb |  | 1 |  | I |  |  | 3 |  |  | 105 | 10 | TiO2-c | 1200 | Spiro-MeOTAD | Li-TFSI; TBP | GBL | 4.7
MA |  |  |  | 1 |  |  |  | Pb |  | 1 |  | I |  |  | 3 |  |  | 105 | 10 | TiO2-c | 900 | Spiro-MeOTAD | Li-TFSI; TBP | GBL | 7.7
MA |  |  |  | 1 |  |  |  | Pb |  | 1 |  | I |  |  | 3 |  |  | 105 | 10 | TiO2-c | 900 | Spiro-MeOTAD | Li-TFSI; TBP | GBL | 10.4
MA |  |  |  | 1 |  |  |  | Pb |  | 1 |  | I |  |  | 3 |  |  | 70.0 >> 25.0 | 30.0 >> 30.0 | ZnO-c ¦ Al2O3-c ¦ TiO2-mp | 50.0 ¦ nan ¦ nan | Spiro-MeOTAD | Li-TFSI; TBP | DMF >> IPA | 12.54
MA |  |  |  | 1 |  |  |  | Pb |  | 1 |  | I |  |  | 3 |  |  | 70.0 >> 25.0 | 30.0 >> 30.0 | ZnO-c ¦ Al2O3-c ¦ TiO2-mp | 50.0 ¦ nan ¦ nan | Spiro-MeOTAD | Li-TFSI; TBP | DMF >> IPA | 13.28
MA |  |  |  | 1 |  |  |  | Pb |  | 1 |  | I |  |  | 3 |  |  | 70.0 >> 25.0 | 30.0 >> 30.0 | ZnO-c ¦ Al2O3-c ¦ TiO2-mp | 50.0 ¦ nan ¦ nan | Spiro-MeOTAD | Li-TFSI; TBP | DMF >> IPA | 13.6
MA |  |  |  | 1 |  |  |  | Pb |  | 1 |  | I |  |  | 3 |  |  | 70.0 >> 25.0 | 30.0 >> 30.0 | ZnO-c ¦ Al2O3-c ¦ TiO2-mp | 50.0 ¦ nan ¦ nan | Spiro-MeOTAD | Li-TFSI; TBP | DMF >> IPA | 14.29
MA |  |  |  | 1 |  |  |  | Pb |  | 1 |  | I |  |  | 3 |  |  | 70.0 >> 25.0 | 30.0 >> 30.0 | ZnO-c ¦ Al2O3-c ¦ TiO2-mp | 50.0 ¦ nan ¦ nan | Spiro-MeOTAD | Li-TFSI; TBP | DMF >> IPA | 9.85
MA |  |  |  | 1 |  |  |  | Pb |  | 1 |  | I |  |  | 3 |  |  | 70.0 >> 25.0 | 30.0 >> 30.0 | ZnO-c ¦ Al2O3-c ¦ TiO2-mp | 50.0 ¦ nan ¦ nan | Spiro-MeOTAD | Li-TFSI; TBP | DMF >> IPA | 8.84
MA |  |  |  | 1 |  |  |  | Pb |  | 1 |  | I |  |  | 3 |  |  | 70.0 >> 25.0 | 30.0 >> 30.0 | ZnO-c ¦ Al2O3-c ¦ TiO2-mp | 50.0 ¦ nan ¦ nan | Spiro-MeOTAD | Li-TFSI; TBP | DMF >> IPA | 15.55
MA |  |  |  | 1 |  |  |  | Pb |  | 1 |  | I |  |  | 3 |  |  | 70.0 >> 25.0 | 30.0 >> 30.0 | ZnO-c ¦ Al2O3-c ¦ TiO2-mp | 50.0 ¦ nan ¦ nan | Spiro-MeOTAD | Li-TFSI; TBP | DMF >> IPA | 9.94
MA |  |  |  | 1 |  |  |  | Pb |  | 1 |  | I |  |  | 3 |  |  | 70.0 >> 100.0 | 10.0 >> 5.0 | ZnO-c | 30 | Spiro-MeOTAD | Li-TFSI; TBP | DMSO >> IPA | 12.3
MA |  |  |  | 1 |  |  |  | Pb |  | 1 |  | I |  |  | 3 |  |  | 70.0 >> 100.0 | 10.0 >> 5.0 | ZnO-c ¦ AZO-c | 30.0 ¦ 10.0 | Spiro-MeOTAD | Li-TFSI; TBP | DMSO >> IPA | 16.1
MA |  |  |  | 1 |  |  |  | Pb |  | 1 |  | I |  |  | 3 |  |  | 120.0 >> 100.0 | 5.0 >> 5.0 | TiO2-c ¦ TiO2-mp | nan ¦ 200.0 | Spiro-MeOTAD | Li-TFSI; TBP | DMF >> IPA | 18.61
MA |  |  |  | 1 |  |  |  | Pb |  | 1 |  | I |  |  | 3 |  |  | 120.0 >> 100.0 | 5.0 >> 5.0 | TiO2-c ¦ TiO2-mp | nan ¦ 200.0 | Spiro-MeOTAD | Li-TFSI; TBP | DMF >> IPA | 18.61
MA |  |  |  | 1 |  |  |  | Pb |  | 1 |  | I |  |  | 3 |  |  | 120.0 >> 100.0 | 5.0 >> 5.0 | TiO2-c ¦ TiO2-mp | nan ¦ 200.0 | Spiro-MeOTAD | Li-TFSI; TBP | DMF >> IPA | 18.61
MA |  |  |  | 1 |  |  |  | Pb |  | 1 |  | I |  |  | 3 |  |  | 100 | 15 | SnO2-np | 30 | Spiro-MeOTAD | Li-TFSI; TBP | DMF; DMSO | 19.26
MA |  |  |  | 1 |  |  |  | Pb |  | 1 |  | I |  |  | 3 |  |  | 100 | 15 | SnO2-np | 30 | Spiro-MeOTAD | Li-TFSI; TBP | DMF; DMSO | 19.26
MA |  |  |  | 1 |  |  |  | Pb |  | 1 |  | I |  |  | 3 |  |  | 100 | 15 | SnO2-np | 30 | Spiro-MeOTAD | Li-TFSI; TBP | DMF; DMSO | 17.75
MA |  |  |  | 1 |  |  |  | Pb |  | 1 |  | I |  |  | 3 |  |  | 100 | 15 | SnO2-np | 30 | Spiro-MeOTAD | Li-TFSI; TBP | DMF; DMSO | 17.75
MA |  |  |  | 1 |  |  |  | Pb |  | 1 |  | I |  |  | 3 |  |  | 100 | 15 | SnO2-np | 30 | Spiro-MeOTAD | Li-TFSI; TBP | DMF; DMSO | 17.42
MA |  |  |  | 1 |  |  |  | Pb |  | 1 |  | I |  |  | 3 |  |  | 100 | 15 | SnO2-np | 30 | Spiro-MeOTAD | Li-TFSI; TBP | DMF; DMSO | 19
MA |  |  |  | 1 |  |  |  | Pb |  | 1 |  | I |  |  | 3 |  |  | 100 | 15 | SnO2-np | 30 | Spiro-MeOTAD | Li-TFSI; TBP | DMF; DMSO | 19.6
MA |  |  |  | 1 |  |  |  | Pb |  | 1 |  | I |  |  | 3 |  |  | 100 | 15 | SnO2-np | 30 | Spiro-MeOTAD | Li-TFSI; TBP | DMF; DMSO | 14.38
MA |  |  |  | 1 |  |  |  | Pb |  | 1 |  | I |  |  | 3 |  |  | 100 | 45 | TiO2-c ¦ TiO2-mp | 35.0 ¦ nan | Spiro-MeOTAD | FK209; Li-TFSI; TBP | DMSO | 18.1
MA |  |  |  | 1 |  |  |  | Pb |  | 1 |  | I |  |  | 3 |  |  | 100 | 45 | TiO2-c ¦ TiO2-mp | 35.0 ¦ nan | HTM1 | FK209; Li-TFSI; TBP | DMSO | 12.5
MA |  |  |  | 1 |  |  |  | Pb |  | 1 |  | I |  |  | 3 |  |  | 100 | 45 | TiO2-c ¦ TiO2-mp | 35.0 ¦ nan | HTM2 | FK209; Li-TFSI; TBP | DMSO | 11.3
MA |  |  |  | 1 |  |  |  | Pb |  | 1 |  | I |  |  | 3 |  |  | 100 | 45 | TiO2-c ¦ TiO2-mp | 35.0 ¦ nan | HTM3 | FK209; Li-TFSI; TBP | DMSO | 15.3
MA |  |  |  | 1 |  |  |  | Pb |  | 1 |  | I |  |  | 3 |  |  | 100 | 10 | BaSnO3-np | 30 | Spiro-MeOTAD | Li-TFSI; TBP | DMF; DMSO | 0.44
MA |  |  |  | 1 |  |  |  | Pb |  | 1 |  | I |  |  | 3 |  |  | 100 | 10 | BaSnO3-np | 63 | Spiro-MeOTAD | Li-TFSI; TBP | DMF; DMSO | 6.45
MA |  |  |  | 1 |  |  |  | Pb |  | 1 |  | I |  |  | 3 |  |  | 100 | 10 | BaSnO3-np | 79 | Spiro-MeOTAD | Li-TFSI; TBP | DMF; DMSO | 9.65
MA |  |  |  | 1 |  |  |  | Pb |  | 1 |  | I |  |  | 3 |  |  | 100 | 10 | BaSnO3-np | 123 | Spiro-MeOTAD | Li-TFSI; TBP | DMF; DMSO | 7.77
MA |  |  |  | 1 |  |  |  | Pb |  | 1 |  | I |  |  | 3 |  |  | 100 | 15 | TiO2-c ¦ TiO2-mp | 45.0 ¦ nan | Spiro-MeOTAD | Li-TFSI; TBP | DMF | 14.5
MA |  |  |  | 1 |  |  |  | Mg | Pb | 0.09 | 0.91 | I |  |  | 3 |  |  | 100 | 15 | TiO2-c ¦ TiO2-mp | 46.0 ¦ nan | Spiro-MeOTAD | Li-TFSI; TBP | DMF | 14.2
MA |  |  |  | 1 |  |  |  | Pb |  | 1 |  | I |  |  | 3 |  |  | 100 | 60 | TiO2-c | 50 | Spiro-MeOTAD | Li-TFSI; TBP | DMF; DMSO | 19.53
MA |  |  |  | 1 |  |  |  | Pb |  | 1 |  | I |  |  | 3 |  |  | 100 | 60 | TiO2-c | 50 | Spiro-MeOTAD | Li-TFSI; TBP | DMF; DMSO | 21.31
MA |  |  |  | 1 |  |  |  | Pb |  | 1 |  | I |  |  | 3 |  |  | 70.0 >> 70.0 | 30.0 >> 30.0 | ZnO-c | 23 | Spiro-MeOTAD | Li-TFSI; TBP | DMF >> IPA | 0.94
MA |  |  |  | 1 |  |  |  | Pb |  | 1 |  | I |  |  | 3 |  |  | 70.0 >> 70.0 | 30.0 >> 30.0 | ZnO-c | 250 | Spiro-MeOTAD | Li-TFSI; TBP | DMF >> IPA | 6.68
MA |  |  |  | 1 |  |  |  | Pb |  | 1 |  | I |  |  | 3 |  |  | 70.0 >> 70.0 | 30.0 >> 30.0 | ZnO-c | 780 | Spiro-MeOTAD | Li-TFSI; TBP | DMF >> IPA | 10.25
MA |  |  |  | 1 |  |  |  | Pb |  | 1 |  | I |  |  | 3 |  |  | 70.0 >> 70.0 | 30.0 >> 30.0 | ZnO-c | 1900 | Spiro-MeOTAD | Li-TFSI; TBP | DMF >> IPA | 9.56
MA |  |  |  | 1 |  |  |  | Pb |  | 1 |  | I |  |  | 3 |  |  | 100 | 90 | TiO2-c | 50 | Spiro-MeOTAD | Li-TFSI; TBP | DMF | 11.91
MA |  |  |  | 1 |  |  |  | Pb |  | 1 |  | I |  |  | 3 |  |  | 100 | 90 | TiO2-c ¦ TiO2-mp | 50.0 ¦ 300.0 | Spiro-MeOTAD | Li-TFSI; TBP | DMF | 12.27
MA |  |  |  | 1 |  |  |  | Pb |  | 1 |  | I |  |  | 3 |  |  | 100 | 90 | TiO2-c ¦ TiO2-mp | 50.0 ¦ 300.0 | Spiro-MeOTAD | Li-TFSI; TBP | DMF | 11.25
MA |  |  |  | 1 |  |  |  | Pb |  | 1 |  | I |  |  | 3 |  |  | 100 | 90 | TiO2-c ¦ Al2O3-mp | 50.0 ¦ 300.0 | Spiro-MeOTAD | Li-TFSI; TBP | DMF | 10.59
MA |  |  |  | 1 |  |  |  | Pb |  | 1 |  | I |  |  | 3 |  |  | 100 | 90 | TiO2-c | 50 | Spiro-MeOTAD | Li-TFSI; TBP | DMF | 12.16
MA |  |  |  | 1 |  |  |  | Pb |  | 1 |  | I |  |  | 3 |  |  | 100 | 90 | TiO2-c ¦ TiO2-mp | 50.0 ¦ 300.0 | Spiro-MeOTAD | Li-TFSI; TBP | DMF | 12.39
MA |  |  |  | 1 |  |  |  | Pb |  | 1 |  | I |  |  | 3 |  |  | 100 | 90 | TiO2-c ¦ TiO2-mp | 50.0 ¦ 300.0 | Spiro-MeOTAD | Li-TFSI; TBP | DMF | 11.34
MA |  |  |  | 1 |  |  |  | Pb |  | 1 |  | I |  |  | 3 |  |  | 100 | 90 | TiO2-c ¦ Al2O3-mp | 50.0 ¦ 300.0 | Spiro-MeOTAD | Li-TFSI; TBP | DMF | 11.27
MA |  |  |  | 1 |  |  |  | Pb |  | 1 |  | I |  |  | 3 |  |  | 100 | 90 | TiO2-c | 50 | Spiro-MeOTAD | Li-TFSI; TBP | DMF | 12.23
MA |  |  |  | 1 |  |  |  | Pb |  | 1 |  | I |  |  | 3 |  |  | 100 | 90 | TiO2-c ¦ TiO2-mp | 50.0 ¦ 300.0 | Spiro-MeOTAD | Li-TFSI; TBP | DMF | 12.46
MA |  |  |  | 1 |  |  |  | Pb |  | 1 |  | I |  |  | 3 |  |  | 100 | 90 | TiO2-c ¦ TiO2-mp | 50.0 ¦ 300.0 | Spiro-MeOTAD | Li-TFSI; TBP | DMF | 11.59
MA |  |  |  | 1 |  |  |  | Pb |  | 1 |  | I |  |  | 3 |  |  | 100 | 90 | TiO2-c ¦ Al2O3-mp | 50.0 ¦ 300.0 | Spiro-MeOTAD | Li-TFSI; TBP | DMF | 11.44
MA |  |  |  | 1 |  |  |  | Pb |  | 1 |  | I |  |  | 3 |  |  | 100 | 90 | TiO2-c | 50 | Spiro-MeOTAD | Li-TFSI; TBP | DMF | 11.95
MA |  |  |  | 1 |  |  |  | Pb |  | 1 |  | I |  |  | 3 |  |  | 100 | 90 | TiO2-c ¦ TiO2-mp | 50.0 ¦ 300.0 | Spiro-MeOTAD | Li-TFSI; TBP | DMF | 12.39
MA |  |  |  | 1 |  |  |  | Pb |  | 1 |  | I |  |  | 3 |  |  | 100 | 90 | TiO2-c ¦ TiO2-mp | 50.0 ¦ 300.0 | Spiro-MeOTAD | Li-TFSI; TBP | DMF | 11.66
MA |  |  |  | 1 |  |  |  | Pb |  | 1 |  | I |  |  | 3 |  |  | 100 | 90 | TiO2-c ¦ Al2O3-mp | 50.0 ¦ 300.0 | Spiro-MeOTAD | Li-TFSI; TBP | DMF | 10.89
MA |  |  |  | 1 |  |  |  | Pb |  | 1 |  | I |  |  | 3 |  |  | 100 | 90 | TiO2-c | 50 | Spiro-MeOTAD | Li-TFSI; TBP | DMF | 10.51
MA |  |  |  | 1 |  |  |  | Pb |  | 1 |  | I |  |  | 3 |  |  | 100 | 90 | TiO2-c ¦ TiO2-mp | 50.0 ¦ 300.0 | Spiro-MeOTAD | Li-TFSI; TBP | DMF | 12.15
MA |  |  |  | 1 |  |  |  | Pb |  | 1 |  | I |  |  | 3 |  |  | 100 | 90 | TiO2-c ¦ TiO2-mp | 50.0 ¦ 300.0 | Spiro-MeOTAD | Li-TFSI; TBP | DMF | 11.67
MA |  |  |  | 1 |  |  |  | Pb |  | 1 |  | I |  |  | 3 |  |  | 100 | 90 | TiO2-c ¦ Al2O3-mp | 50.0 ¦ 300.0 | Spiro-MeOTAD | Li-TFSI; TBP | DMF | 9.61
MA |  |  |  | 1 |  |  |  | Pb |  | 1 |  | I |  |  | 3 |  |  | 100 | 90 | TiO2-c | 50 | Spiro-MeOTAD | Li-TFSI; TBP | DMF | 7.56
MA |  |  |  | 1 |  |  |  | Pb |  | 1 |  | I |  |  | 3 |  |  | 100 | 90 | TiO2-c ¦ TiO2-mp | 50.0 ¦ 300.0 | Spiro-MeOTAD | Li-TFSI; TBP | DMF | 11.51
MA |  |  |  | 1 |  |  |  | Pb |  | 1 |  | I |  |  | 3 |  |  | 100 | 90 | TiO2-c ¦ TiO2-mp | 50.0 ¦ 300.0 | Spiro-MeOTAD | Li-TFSI; TBP | DMF | 11.23
MA |  |  |  | 1 |  |  |  | Pb |  | 1 |  | I |  |  | 3 |  |  | 100 | 90 | TiO2-c ¦ Al2O3-mp | 50.0 ¦ 300.0 | Spiro-MeOTAD | Li-TFSI; TBP | DMF | 7.74
MA |  |  |  | 1 |  |  |  | Pb |  | 1 |  | I |  |  | 3 |  |  | 100 | 90 | TiO2-c | 50 | Spiro-MeOTAD | Li-TFSI; TBP | DMF | 2.81
MA |  |  |  | 1 |  |  |  | Pb |  | 1 |  | I |  |  | 3 |  |  | 100 | 90 | TiO2-c ¦ TiO2-mp | 50.0 ¦ 300.0 | Spiro-MeOTAD | Li-TFSI; TBP | DMF | 10.44
MA |  |  |  | 1 |  |  |  | Pb |  | 1 |  | I |  |  | 3 |  |  | 100 | 90 | TiO2-c ¦ TiO2-mp | 50.0 ¦ 300.0 | Spiro-MeOTAD | Li-TFSI; TBP | DMF | 10.19
MA |  |  |  | 1 |  |  |  | Pb |  | 1 |  | I |  |  | 3 |  |  | 100 | 90 | TiO2-c ¦ Al2O3-mp | 50.0 ¦ 300.0 | Spiro-MeOTAD | Li-TFSI; TBP | DMF | 3.37
MA |  |  |  | 1 |  |  |  | Pb |  | 1 |  | I |  |  | 3 |  |  | 130 | 10 | TiO2-c | 20 | Spiro-MeOTAD | Li-TFSI; TBP | DMF | 3.9
MA |  |  |  | 1 |  |  |  | Pb |  | 1 |  | I |  |  | 3 |  |  | 130 | 10 | TiO2-c | 20 | Spiro-MeOTAD | Li-TFSI; TBP | DMF | 14.8
MA |  |  |  | 1 |  |  |  | Pb |  | 1 |  | I |  |  | 3 |  |  | 130 | 10 | TiO2-c | 20 | Spiro-MeOTAD | Li-TFSI; TBP | DMF | 3.5
MA |  |  |  | 1 |  |  |  | Pb |  | 1 |  | I |  |  | 3 |  |  | 130 | 10 | TiO2-c | 20 | Spiro-MeOTAD | Li-TFSI; TBP | DMF | 13.8
MA |  |  |  | 1 |  |  |  | Pb |  | 1 |  | I |  |  | 3 |  |  | 130 | 10 | TiO2-c | 20 | Spiro-MeOTAD | Li-TFSI; TBP | DMF | 13.5
MA |  |  |  | 1 |  |  |  | Pb |  | 1 |  | I |  |  | 3 |  |  | 130 | 10 | TiO2-c | 20 | Spiro-MeOTAD | Li-TFSI; TBP | DMF | 11.6
MA |  |  |  | 1 |  |  |  | Pb |  | 1 |  | I |  |  | 3 |  |  | 100 | 10 | SnO2-np | 30 | Spiro-MeOTAD | Li-TFSI; TBP | DMF; DMSO | 18
MA |  |  |  | 1 |  |  |  | Pb |  | 1 |  | I |  |  | 3 |  |  | 100 | 10 | ZnO-np ¦ SnO2-np | 45.0 ¦ 30.0 | Spiro-MeOTAD | Li-TFSI; TBP | DMF; DMSO | 17.3
MA |  |  |  | 1 |  |  |  | Pb |  | 1 |  | I |  |  | 3 |  |  | 100 | 10 | ZnO-np ¦ SnO2-np | 65.0 ¦ 30.0 | Spiro-MeOTAD | Li-TFSI; TBP | DMF; DMSO | 19.1
MA |  |  |  | 1 |  |  |  | Pb |  | 1 |  | I |  |  | 3 |  |  | 100 | 10 | ZnO-np ¦ SnO2-np | 80.0 ¦ 30.0 | Spiro-MeOTAD | Li-TFSI; TBP | DMF; DMSO | 17
MA |  |  |  | 1 |  |  |  | Pb |  | 1 |  | I |  |  | 3 |  |  | 100 | 10 | SnO2-np | 30 | Spiro-MeOTAD | Li-TFSI; TBP | DMF; DMSO | 17.6
MA |  |  |  | 1 |  |  |  | Pb |  | 1 |  | I |  |  | 3 |  |  | 100 | 10 | ZnO-np ¦ SnO2-np | 45.0 ¦ 30.0 | Spiro-MeOTAD | Li-TFSI; TBP | DMF; DMSO | 17
MA |  |  |  | 1 |  |  |  | Pb |  | 1 |  | I |  |  | 3 |  |  | 100 | 10 | ZnO-np ¦ SnO2-np | 65.0 ¦ 30.0 | Spiro-MeOTAD | Li-TFSI; TBP | DMF; DMSO | 18.4
MA |  |  |  | 1 |  |  |  | Pb |  | 1 |  | I |  |  | 3 |  |  | 100 | 10 | ZnO-np ¦ SnO2-np | 80.0 ¦ 30.0 | Spiro-MeOTAD | Li-TFSI; TBP | DMF; DMSO | 16.5
MA |  |  |  | 1 |  |  |  | Pb |  | 1 |  | I |  |  | 3 |  |  | 100 | 10 | SnO2-np | 30 | Spiro-MeOTAD | Li-TFSI; TBP | DMF; DMSO | 17.01
MA |  |  |  | 1 |  |  |  | Pb |  | 1 |  | I |  |  | 3 |  |  | 100 | 10 | ZnO-np ¦ SnO2-np | 65.0 ¦ 30.0 | Spiro-MeOTAD | Li-TFSI; TBP | DMF; DMSO | 17.74
MA |  |  |  | 1 |  |  |  | Pb |  | 1 |  | I |  |  | 3 |  |  | 70.0 >> 100.0 | 10.0 >> 15.0 | TiO2-c ¦ TiO2-mp | nan ¦ 220.0 | Spiro-MeOTAD | Li-TFSI; TBP | DMF >> IPA | 12.5
MA |  |  |  | 1 |  |  |  | Pb |  | 1 |  | I |  |  | 3 |  |  | 70.0 >> 100.0 | 10.0 >> 15.0 | TiO2-c ¦ TiO2-mp | nan ¦ 110.0 | Spiro-MeOTAD | Li-TFSI; TBP | DMF >> IPA | 12.2
MA |  |  |  | 1 |  |  |  | Pb |  | 1 |  | I |  |  | 3 |  |  | 100 | 10 | TiO2-c ¦ TiO2-mp | 40.0 ¦ 174.0 | Spiro-MeOTAD | Li-TFSI; TBP | DMF; DMSO | 14.51
MA |  |  |  | 1 |  |  |  | Pb |  | 1 |  | I |  |  | 3 |  |  | 100 | 10 | TiO2-c ¦ TiO2-mp | 40.0 ¦ 174.0 | Spiro-MeOTAD | Li-TFSI; TBP | DMF; DMSO | 14.13
MA |  |  |  | 1 |  |  |  | Pb |  | 1 |  | I |  |  | 3 |  |  | 100 | 10 | TiO2-c ¦ TiO2-mp | 40.0 ¦ 174.0 | Spiro-MeOTAD | Li-TFSI; TBP | DMF; DMSO | 14.68
MA |  |  |  | 1 |  |  |  | Pb |  | 1 |  | I |  |  | 3 |  |  | 100 | 10 | TiO2-c ¦ TiO2-mp | 40.0 ¦ 174.0 | Spiro-MeOTAD | Li-TFSI; TBP | DMF; DMSO | 15.63
MA |  |  |  | 1 |  |  |  | Pb |  | 1 |  | I |  |  | 3 |  |  | 100 | 10 | TiO2-c ¦ TiO2-mp | 40.0 ¦ 174.0 | Spiro-MeOTAD | Li-TFSI; TBP | DMF; DMSO | 14.25
MA |  |  |  | 1 |  |  |  | Pb |  | 1 |  | I |  |  | 3 |  |  | 100 | 10 | TiO2-c ¦ TiO2-mp | 40.0 ¦ 174.0 | Spiro-MeOTAD | Li-TFSI; TBP | DMF; DMSO | 14.45
MA |  |  |  | 1 |  |  |  | Pb |  | 1 |  | I |  |  | 3 |  |  | 100 | 10 | TiO2-c ¦ TiO2-mp | 40.0 ¦ 174.0 | Spiro-MeOTAD | Li-TFSI; TBP | DMF; DMSO | 15.33
MA |  |  |  | 1 |  |  |  | Pb |  | 1 |  | I |  |  | 3 |  |  | 100 | 10 | TiO2-c ¦ TiO2-mp | 40.0 ¦ 174.0 | Spiro-MeOTAD | Li-TFSI; TBP | DMF; DMSO | 14.63
MA |  |  |  | 1 |  |  |  | Pb |  | 1 |  | I |  |  | 3 |  |  | 100 | 10 | TiO2-c ¦ TiO2-mp | 40.0 ¦ 174.0 | Spiro-MeOTAD | Li-TFSI; TBP | DMF; DMSO | 14.7
MA |  |  |  | 1 |  |  |  | Pb |  | 1 |  | I |  |  | 3 |  |  | 100 | 10 | TiO2-c ¦ TiO2-mp | 40.0 ¦ 174.0 | Spiro-MeOTAD | Li-TFSI; TBP | DMF; DMSO | 15.45
MA |  |  |  | 1 |  |  |  | Pb |  | 1 |  | I |  |  | 3 |  |  | 100 | 10 | TiO2-c ¦ TiO2-mp | 40.0 ¦ 174.0 | Spiro-MeOTAD | Li-TFSI; TBP | DMF; DMSO | 15.29
MA |  |  |  | 1 |  |  |  | Pb |  | 1 |  | I |  |  | 3 |  |  | 100 | 10 | TiO2-c ¦ TiO2-mp | 40.0 ¦ 174.0 | Spiro-MeOTAD | Li-TFSI; TBP | DMF; DMSO | 14.72
MA |  |  |  | 1 |  |  |  | Pb |  | 1 |  | I |  |  | 3 |  |  | 100 | 10 | TiO2-c ¦ TiO2-mp | 40.0 ¦ 174.0 | Spiro-MeOTAD | Li-TFSI; TBP | DMF; DMSO | 14.18
MA |  |  |  | 1 |  |  |  | Pb |  | 1 |  | I |  |  | 3 |  |  | 100 | 10 | TiO2-c ¦ TiO2-mp | 40.0 ¦ 174.0 | Spiro-MeOTAD | Li-TFSI; TBP | DMF; DMSO | 14.08
MA |  |  |  | 1 |  |  |  | Pb |  | 1 |  | I |  |  | 3 |  |  | 100 | 10 | TiO2-c ¦ TiO2-mp | 40.0 ¦ 174.0 | Spiro-MeOTAD | Li-TFSI; TBP | DMF; DMSO | 14.66
MA |  |  |  | 1 |  |  |  | Pb |  | 1 |  | I |  |  | 3 |  |  | 100 | 10 | TiO2-c ¦ TiO2-mp | 40.0 ¦ 174.0 | Spiro-MeOTAD | Li-TFSI; TBP | DMF; DMSO | 14.32
MA |  |  |  | 1 |  |  |  | Pb |  | 1 |  | I |  |  | 3 |  |  | 100 | 10 | TiO2-c ¦ TiO2-mp | 40.0 ¦ 174.0 | Spiro-MeOTAD | Li-TFSI; TBP | DMF; DMSO | 14.64
MA |  |  |  | 1 |  |  |  | Pb |  | 1 |  | I |  |  | 3 |  |  | 100 | 10 | TiO2-c ¦ TiO2-mp | 40.0 ¦ 174.0 | Spiro-MeOTAD | Li-TFSI; TBP | DMF; DMSO | 14.23
MA |  |  |  | 1 |  |  |  | Pb |  | 1 |  | I |  |  | 3 |  |  | 100 | 10 | TiO2-c ¦ TiO2-mp | 40.0 ¦ 174.0 | Spiro-MeOTAD | Li-TFSI; TBP | DMF; DMSO | 13.48
MA |  |  |  | 1 |  |  |  | Pb |  | 1 |  | I |  |  | 3 |  |  | 100 | 10 | TiO2-c ¦ TiO2-mp | 40.0 ¦ 174.0 | Spiro-MeOTAD | Li-TFSI; TBP | DMF; DMSO | 14.54
MA |  |  |  | 1 |  |  |  | Pb |  | 1 |  | I |  |  | 3 |  |  | 100 | 10 | TiO2-c ¦ TiO2-mp | 40.0 ¦ 174.0 | Spiro-MeOTAD | Li-TFSI; TBP | DMF; DMSO | 14.12
MA |  |  |  | 1 |  |  |  | Pb |  | 1 |  | I |  |  | 3 |  |  | 100 | 10 | TiO2-c ¦ TiO2-mp | 40.0 ¦ 174.0 | Spiro-MeOTAD | Li-TFSI; TBP | DMF; DMSO | 14.28
MA |  |  |  | 1 |  |  |  | Pb |  | 1 |  | I |  |  | 3 |  |  | 100 | 10 | TiO2-c ¦ TiO2-mp | 40.0 ¦ 174.0 | Spiro-MeOTAD | Li-TFSI; TBP | DMF; DMSO | 13.93
MA |  |  |  | 1 |  |  |  | Pb |  | 1 |  | I |  |  | 3 |  |  | 100 | 10 | TiO2-c ¦ TiO2-mp | 40.0 ¦ 174.0 | Spiro-MeOTAD | Li-TFSI; TBP | DMF; DMSO | 14.69
MA |  |  |  | 1 |  |  |  | Pb |  | 1 |  | I |  |  | 3 |  |  | 100 | 10 | TiO2-c ¦ TiO2-mp | 40.0 ¦ 174.0 | Spiro-MeOTAD | Li-TFSI; TBP | DMF; DMSO | 14.25
MA |  |  |  | 1 |  |  |  | Pb |  | 1 |  | I |  |  | 3 |  |  | 100 | 10 | TiO2-c ¦ TiO2-mp | 40.0 ¦ 174.0 | Spiro-MeOTAD | Li-TFSI; TBP | DMF; DMSO | 14.6
MA |  |  |  | 1 |  |  |  | Pb |  | 1 |  | I |  |  | 3 |  |  | 100 | 10 | TiO2-c ¦ TiO2-mp | 40.0 ¦ 174.0 | Spiro-MeOTAD | Li-TFSI; TBP | DMF; DMSO | 14.3
MA |  |  |  | 1 |  |  |  | Pb |  | 1 |  | I |  |  | 3 |  |  | 100 | 10 | TiO2-c ¦ TiO2-mp | 40.0 ¦ 174.0 | Spiro-MeOTAD | Li-TFSI; TBP | DMF; DMSO | 14.64
MA |  |  |  | 1 |  |  |  | Pb |  | 1 |  | I |  |  | 3 |  |  | 100 | 10 | TiO2-c ¦ TiO2-mp | 40.0 ¦ 174.0 | Spiro-MeOTAD | Li-TFSI; TBP | DMF; DMSO | 13.48
MA |  |  |  | 1 |  |  |  | Pb |  | 1 |  | I |  |  | 3 |  |  | 100 | 10 | TiO2-c ¦ TiO2-mp | 40.0 ¦ 174.0 | Spiro-MeOTAD | Li-TFSI; TBP | DMF; DMSO | 14.84
MA |  |  |  | 1 |  |  |  | Pb |  | 1 |  | I |  |  | 3 |  |  | 100 | 10 | TiO2-c ¦ TiO2-mp | 40.0 ¦ 174.0 | Spiro-MeOTAD | Li-TFSI; TBP | DMF; DMSO | 15.74
MA |  |  |  | 1 |  |  |  | Pb |  | 1 |  | I |  |  | 3 |  |  | 100 | 10 | TiO2-c ¦ TiO2-mp | 40.0 ¦ 174.0 | Spiro-MeOTAD | Li-TFSI; TBP | DMF; DMSO | 15.08
MA |  |  |  | 1 |  |  |  | Pb |  | 1 |  | I |  |  | 3 |  |  | 100 | 10 | TiO2-c ¦ TiO2-mp | 40.0 ¦ 174.0 | Spiro-MeOTAD | Li-TFSI; TBP | DMF; DMSO | 16.22
MA |  |  |  | 1 |  |  |  | Pb |  | 1 |  | I |  |  | 3 |  |  | 100 | 10 | TiO2-c ¦ TiO2-mp | 40.0 ¦ 174.0 | Spiro-MeOTAD | Li-TFSI; TBP | DMF; DMSO | 15.43
MA |  |  |  | 1 |  |  |  | Pb |  | 1 |  | I |  |  | 3 |  |  | 100 | 10 | TiO2-c ¦ TiO2-mp | 40.0 ¦ 174.0 | Spiro-MeOTAD | Li-TFSI; TBP | DMF; DMSO | 16.38
MA |  |  |  | 1 |  |  |  | Pb |  | 1 |  | I |  |  | 3 |  |  | 100 | 10 | TiO2-c ¦ TiO2-mp | 40.0 ¦ 174.0 | Spiro-MeOTAD | Li-TFSI; TBP | DMF; DMSO | 15.01
MA |  |  |  | 1 |  |  |  | Pb |  | 1 |  | I |  |  | 3 |  |  | 100 | 10 | TiO2-c ¦ TiO2-mp | 40.0 ¦ 174.0 | Spiro-MeOTAD | Li-TFSI; TBP | DMF; DMSO | 16.28
MA |  |  |  | 1 |  |  |  | Pb |  | 1 |  | I |  |  | 3 |  |  | 100 | 10 | TiO2-c ¦ TiO2-mp | 40.0 ¦ 174.0 | Spiro-MeOTAD | Li-TFSI; TBP | DMF; DMSO | 15.57
MA |  |  |  | 1 |  |  |  | Pb |  | 1 |  | I |  |  | 3 |  |  | 100 | 10 | TiO2-c ¦ TiO2-mp | 40.0 ¦ 174.0 | Spiro-MeOTAD | Li-TFSI; TBP | DMF; DMSO | 15.7
MA |  |  |  | 1 |  |  |  | Pb |  | 1 |  | I |  |  | 3 |  |  | 100 | 10 | TiO2-c ¦ TiO2-mp | 40.0 ¦ 174.0 | Spiro-MeOTAD | Li-TFSI; TBP | DMF; DMSO | 14.6
MA |  |  |  | 1 |  |  |  | Pb |  | 1 |  | I |  |  | 3 |  |  | 100 | 10 | TiO2-c ¦ TiO2-mp | 40.0 ¦ 174.0 | Spiro-MeOTAD | Li-TFSI; TBP | DMF; DMSO | 16.53
MA |  |  |  | 1 |  |  |  | Pb |  | 1 |  | I |  |  | 3 |  |  | 100 | 10 | TiO2-c ¦ TiO2-mp | 40.0 ¦ 174.0 | Spiro-MeOTAD | Li-TFSI; TBP | DMF; DMSO | 15.45
MA |  |  |  | 1 |  |  |  | Pb |  | 1 |  | I |  |  | 3 |  |  | 100 | 10 | TiO2-c ¦ TiO2-mp | 40.0 ¦ 174.0 | Spiro-MeOTAD | Li-TFSI; TBP | DMF; DMSO | 15.66
MA |  |  |  | 1 |  |  |  | Pb |  | 1 |  | I |  |  | 3 |  |  | 100 | 10 | TiO2-c ¦ TiO2-mp | 40.0 ¦ 174.0 | Spiro-MeOTAD | Li-TFSI; TBP | DMF; DMSO | 15.28
MA |  |  |  | 1 |  |  |  | Pb |  | 1 |  | I |  |  | 3 |  |  | 100 | 10 | TiO2-c ¦ TiO2-mp | 40.0 ¦ 174.0 | Spiro-MeOTAD | Li-TFSI; TBP | DMF; DMSO | 15.62
MA |  |  |  | 1 |  |  |  | Pb |  | 1 |  | I |  |  | 3 |  |  | 100 | 10 | TiO2-c ¦ TiO2-mp | 40.0 ¦ 174.0 | Spiro-MeOTAD | Li-TFSI; TBP | DMF; DMSO | 16.52
MA |  |  |  | 1 |  |  |  | Pb |  | 1 |  | I |  |  | 3 |  |  | 100 | 10 | TiO2-c ¦ TiO2-mp | 40.0 ¦ 174.0 | Spiro-MeOTAD | Li-TFSI; TBP | DMF; DMSO | 16.14
MA |  |  |  | 1 |  |  |  | Pb |  | 1 |  | I |  |  | 3 |  |  | 100 | 10 | TiO2-c ¦ TiO2-mp | 40.0 ¦ 174.0 | Spiro-MeOTAD | Li-TFSI; TBP | DMF; DMSO | 14.05
MA |  |  |  | 1 |  |  |  | Pb |  | 1 |  | I |  |  | 3 |  |  | 100 | 10 | TiO2-c ¦ TiO2-mp | 40.0 ¦ 174.0 | Spiro-MeOTAD | Li-TFSI; TBP | DMF; DMSO | 15.1
MA |  |  |  | 1 |  |  |  | Pb |  | 1 |  | I |  |  | 3 |  |  | 100 | 10 | TiO2-c ¦ TiO2-mp | 40.0 ¦ 174.0 | Spiro-MeOTAD | Li-TFSI; TBP | DMF; DMSO | 16.07
MA |  |  |  | 1 |  |  |  | Pb |  | 1 |  | I |  |  | 3 |  |  | 100 | 10 | TiO2-c ¦ TiO2-mp | 40.0 ¦ 174.0 | Spiro-MeOTAD | Li-TFSI; TBP | DMF; DMSO | 15.55
MA |  |  |  | 1 |  |  |  | Pb |  | 1 |  | I |  |  | 3 |  |  | 100 | 10 | TiO2-c ¦ TiO2-mp | 40.0 ¦ 174.0 | Spiro-MeOTAD | Li-TFSI; TBP | DMF; DMSO | 14.31
MA |  |  |  | 1 |  |  |  | Pb |  | 1 |  | I |  |  | 3 |  |  | 100 | 10 | TiO2-c ¦ TiO2-mp | 40.0 ¦ 174.0 | Spiro-MeOTAD | Li-TFSI; TBP | DMF; DMSO | 15.47
MA |  |  |  | 1 |  |  |  | Pb |  | 1 |  | I |  |  | 3 |  |  | 100 | 10 | TiO2-c ¦ TiO2-mp | 40.0 ¦ 174.0 | Spiro-MeOTAD | Li-TFSI; TBP | DMF; DMSO | 15.83
MA |  |  |  | 1 |  |  |  | Pb |  | 1 |  | I |  |  | 3 |  |  | 100 | 10 | TiO2-c ¦ TiO2-mp | 40.0 ¦ 174.0 | Spiro-MeOTAD | Li-TFSI; TBP | DMF; DMSO | 15.3
MA |  |  |  | 1 |  |  |  | Pb |  | 1 |  | I |  |  | 3 |  |  | 100 | 10 | TiO2-c ¦ TiO2-mp | 40.0 ¦ 174.0 | Spiro-MeOTAD | Li-TFSI; TBP | DMF; DMSO | 15.1
MA |  |  |  | 1 |  |  |  | Pb |  | 1 |  | I |  |  | 3 |  |  | 100 | 10 | TiO2-c ¦ TiO2-mp | 40.0 ¦ 174.0 | Spiro-MeOTAD | Li-TFSI; TBP | DMF; DMSO | 15.85
MA |  |  |  | 1 |  |  |  | Pb |  | 1 |  | I |  |  | 3 |  |  | 100 | 10 | TiO2-c ¦ TiO2-mp | 40.0 ¦ 174.0 | Spiro-MeOTAD | Li-TFSI; TBP | DMF; DMSO | 15.91
MA |  |  |  | 1 |  |  |  | Pb |  | 1 |  | I |  |  | 3 |  |  | 100 | 10 | TiO2-c ¦ TiO2-mp | 40.0 ¦ 174.0 | Spiro-MeOTAD | Li-TFSI; TBP | DMF; DMSO | 15.29
MA |  |  |  | 1 |  |  |  | Pb |  | 1 |  | I |  |  | 3 |  |  | 100 | 10 | TiO2-c ¦ TiO2-mp | 40.0 ¦ 174.0 | Spiro-MeOTAD | Li-TFSI; TBP | DMF; DMSO | 15.07
MA |  |  |  | 1 |  |  |  | Pb |  | 1 |  | I |  |  | 3 |  |  | 50.0; 100.0 | 2.0; 10.0 | TiO2-c ¦ TiO2-mp | 50.0 ¦ 200.0 | Spiro-MeOTAD | FK209; Li-TFSI; TBP | DMF; DMSO | 7.7
MA |  |  |  | 1 |  |  |  | Pb |  | 1 |  | I |  |  | 3 |  |  | 50.0; 100.0 | 2.0; 10.0 | TiO2-c ¦ TiO2-mp | 50.0 ¦ 200.0 | Spiro-MeOTAD | FK209; Li-TFSI; TBP | DMF; DMSO | 7.9
MA |  |  |  | 1 |  |  |  | Pb |  | 1 |  | I |  |  | 3 |  |  | 50.0; 100.0 | 2.0; 10.0 | TiO2-c ¦ TiO2-mp | 50.0 ¦ 200.0 | Spiro-MeOTAD | FK209; Li-TFSI; TBP | DMF; DMSO | 9.3
MA |  |  |  | 1 |  |  |  | Pb |  | 1 |  | I |  |  | 3 |  |  | 50.0; 100.0 | 2.0; 10.0 | TiO2-c ¦ TiO2-mp | 50.0 ¦ 200.0 | Spiro-MeOTAD | FK209; Li-TFSI; TBP | DMF; DMSO | 8.1
MA |  |  |  | 1 |  |  |  | Pb |  | 1 |  | I |  |  | 3 |  |  | 25; 75 >> 135 | 15.0; 15.0 >> 15.0 | SnO2-c | 30 | Spiro-MeOTAD | Li-TFSI; TBP | DMF >> IPA | 17.5
MA |  |  |  | 1 |  |  |  | Pb |  | 1 |  | I |  |  | 3 |  |  | 25; 75 >> 135 | 15.0; 15.0 >> 15.0 | SnO2-c | 30 | Spiro-MeOTAD | Li-TFSI; TBP | DMF >> IPA | 19.1
MA |  |  |  | 1 |  |  |  | Pb |  | 1 |  | I |  |  | 3 |  |  | 25; 75 >> 135 | 15.0; 15.0 >> 15.0 | SnO2-c | 30 | Spiro-MeOTAD | Li-TFSI; TBP | DMF >> IPA | 20.23
MA |  |  |  | 1 |  |  |  | Pb |  | 1 |  | I |  |  | 3 |  |  | 25; 75 >> 135 | 15.0; 15.0 >> 15.0 | SnO2-c | 30 | Spiro-MeOTAD | Li-TFSI; TBP | DMF >> IPA | 16.67
MA |  |  |  | 1 |  |  |  | Pb |  | 1 |  | I |  |  | 3 |  |  | 25; 75 >> 135 | 15.0; 15.0 >> 15.0 | SnO2-c | 30 | Spiro-MeOTAD | Li-TFSI; TBP | DMF >> IPA | 16.91
MA |  |  |  | 1 |  |  |  | Pb |  | 1 |  | I |  |  | 3 |  |  | 25; 75 >> 135 | 15.0; 15.0 >> 15.0 | SnO2-c | 30 | Spiro-MeOTAD | Li-TFSI; TBP | DMF >> IPA | 17.94
MA |  |  |  | 1 |  |  |  | Pb |  | 1 |  | I |  |  | 3 |  |  | 25; 75 >> 135 | 15.0; 15.0 >> 15.0 | SnO2-c | 30 | Spiro-MeOTAD | Li-TFSI; TBP | DMF >> IPA | 18.82
MA |  |  |  | 1 |  |  |  | Pb |  | 1 |  | I |  |  | 3 |  |  | 25; 75 >> 135 | 15.0; 15.0 >> 15.0 | SnO2-c | 30 | Spiro-MeOTAD | Li-TFSI; TBP | DMF >> IPA | 15.8
MA |  |  |  | 1 |  |  |  | Pb |  | 1 |  | I |  |  | 3 |  |  | 25; 75 >> 135 | 15.0; 15.0 >> 15.0 | SnO2-c | 30 | Spiro-MeOTAD | Li-TFSI; TBP | DMF >> IPA | 19.78
MA |  |  |  | 1 |  |  |  | Pb |  | 1 |  | I |  |  | 3 |  |  | 25; 75 >> 135 | 15.0; 15.0 >> 15.0 | SnO2-c | 30 | Spiro-MeOTAD | Li-TFSI; TBP | DMF >> IPA | 18.7
MA |  |  |  | 1 |  |  |  | Pb |  | 1 |  | I |  |  | 3 |  |  | 25; 75 >> 135 | 15.0; 15.0 >> 15.0 | SnO2-c | 30 | Spiro-MeOTAD | Li-TFSI; TBP | DMF >> IPA | 19.15
MA |  |  |  | 1 |  |  |  | Pb |  | 1 |  | I |  |  | 3 |  |  | 25; 75 >> 135 | 15.0; 15.0 >> 15.0 | SnO2-c | 30 | Spiro-MeOTAD | Li-TFSI; TBP | DMF >> IPA | 15.9
MA |  |  |  | 1 |  |  |  | Pb |  | 1 |  | I |  |  | 3 |  |  | 25; 75 >> 135 | 15.0; 15.0 >> 15.0 | SnO2-c | 30 | Spiro-MeOTAD | Li-TFSI; TBP | DMF >> IPA | 18.61
MA |  |  |  | 1 |  |  |  | Pb |  | 1 |  | I |  |  | 3 |  |  | 25; 75 >> 135 | 15.0; 15.0 >> 15.0 | SnO2-c | 30 | Spiro-MeOTAD | Li-TFSI; TBP | DMF >> IPA | 17.6
MA |  |  |  | 1 |  |  |  | Pb |  | 1 |  | I |  |  | 3 |  |  | 100 | 5 | TiO2-c ¦ TiO2-mp | 20.0 ¦ 300.0 | Spiro-MeOTAD | Li-TFSI; TBP | DMF | 14
MA |  |  |  | 1 |  |  |  | Pb |  | 1 |  | I |  |  | 3 |  |  | 100 | 15 | TiO2-c ¦ TiO2-mp | 20.0 ¦ 300.0 | Spiro-MeOTAD | Li-TFSI; TBP | DMF | 14
MA |  |  |  | 1 |  |  |  | Pb |  | 1 |  | I |  |  | 3 |  |  | 100 | 30 | TiO2-c ¦ TiO2-mp | 20.0 ¦ 300.0 | Spiro-MeOTAD | Li-TFSI; TBP | DMF | 17
MA |  |  |  | 1 |  |  |  | Pb |  | 1 |  | I |  |  | 3 |  |  | 100 | 30 | TiO2-c ¦ TiO2-mp | 20.0 ¦ 300.0 | Spiro-MeOTAD | Li-TFSI; TBP | DMF | 17
MA |  |  |  | 1 |  |  |  | Pb |  | 1 |  | I |  |  | 3 |  |  | 100 | 5 | TiO2-c ¦ TiO2-mp | 20.0 ¦ 300.0 | Spiro-MeOTAD | Li-TFSI; TBP | DMF | 16.8
MA |  |  |  | 1 |  |  |  | Pb |  | 1 |  | I |  |  | 3 |  |  | 100 | 15 | TiO2-c ¦ TiO2-mp | 20.0 ¦ 300.0 | Spiro-MeOTAD | Li-TFSI; TBP | DMF | 16.2
MA |  |  |  | 1 |  |  |  | Pb |  | 1 |  | I |  |  | 3 |  |  | 100 | 30 | TiO2-c ¦ TiO2-mp | 20.0 ¦ 300.0 | Spiro-MeOTAD | Li-TFSI; TBP | DMF | 14
MA |  |  |  | 1 |  |  |  | Pb |  | 1 |  | I |  |  | 3 |  |  | 95 | 120 | TiO2-c | 70 | SP-01 | Li-TFSI; TBP | DMF | 12.37
MA |  |  |  | 1 |  |  |  | Pb |  | 1 |  | I |  |  | 3 |  |  | 95 | 120 | TiO2-c | 70 | SP-02 | Li-TFSI; TBP | DMF | 6.45
MA |  |  |  | 1 |  |  |  | Pb |  | 1 |  | I |  |  | 3 |  |  | 95 | 120 | TiO2-c | 70 | SP-01 | FK102; Li-TFSI; TBP | DMF | 13.91
MA |  |  |  | 1 |  |  |  | Pb |  | 1 |  | I |  |  | 3 |  |  | 95 | 120 | TiO2-c | 70 | H101 | Li-TFSI; TBP | DMF | 11.59
MA |  |  |  | 1 |  |  |  | Pb |  | 1 |  | I |  |  | 3 |  |  | 95 | 120 | TiO2-c | 70 | Spiro-MeOTAD | Li-TFSI; TBP | DMF | 12.95
MA |  |  |  | 1 |  |  |  | Pb |  | 1 |  | I |  |  | 3 |  |  | 95 | 120 | TiO2-c | 70 | Spiro-MeOTAD | FK102; Li-TFSI; TBP | DMF | 14.67
MA |  |  |  | 1 |  |  |  | Pb |  | 1 |  | I |  |  | 3 |  |  | 100 | 2 | TiO2-c | 90 | Spiro-MeOTAD | Li-TFSI; TBP | DMF | 11.8
MA |  |  |  | 1 |  |  |  | Pb |  | 1 |  | I |  |  | 3 |  |  | 100 | 100 | TiO2-c | 90 | Spiro-MeOTAD | Li-TFSI; TBP | DMF | 11.4
MA |  |  |  | 1 |  |  |  | Pb |  | 1 |  | I |  |  | 3 |  |  | 100 | 2 | TiO2-c | 90 | Spiro-MeOTAD | Li-TFSI; TBP | DMF | 9.8
MA |  |  |  | 1 |  |  |  | Pb |  | 1 |  | I |  |  | 3 |  |  | 100 | 100 | TiO2-c | 90 | Spiro-MeOTAD | Li-TFSI; TBP | DMF | 10.2
MA |  |  |  | 1 |  |  |  | Pb |  | 1 |  | I |  |  | 3 |  |  | 100 | 10 | TiO2-c | 30 | Spiro-MeOTAD | Li-TFSI; TBP | DMSO; GBL | 15
MA |  |  |  | 1 |  |  |  | Pb |  | 1 |  | I |  |  | 3 |  |  | 100 | 10 | TiO2-c | 30 | 2,4-spiro | Li-TFSI; TBP | DMSO; GBL | 17.2
MA |  |  |  | 1 |  |  |  | Pb |  | 1 |  | I |  |  | 3 |  |  | 100 | 10 | TiO2-c | 30 | 3,4-spiro | Li-TFSI; TBP | DMSO; GBL | 9.1
MA |  |  |  | 1 |  |  |  | Pb |  | 1 |  | I |  |  | 3 |  |  | 100 | 10 | SnO2-c | 20 | Spiro-MeOTAD | Li-TFSI; TBP | DMSO; GBL | 7.3
MA |  |  |  | 1 |  |  |  | Pb |  | 1 |  | I |  |  | 3 |  |  | 100 | 10 | SnO2-c | 20 | Spiro-MeOTAD | Li-TFSI; TBP | DMSO; GBL | 8.42
MA |  |  |  | 1 |  |  |  | Pb |  | 1 |  | I |  |  | 3 |  |  | 100 | 10 | SnO2-c | 20 | Spiro-MeOTAD | Li-TFSI; TBP | DMSO; GBL | 9.04
MA |  |  |  | 1 |  |  |  | Pb |  | 1 |  | I |  |  | 3 |  |  | 100 | 10 | SnO2-c | 20 | Spiro-MeOTAD | Li-TFSI; TBP | DMSO; GBL | 8.28
MA |  |  |  | 1 |  |  |  | Pb |  | 1 |  | I |  |  | 3 |  |  | 100 | 10 | SnO2-c | 20 | Spiro-MeOTAD | Li-TFSI; TBP | DMSO; GBL | 6.64
MA |  |  |  | 1 |  |  |  | Pb |  | 1 |  | I |  |  | 3 |  |  | 100 | 10 | SnO2-c | 20 | Spiro-MeOTAD | Li-TFSI; TBP | DMSO; GBL | 5.35
MA |  |  |  | 1 |  |  |  | Pb |  | 1 |  | I |  |  | 3 |  |  | 100 | 10 | SnO2-c | 20 | Spiro-MeOTAD | Li-TFSI; TBP | DMSO; GBL | 4.01
MA |  |  |  | 1 |  |  |  | Pb |  | 1 |  | I |  |  | 3 |  |  | 100 | 10 | SnO2-c | 20 | Spiro-MeOTAD | Li-TFSI; TBP | DMSO; GBL | 5.89
MA |  |  |  | 1 |  |  |  | Pb |  | 1 |  | I |  |  | 3 |  |  | 100 | 10 | SnO2-c | 20 | Spiro-MeOTAD | Li-TFSI; TBP | DMSO; GBL | 2.38
MA |  |  |  | 1 |  |  |  | Pb |  | 1 |  | I |  |  | 3 |  |  | 100 | 10 | SnO2-c | 20 | Spiro-MeOTAD | Li-TFSI; TBP | DMSO; GBL | 9.09
MA |  |  |  | 1 |  |  |  | Pb |  | 1 |  | I |  |  | 3 |  |  | 100 | 10 | SnO2-c | 20 | Spiro-MeOTAD | Li-TFSI; TBP | DMSO; GBL | 8.83
MA |  |  |  | 1 |  |  |  | Pb |  | 1 |  | I |  |  | 3 |  |  | 100 | 10 | SnO2-c | 20 | Spiro-MeOTAD | Li-TFSI; TBP | DMSO; GBL | 12.93
MA |  |  |  | 1 |  |  |  | Pb |  | 1 |  | I |  |  | 3 |  |  | 100 | 10 | SnO2-c | 20 | Spiro-MeOTAD | Li-TFSI; TBP | DMSO; GBL | 12.69
MA |  |  |  | 1 |  |  |  | Pb |  | 1 |  | I |  |  | 3 |  |  | 100 | 10 | SnO2-c | 20 | Spiro-MeOTAD | Li-TFSI; TBP | DMSO; GBL | 8.89
MA |  |  |  | 1 |  |  |  | Pb |  | 1 |  | I |  |  | 3 |  |  | 100 | 10 | SnO2-c | 12 | Spiro-MeOTAD | Li-TFSI; TBP | DMSO; GBL | 8.87
MA |  |  |  | 1 |  |  |  | Pb |  | 1 |  | I |  |  | 3 |  |  | 70.0 >> 70.0 | 30.0 >> 30.0 | TiO2-c ¦ TiO2-nanofibers | 100 | Spiro-MeOTAD | FK102; Li-TFSI; TBP | DMF >> IPA | 9.82
MA |  |  |  | 1 |  |  |  | Pb |  | 1 |  | I |  |  | 3 |  |  | 70.0 >> 70.0 | 30.0 >> 30.0 | TiO2-c ¦ TiO2-nanofibers | 100.0 ¦ 413.0 | Spiro-MeOTAD | FK102; Li-TFSI; TBP | DMF >> IPA | 3.32
MA |  |  |  | 1 |  |  |  | Pb |  | 1 |  | I |  |  | 3 |  |  | 70.0 >> 70.0 | 30.0 >> 30.0 | TiO2-c ¦ TiO2-nanofibers | 100.0 ¦ 844.0 | Spiro-MeOTAD | FK102; Li-TFSI; TBP | DMF >> IPA | 2.49
MA |  |  |  | 1 |  |  |  | Pb |  | 1 |  | I |  |  | 3 |  |  | 100 | 10 | Nb2O5 | 13 | Spiro-MeOTAD | Li-TFSI; TBP | DMF | 13.3
MA |  |  |  | 1 |  |  |  | Pb |  | 1 |  | I |  |  | 3 |  |  | 100 | 10 | Nb2O5 | 13 | Spiro-MeOTAD | Li-TFSI; TBP | DMF | 14.78
MA |  |  |  | 1 |  |  |  | Pb |  | 1 |  | I |  |  | 3 |  |  | 100 | 10 | Nb2O5 | 23 | Spiro-MeOTAD | Li-TFSI; TBP | DMF | 11.42
MA |  |  |  | 1 |  |  |  | Pb |  | 1 |  | I |  |  | 3 |  |  | 100 | 10 | Nb2O5 | 23 | Spiro-MeOTAD | Li-TFSI; TBP | DMF | 12.89
MA |  |  |  | 1 |  |  |  | Pb |  | 1 |  | I |  |  | 3 |  |  | 100 | 10 | Nb2O5 | 34 | Spiro-MeOTAD | Li-TFSI; TBP | DMF | 11.4
MA |  |  |  | 1 |  |  |  | Pb |  | 1 |  | I |  |  | 3 |  |  | 100 | 10 | Nb2O5 | 34 | Spiro-MeOTAD | Li-TFSI; TBP | DMF | 12.57
MA |  |  |  | 1 |  |  |  | Pb |  | 1 |  | I |  |  | 3 |  |  | 100 | 15 | TiO2-c ¦ TiO2-mp | 50.0 ¦ 150.0 | Spiro-MeOTAD | FK102; Li-TFSI; TBP | DMF; DMSO | 17.3
MA |  |  |  | 1 |  |  |  | Pb |  | 1 |  | I |  |  | 3 |  |  | 100.0 >> 100.0 | 15.0 >> 4.0 | TiO2-c ¦ TiO2-mp | 50.0 ¦ 150.0 | Spiro-MeOTAD | FK102; Li-TFSI; TBP | DMF; DMSO >> IPA | 14.4
MA |  |  |  | 1 |  |  |  | Pb |  | 1 |  | I |  |  | 3 |  |  | 100; 300 >> 100 | 15.0; 0.05 >> 4.0 | TiO2-c ¦ TiO2-mp | 50.0 ¦ 150.0 | Spiro-MeOTAD | FK102; Li-TFSI; TBP | DMF; DMSO >> IPA | 16.8
MA |  |  |  | 1 |  |  |  | Pb |  | 1 |  | I |  |  | 3 |  |  | 100; 300 >> 100 | 15.0; 0.08 >> 4.0 | TiO2-c ¦ TiO2-mp | 50.0 ¦ 150.0 | Spiro-MeOTAD | FK102; Li-TFSI; TBP | DMF; DMSO >> IPA | 18
MA |  |  |  | 1 |  |  |  | Pb |  | 1 |  | I |  |  | 3 |  |  | 100; 300 >> 100 | 15.0; 0.17 >> 4.0 | TiO2-c ¦ TiO2-mp | 50.0 ¦ 150.0 | Spiro-MeOTAD | FK102; Li-TFSI; TBP | DMF; DMSO >> IPA | 14.5
MA |  |  |  | 1 |  |  |  | Pb |  | 1 |  | I |  |  | 3 |  |  | 100 | 15 | TiO2-c ¦ TiO2-mp | 50.0 ¦ 150.0 | Spiro-MeOTAD | FK102; Li-TFSI; TBP | DMF; DMSO | 16.2
MA |  |  |  | 1 |  |  |  | Pb |  | 1 |  | I |  |  | 3 |  |  | 100 >> 100 | 15.0 >> 4.0 | TiO2-c ¦ TiO2-mp | 50.0 ¦ 150.0 | Spiro-MeOTAD | FK102; Li-TFSI; TBP | DMF; DMSO >> IPA | 13.8
MA |  |  |  | 1 |  |  |  | Pb |  | 1 |  | I |  |  | 3 |  |  | 100; 300 >> 100 | 15.0; 0.05 >> 4.0 | TiO2-c ¦ TiO2-mp | 50.0 ¦ 150.0 | Spiro-MeOTAD | FK102; Li-TFSI; TBP | DMF; DMSO >> IPA | 14.6
MA |  |  |  | 1 |  |  |  | Pb |  | 1 |  | I |  |  | 3 |  |  | 100; 300 >> 100 | 15.0; 0.08 >> 4.0 | TiO2-c ¦ TiO2-mp | 50.0 ¦ 150.0 | Spiro-MeOTAD | FK102; Li-TFSI; TBP | DMF; DMSO >> IPA | 15.8
MA |  |  |  | 1 |  |  |  | Pb |  | 1 |  | I |  |  | 3 |  |  | 100; 300 >> 100 | 15.0; 0.17 >> 4.0 | TiO2-c ¦ TiO2-mp | 50.0 ¦ 150.0 | Spiro-MeOTAD | FK102; Li-TFSI; TBP | DMF; DMSO >> IPA | 13
MA |  |  |  | 1 |  |  |  | Pb |  | 1 |  | I |  |  | 3 |  |  | 100 | 30 | TiO2-c ¦ TiO2-mp | 30.0 ¦ 150.0 | Spiro-MeOTAD | Li-TFSI; TBP | DMF | 13.26
MA |  |  |  | 1 |  |  |  | Pb |  | 1 |  | I |  |  | 3 |  |  | 100 | 30 | TiO2-c ¦ TiO2-mp | 30.0 ¦ 150.0 | Spiro-MeOTAD | Li-TFSI; TBP | DMF | 18.34
MA |  |  |  | 1 |  |  |  | Pb |  | 1 |  | I |  |  | 3 |  |  | 100 | 30 | TiO2-c ¦ TiO2-mp | 30.0 ¦ 150.0 | Spiro-MeOTAD | Li-TFSI; TBP | DMF | 10.7
MA |  |  |  | 1 |  |  |  | Pb |  | 1 |  | I |  |  | 3 |  |  | 100 | 30 | TiO2-c ¦ TiO2-mp | 30.0 ¦ 150.0 | Spiro-MeOTAD | Li-TFSI; TBP | DMF | 17.5
MA |  |  |  | 1 |  |  |  | Pb |  | 1 |  | I |  |  | 3 |  |  | 100 | 10 | ZnO-c ¦ TiO2-mp | 30 | Spiro-MeOTAD | Li-TFSI; TBP | DMF; DMSO | 16.01
MA |  |  |  | 1 |  |  |  | Pb |  | 1 |  | I |  |  | 3 |  |  | 100 | 10 | ZnO-c ¦ TiO2-mp | 30.0 ¦ nan | Spiro-MeOTAD | Li-TFSI; TBP | DMF; DMSO | 17
MA |  |  |  | 1 |  |  |  | Pb |  | 1 |  | I |  |  | 3 |  |  | 100 | 10 | ZnO-c ¦ TiO2-mp | 30.0 ¦ nan | Spiro-MeOTAD | Li-TFSI; TBP | DMF; DMSO | 18.6
MA |  |  |  | 1 |  |  |  | Pb |  | 1 |  | I |  |  | 3 |  |  | 100 | 10 | ZnO-c ¦ TiO2-mp | 30.0 ¦ nan | Spiro-MeOTAD | Li-TFSI; TBP | DMF; DMSO | 18.03
MA |  |  |  | 1 |  |  |  | Pb |  | 1 |  | I |  |  | 3 |  |  | 100 | 10 | ZnO-c ¦ TiO2-mp | 30 | Spiro-MeOTAD | Li-TFSI; TBP | DMF; DMSO | 15.5
MA |  |  |  | 1 |  |  |  | Pb |  | 1 |  | I |  |  | 3 |  |  | 100 | 10 | ZnO-c ¦ TiO2-mp | 30.0 ¦ nan | Spiro-MeOTAD | Li-TFSI; TBP | DMF; DMSO | 16.4
MA |  |  |  | 1 |  |  |  | Pb |  | 1 |  | I |  |  | 3 |  |  | 100 | 10 | ZnO-c ¦ TiO2-mp | 30.0 ¦ nan | Spiro-MeOTAD | Li-TFSI; TBP | DMF; DMSO | 19
MA |  |  |  | 1 |  |  |  | Pb |  | 1 |  | I |  |  | 3 |  |  | 100 | 10 | ZnO-c ¦ TiO2-mp | 30.0 ¦ nan | Spiro-MeOTAD | Li-TFSI; TBP | DMF; DMSO | 17.2
MA |  |  |  | 1 |  |  |  | Pb |  | 1 |  | I |  |  | 3 |  |  | 40; 55; 75; 100 | 5.0; 5.0; 5.0; 30.0 | TiO2-c ¦ TiO2-mp | 20.0 ¦ 100.0 | Spiro-MeOTAD | FK209; Li-TFSI; TBP | DMF; DMSO | 19.2
MA |  |  |  | 1 |  |  |  | Pb |  | 1 |  | I |  |  | 3 |  |  | 40; 55; 75; 100 | 5.0; 5.0; 5.0; 30.0 | TiO2-c ¦ TiO2-mp | 20.0 ¦ 100.0 | Spiro-MeOTAD | FK209; Li-TFSI; TBP | DMF; DMSO | 19.1
MA |  |  |  | 1 |  |  |  | Pb |  | 1 |  | I |  |  | 3 |  |  | 40; 55; 75; 100 | 5.0; 5.0; 5.0; 30.0 | TiO2-c ¦ TiO2-mp | 20.0 ¦ 100.0 | Spiro-MeOTAD | FK209; Li-TFSI; TBP | DMF; DMSO | 19.1
MA |  |  |  | 1 |  |  |  | Pb |  | 1 |  | I |  |  | 3 |  |  | 40; 55; 75; 100 | 5.0; 5.0; 5.0; 30.0 | TiO2-c ¦ TiO2-mp | 20.0 ¦ 100.0 | Spiro-MeOTAD | FK209; Li-TFSI; TBP | DMF; DMSO | 18.4
MA |  |  |  | 1 |  |  |  | Pb |  | 1 |  | I |  |  | 3 |  |  | 100 | 30 | TiO2-c ¦ TiO2-mp | 5.0 ¦ 150.0 | Spiro-MeOTAD | FK209; Li-TFSI; TBP | DMF >> IPA | 7.4
MA |  |  |  | 1 |  |  |  | Pb |  | 1 |  | I |  |  | 3 |  |  | 100 | 30 | TiO2-c ¦ TiO2-mp | 10.0 ¦ 150.0 | Spiro-MeOTAD | FK209; Li-TFSI; TBP | DMF >> IPA | 7.5
MA |  |  |  | 1 |  |  |  | Pb |  | 1 |  | I |  |  | 3 |  |  | 100 | 30 | TiO2-c ¦ TiO2-mp | 16.0 ¦ 150.0 | Spiro-MeOTAD | FK209; Li-TFSI; TBP | DMF >> IPA | 7.8
MA |  |  |  | 1 |  |  |  | Pb |  | 1 |  | I |  |  | 3 |  |  | 100 | 30 | TiO2-c ¦ TiO2-mp | 31.0 ¦ 150.0 | Spiro-MeOTAD | FK209; Li-TFSI; TBP | DMF >> IPA | 8.2
MA |  |  |  | 1 |  |  |  | Pb |  | 1 |  | I |  |  | 3 |  |  | 100 | 30 | TiO2-c ¦ TiO2-mp | 48.0 ¦ 150.0 | Spiro-MeOTAD | FK209; Li-TFSI; TBP | DMF >> IPA | 8
MA |  |  |  | 1 |  |  |  | Pb |  | 1 |  | I |  |  | 3 |  |  | 100 | 60 | TiO2-c ¦ TiO2-mp | nan ¦ 150.0 | Spiro-MeOTAD | FK209; Li-TFSI; TBP | DMSO | 14.86
MA |  |  |  | 1 |  |  |  | Pb |  | 1 |  | Br |  |  | 3 |  |  | 100 | 60 | TiO2-c ¦ TiO2-mp | nan ¦ 150.0 | Spiro-MeOTAD | FK209; Li-TFSI; TBP | DMF; DMSO | 4.7
MA |  |  |  | 1 |  |  |  | Pb |  | 1 |  | I |  |  | 3 |  |  | 70.0 >> 90.0 | 2.0 >> 0.17 | TiO2-c ¦ TiO2-mp | nan ¦ 300.0 | Spiro-MeOTAD | Li-TFSI; TBP | DMF >> IPA | 9.7
MA |  |  |  | 1 |  |  |  | Pb |  | 1 |  | I |  |  | 3 |  |  | 70.0 >> 90.0 | 2.0 >> 0.17 | TiO2-c ¦ TiO2-mp | nan ¦ 300.0 | Spiro-MeOTAD | Li-TFSI; TBP | DMSO >> IPA | 11
MA |  |  |  | 1 |  |  |  | Pb |  | 1 |  | I |  |  | 3 |  |  | 70.0 >> 90.0 | 2.0 >> 0.17 | TiO2-c ¦ TiO2-mp | nan ¦ 300.0 | Spiro-MeOTAD | Li-TFSI; TBP | DMF >> IPA | 13.2
MA |  |  |  | 1 |  |  |  | Pb |  | 1 |  | I |  |  | 3 |  |  | 100.0; 100 | 10.0; 15.0 | SnO2-c ¦ IDTT2FPDI | nan ¦ 8.0 | PTAA | F4-TCNQ | DMF; DMSO | 17.3
MA |  |  |  | 1 |  |  |  | Pb |  | 1 |  | I |  |  | 3 |  |  | 100.0; 100 | 10.0; 15.0 | IDTT2FPDI | 8.0 ¦ nan | PTAA | F4-TCNQ | DMF; DMSO | 16.1
MA |  |  |  | 1 |  |  |  | Pb |  | 1 |  | I |  |  | 3 |  |  | 100 | 45 | TiO2-c | 50 | Spiro-MeOTAD | Li-TFSI | DMF | 8.5
MA |  |  |  | 1 |  |  |  | Pb |  | 1 |  | I |  |  | 3 |  |  | 100 | 45 | TiO2-c | 50 | Spiro-MeOTAD | Li-TFSI | DMF | 10.9
MA |  |  |  | 1 |  |  |  | Pb |  | 1 |  | I |  |  | 3 |  |  | 100 | 10 | TiO2-c | 30 | Spiro-MeOTAD | Li-TFSI; TBP | DMSO; GBL | 20.8
MA |  |  |  | 1 |  |  |  | Pb |  | 1 |  | I |  |  | 3 |  |  | 100 | 10 | TiO2-c | 30 | Spiro-MeOTAD | Li-TFSI; TBP | DMSO; GBL | 18.1
MA |  |  |  | 1 |  |  |  | Pb |  | 1 |  | I |  |  | 3 |  |  | 90.0 >> 120.0 | 3.0 >> 30.0 | TiO2-c | 30 | Spiro-MeOTAD | Li-TFSI; TBP | DMF >> IPA | 0.00875
MA |  |  |  | 1 |  |  |  | Pb |  | 1 |  | I |  |  | 3 |  |  | 90.0 >> 120.0 | 3.0 >> 30.0 | TiO2-c | 30 | Spiro-MeOTAD | Li-TFSI; TBP | DMF >> IPA | 5
MA |  |  |  | 1 |  |  |  | Pb |  | 1 |  | I |  |  | 3 |  |  | 90.0 >> 120.0 | 3.0 >> 30.0 | TiO2-c | 30 | Spiro-MeOTAD | Li-TFSI; TBP | DMF >> IPA | 7
MA |  |  |  | 1 |  |  |  | Pb |  | 1 |  | I |  |  | 3 |  |  | 90.0 >> 120.0 | 3.0 >> 30.0 | TiO2-c | 30 | Spiro-MeOTAD | Li-TFSI; TBP | DMF >> IPA | 7.8
MA |  |  |  | 1 |  |  |  | Pb |  | 1 |  | I |  |  | 3 |  |  | 90.0 >> 120.0 | 3.0 >> 30.0 | TiO2-c | 30 | Spiro-MeOTAD | Li-TFSI; TBP | DMF >> IPA | 9.2
MA |  |  |  | 1 |  |  |  | Pb |  | 1 |  | I |  |  | 3 |  |  | 90.0 >> 120.0 | 3.0 >> 30.0 | TiO2-c | 30 | Spiro-MeOTAD | Li-TFSI; TBP | DMF >> IPA | 0
MA |  |  |  | 1 |  |  |  | Pb |  | 1 |  | I |  |  | 3 |  |  | 90.0 >> 120.0 | 3.0 >> 30.0 | TiO2-c | 30 | Spiro-MeOTAD | Li-TFSI; TBP | DMF >> IPA | 3.2
MA |  |  |  | 1 |  |  |  | Pb |  | 1 |  | I |  |  | 3 |  |  | 90.0 >> 120.0 | 3.0 >> 30.0 | TiO2-c | 30 | Spiro-MeOTAD | Li-TFSI; TBP | DMF >> IPA | 5.7
MA |  |  |  | 1 |  |  |  | Pb |  | 1 |  | I |  |  | 3 |  |  | 90.0 >> 120.0 | 3.0 >> 30.0 | TiO2-c | 30 | Spiro-MeOTAD | Li-TFSI; TBP | DMF >> IPA | 7.5
MA |  |  |  | 1 |  |  |  | Pb |  | 1 |  | I |  |  | 3 |  |  | 90.0 >> 120.0 | 3.0 >> 30.0 | TiO2-c | 30 | Spiro-MeOTAD | Li-TFSI; TBP | DMF >> IPA | 10.5
MA |  |  |  | 1 |  |  |  | Pb |  | 1 |  | I |  |  | 3 |  |  | 90.0 >> 120.0 | 3.0 >> 30.0 | TiO2-c | 30 | Spiro-MeOTAD | Li-TFSI; TBP | DMF >> IPA | 0
MA |  |  |  | 1 |  |  |  | Pb |  | 1 |  | I |  |  | 3 |  |  | 90.0 >> 120.0 | 3.0 >> 30.0 | TiO2-c | 30 | Spiro-MeOTAD | Li-TFSI; TBP | DMF >> IPA | 12.7
MA |  |  |  | 1 |  |  |  | Pb |  | 1 |  | I |  |  | 3 |  |  | 130 | 60 | SrTiO3 ¦ Graphene; Al2O3-mp | nan ¦ 660.0 | Spiro-MeOTAD | Li-TFSI; TBP | DMF | 15.37
MA |  |  |  | 1 |  |  |  | Pb |  | 1 |  | I |  |  | 3 |  |  | 130 | 60 | SrTiO3 ¦ Graphene; Al2O3-mp | nan ¦ 604.0 | Spiro-MeOTAD | Li-TFSI; TBP | DMF | 17.21
MA |  |  |  | 1 |  |  |  | Pb |  | 1 |  | I |  |  | 3 |  |  | 130 | 60 | SrTiO3 ¦ Graphene; Al2O3-mp | nan ¦ 548.0 | Spiro-MeOTAD | Li-TFSI; TBP | DMF | 15.68
MA |  |  |  | 1 |  |  |  | Pb |  | 1 |  | I |  |  | 3 |  |  | 130 | 60 | SrTiO3 ¦ Graphene; Al2O3-mp | nan ¦ 480.0 | Spiro-MeOTAD | Li-TFSI; TBP | DMF | 13.34
MA |  |  |  | 1 |  |  |  | Pb |  | 1 |  | I |  |  | 3 |  |  | 130 | 60 | SrTiO3 ¦ Graphene; Al2O3-mp | nan ¦ 660.0 | Spiro-MeOTAD | Li-TFSI; TBP | DMF | 19.38
MA |  |  |  | 1 |  |  |  | Pb |  | 1 |  | I |  |  | 3 |  |  | 130 | 60 | SrTiO3 ¦ Graphene; Al2O3-mp | nan ¦ 660.0 | Spiro-MeOTAD | Li-TFSI; TBP | DMF | 20.58
MA |  |  |  | 1 |  |  |  | Pb |  | 1 |  | Br |  |  | 3 |  |  | 100 | 2 | TiO2-c | 50 | P3HT | Li-TFSI; TBP | DMF | 7.3
MA |  |  |  | 1 |  |  |  | Pb |  | 1 |  | I |  |  | 3 |  |  | 100 | 30 | PEI ¦ PCBM-60 | nan ¦ 45.0 | PTAA | Li-TFSI; TBP | DMSO; GBL | 14.4
MA |  |  |  | 1 |  |  |  | Pb |  | 1 |  | I |  |  | 3 |  |  | 100 | 30 | PEI ¦ PCBM-60 | nan ¦ 55.0 | PTAA | Li-TFSI; TBP | DMSO; GBL | 13.3
MA |  |  |  | 1 |  |  |  | Pb |  | 1 |  | I |  |  | 3 |  |  | 100 | 30 | PEI ¦ PCBM-60 | nan ¦ 80.0 | PTAA | Li-TFSI; TBP | DMSO; GBL | 11.5
MA |  |  |  | 1 |  |  |  | Pb |  | 1 |  | I |  |  | 3 |  |  | 100 | 30 | PEI ¦ PCBM-60 | nan ¦ 100.0 | PTAA | Li-TFSI; TBP | DMSO; GBL | 9.8
MA |  |  |  | 1 |  |  |  | Pb |  | 1 |  | I |  |  | 3 |  |  | 100 | 30 | PEI ¦ PCBM-60 | nan ¦ 55.0 | PTAA | Li-TFSI; TBP | DMSO; GBL | 15.3
MA |  |  |  | 1 |  |  |  | Pb |  | 1 |  | I |  |  | 3 |  |  | 100 | 30 | PEI ¦ PCBM-60 | nan ¦ 50.0 | PTAA | Li-TFSI; TBP | DMSO; GBL | 11.1
MA |  |  |  | 1 |  |  |  | Pb |  | 1 |  | I |  |  | 3 |  |  | 100 | 2 | TiO2-c ¦ PCBM-60 | 30.0 ¦ 40.0 | Spiro-MeOTAD | Li-TFSI; TBP | DMF; DMSO | 9.57
MA |  |  |  | 1 |  |  |  | Pb |  | 1 |  | I |  |  | 3 |  |  | 100 | 2 | TiO2-c ¦ PCBM-60 | 30.0 ¦ 40.0 | Spiro-MeOTAD | Li-TFSI; TBP | DMF; DMSO | 6.07
MA |  |  |  | 1 |  |  |  | Pb |  | 1 |  | I |  |  | 3 |  |  | 100 | 2 | TiO2-c | 30 | Spiro-MeOTAD | Li-TFSI; TBP | DMF; DMSO | 16.03
MA |  |  |  | 1 |  |  |  | Pb |  | 1 |  | I |  |  | 3 |  |  | 100 | 2 | TiO2-c | 30 | Spiro-MeOTAD | Li-TFSI; TBP | DMF; DMSO | 14.39
MA |  |  |  | 1 |  |  |  | Pb |  | 1 |  | I |  |  | 3 |  |  | 75.0 >> 75.0 | 20.0 >> 45.0 | TiO2-c ¦ SnO2-np | 80.0 ¦ 22.0 | Spiro-MeOTAD | Li-TFSI; TBP | DMF >> IPA | 2.19
MA |  |  |  | 1 |  |  |  | Pb |  | 1 |  | I |  |  | 3 |  |  | 75.0 >> 75.0 | 20.0 >> 45.0 | TiO2-c ¦ SnO2-np | 80.0 ¦ 40.0 | Spiro-MeOTAD | Li-TFSI; TBP | DMF >> IPA | 0.16
MA |  |  |  | 1 |  |  |  | Pb |  | 1 |  | I |  |  | 3 |  |  | 75.0 >> 75.0 | 20.0 >> 45.0 | TiO2-c ¦ SnO2-np | 80.0 ¦ 60.0 | Spiro-MeOTAD | Li-TFSI; TBP | DMF >> IPA | 0.04
MA |  |  |  | 1 |  |  |  | Pb |  | 1 |  | I |  |  | 3 |  |  | 65; 100 | 1.0; 2.0 | TiO2-c | 128 | Spiro-MeOTAD | Li-TFSI; TBP | DMF; DMSO | 6.73
MA |  |  |  | 1 |  |  |  | Pb |  | 1 |  | I |  |  | 3 |  |  | 65; 100 | 1.0; 2.0 | TiO2-c | 128 | Spiro-MeOTAD | Li-TFSI; TBP | DMF; DMSO | 7.43
MA |  |  |  | 1 |  |  |  | Pb |  | 1 |  | I |  |  | 3 |  |  | 65; 100 | 1.0; 2.0 | TiO2-c | 128 | Spiro-MeOTAD | Li-TFSI; TBP | DMF; DMSO | 11.43
MA |  |  |  | 1 |  |  |  | Pb |  | 1 |  | I |  |  | 3 |  |  | 65; 100 | 1.0; 2.0 | TiO2-c | 128 | Spiro-MeOTAD | Li-TFSI; TBP | DMF; DMSO | 11.95
MA |  |  |  | 1 |  |  |  | Pb |  | 1 |  | I |  |  | 3 |  |  | 65; 100 | 1.0; 2.0 | TiO2-c | 128 | Spiro-MeOTAD | Li-TFSI; TBP | DMF; DMSO | 14.04
MA |  |  |  | 1 |  |  |  | Pb |  | 1 |  | I |  |  | 3 |  |  | 65; 100 | 1.0; 2.0 | TiO2-c | 128 | Spiro-MeOTAD | Li-TFSI; TBP | DMF; DMSO | 16.55
MA |  |  |  | 1 |  |  |  | Pb |  | 1 |  | I |  |  | 3 |  |  | 65; 100 | 1.0; 2.0 | TiO2-c | 128 | Spiro-MeOTAD | Li-TFSI; TBP | DMF; DMSO | 14.34
MA |  |  |  | 1 |  |  |  | Pb |  | 1 |  | I |  |  | 3 |  |  | 65; 100 | 2.0; 5.0 | SnO2-c ¦ C60-SAM | 7.0 ¦ nan | Spiro-MeOTAD | Li-TFSI; TBP | DMF; DMSO | 14.61
MA |  |  |  | 1 |  |  |  | Pb |  | 1 |  | I |  |  | 3 |  |  | 65; 100 | 2.0; 5.0 | SnO2-c ¦ C60-SAM | 12.0 ¦ nan | Spiro-MeOTAD | Li-TFSI; TBP | DMF; DMSO | 16.3
MA |  |  |  | 1 |  |  |  | Pb |  | 1 |  | I |  |  | 3 |  |  | 65; 100 | 2.0; 5.0 | SnO2-c ¦ C60-SAM | 17.0 ¦ nan | Spiro-MeOTAD | Li-TFSI; TBP | DMF; DMSO | 17.43
MA |  |  |  | 1 |  |  |  | Pb |  | 1 |  | I |  |  | 3 |  |  | 65; 100 | 2.0; 5.0 | SnO2-c ¦ C60-SAM | 22.0 ¦ nan | Spiro-MeOTAD | Li-TFSI; TBP | DMF; DMSO | 17.73
MA |  |  |  | 1 |  |  |  | Pb |  | 1 |  | I |  |  | 3 |  |  | 65; 100 | 2.0; 5.0 | SnO2-c ¦ C60-SAM | 27.0 ¦ nan | Spiro-MeOTAD | Li-TFSI; TBP | DMF; DMSO | 16.87
MA |  |  |  | 1 |  |  |  | Pb |  | 1 |  | I |  |  | 3 |  |  | 65; 100 | 2.0; 5.0 | SnO2-c ¦ C60-SAM | 32.0 ¦ nan | Spiro-MeOTAD | Li-TFSI; TBP | DMF; DMSO | 15.96
MA |  |  |  | 1 |  |  |  | Pb |  | 1 |  | I |  |  | 3 |  |  | 65; 100 | 2.0; 5.0 | SnO2-c ¦ C60-SAM | 22.0 ¦ nan | Spiro-MeOTAD | Li-TFSI; TBP | DMF; DMSO | 15.15
MA |  |  |  | 1 |  |  |  | Pb |  | 1 |  | I |  |  | 3 |  |  | 65; 100 | 2.0; 5.0 | SnO2-c ¦ C60-SAM | 22.0 ¦ nan | Spiro-MeOTAD | Li-TFSI; TBP | DMF; DMSO | 16.71
MA |  |  |  | 1 |  |  |  | Pb |  | 1 |  | I |  |  | 3 |  |  | 65; 100 | 2.0; 5.0 | SnO2-c ¦ C60-SAM | 22.0 ¦ nan | Spiro-MeOTAD | Li-TFSI; TBP | DMF; DMSO | 18.21
MA |  |  |  | 1 |  |  |  | Pb |  | 1 |  | I |  |  | 3 |  |  | 65; 100 | 2.0; 5.0 | SnO2-c ¦ C60-SAM | 22.0 ¦ nan | Spiro-MeOTAD | Li-TFSI; TBP | DMF; DMSO | 17.64
MA |  |  |  | 1 |  |  |  | Pb |  | 1 |  | I |  |  | 3 |  |  | 65; 100 | 2.0; 5.0 | SnO2-c ¦ C60-SAM | 22.0 ¦ nan | Spiro-MeOTAD | Li-TFSI; TBP | DMF; DMSO | 16.28
MA |  |  |  | 1 |  |  |  | Pb |  | 1 |  | I |  |  | 3 |  |  | 65; 100 | 2.0; 5.0 | SnO2-c ¦ C60-SAM | 22.0 ¦ nan | Spiro-MeOTAD | Li-TFSI; TBP | DMF; DMSO | 16.5
MA |  |  |  | 1 |  |  |  | Pb |  | 1 |  | I |  |  | 3 |  |  | 65; 100 | 2.0; 5.0 | SnO2-c ¦ C60-SAM | 22.0 ¦ nan | Spiro-MeOTAD | Li-TFSI; TBP | DMF; DMSO | 16.56
MA |  |  |  | 1 |  |  |  | Pb |  | 1 |  | I |  |  | 3 |  |  | 65; 100 | 2.0; 5.0 | SnO2-c ¦ C60-SAM | 22.0 ¦ nan | Spiro-MeOTAD | Li-TFSI; TBP | DMF; DMSO | 16.44
MA |  |  |  | 1 |  |  |  | Pb |  | 1 |  | I |  |  | 3 |  |  | 65; 100 | 2.0; 5.0 | SnO2-c ¦ C60-SAM | 22.0 ¦ nan | Spiro-MeOTAD | Li-TFSI; TBP | DMF; DMSO | 16.01
MA |  |  |  | 1 |  |  |  | Pb |  | 1 |  | I |  |  | 3 |  |  | 65; 100 | 2.0; 5.0 | SnO2-c ¦ C60-SAM | 22.0 ¦ nan | Spiro-MeOTAD | Li-TFSI; TBP | DMF; DMSO | 15.57
MA |  |  |  | 1 |  |  |  | Pb |  | 1 |  | I |  |  | 3 |  |  | 100 | 2 | TiO2-c ¦ TiO2-mp | 50.0 ¦ nan | Spiro-MeOTAD | Li-TFSI; TBP | DMF; DMSO | 16.81
MA |  |  |  | 1 |  |  |  | Pb |  | 1 |  | I |  |  | 3 |  |  | 100 | 2 | TiO2-c ¦ TiO2-mp | 50.0 ¦ nan | TPA-BP-TPA | Li-TFSI; TBP | DMF; DMSO | 13.27
MA |  |  |  | 1 |  |  |  | Pb |  | 1 |  | I |  |  | 3 |  |  | 100 | 2 | TiO2-c ¦ TiO2-mp | 50.0 ¦ nan | TPA-BPV-TPA | Li-TFSI; TBP | DMF; DMSO | 16.42
MA |  |  |  | 1 |  |  |  | Pb |  | 1 |  | I |  |  | 3 |  |  | 95; 120 | 90.0; 10.0 | TiO2-c | 11 | Spiro-MeOTAD | Li-TFSI; TBP | DMF | 0.7
MA |  |  |  | 1 |  |  |  | Pb |  | 1 |  | I |  |  | 3 |  |  | 95; 120 | 90.0; 10.0 | TiO2-c | 11 | Spiro-MeOTAD | Li-TFSI; TBP | DMF | 0.8
MA |  |  |  | 1 |  |  |  | Pb |  | 1 |  | I |  |  | 3 |  |  | 95; 120 | 90.0; 10.0 | TiO2-c ¦ TiO2-mp | 11.0 ¦ nan | Spiro-MeOTAD | Li-TFSI; TBP | DMF | 7.1
MA |  |  |  | 1 |  |  |  | Pb |  | 1 |  | I |  |  | 3 |  |  | 95; 120 | 90.0; 10.0 | TiO2-c ¦ TiO2-mp | 11.0 ¦ nan | Spiro-MeOTAD | Li-TFSI; TBP | DMF | 7.4
MA |  |  |  | 1 |  |  |  | Pb |  | 1 |  | I |  |  | 3 |  |  | 95; 120 | 90.0; 10.0 | TiO2-c ¦ TiO2-mp | 11.0 ¦ nan | Spiro-MeOTAD | Li-TFSI; TBP | DMF | 6.2
MA |  |  |  | 1 |  |  |  | Pb |  | 1 |  | I |  |  | 3 |  |  | 95; 120 | 90.0; 10.0 | TiO2-c ¦ TiO2-mp | 11.0 ¦ nan | Spiro-MeOTAD | Li-TFSI; TBP | DMF | 8.4
MA |  |  |  | 1 |  |  |  | Pb |  | 1 |  | I |  |  | 3 |  |  | 100 | 3 | TiO2-c ¦ TiO2-mp | nan ¦ 150.0 | Spiro-MeOTAD | FK209 | DMF; DMSO | 14.76
MA |  |  |  | 1 |  |  |  | Pb |  | 1 |  | I |  |  | 3 |  |  | 100 | 3 | TiO2-c ¦ TiO2-mp | nan ¦ 150.0 | Spiro-MeOTAD | FK209 | DMF; DMSO | 15.6
MA |  |  |  | 1 |  |  |  | Pb |  | 1 |  | I |  |  | 3 |  |  | 100 | 3 | TiO2-c ¦ TiO2-mp | nan ¦ 150.0 | Spiro-MeOTAD | FK209 | DMF; DMSO | 16.75
MA |  |  |  | 1 |  |  |  | Pb |  | 1 |  | I |  |  | 3 |  |  | 100 | 3 | TiO2-c ¦ TiO2-mp | nan ¦ 150.0 | Spiro-MeOTAD | FK209 | DMF; DMSO | 18.62
MA |  |  |  | 1 |  |  |  | Pb |  | 1 |  | I |  |  | 3 |  |  | 100 | 3 | TiO2-c ¦ TiO2-mp | nan ¦ 150.0 | Spiro-MeOTAD | FK209 | DMF; DMSO | 18.82
MA |  |  |  | 1 |  |  |  | Pb |  | 1 |  | I |  |  | 3 |  |  | 100 | 3 | TiO2-c ¦ TiO2-mp | nan ¦ 150.0 | Spiro-MeOTAD | FK209 | DMF; DMSO | 17.05
MA |  |  |  | 1 |  |  |  | Pb |  | 1 |  | I |  |  | 3 |  |  | 100 | 2 | TiO2-c | 50 | p-DTS(FBTTh2)2 | DIO | DMF | 17.7
MA |  |  |  | 1 |  |  |  | Pb |  | 1 |  | I |  |  | 3 |  |  | 100 | 2 | TiO2-c | 50 | p-DTS(FBTTh2)2 | DIO; PCDTBT | DMF | 18
MA |  |  |  | 1 |  |  |  | Pb |  | 1 |  | I |  |  | 3 |  |  | 100 | 2 | TiO2-c | 50 | p-DTS(FBTTh2)2 | PCBTBT | DMF | 17.8
MA |  |  |  | 1 |  |  |  | Pb |  | 1 |  | I |  |  | 3 |  |  | 100 | 15 | TiO2-c ¦ TiO2-mp | nan ¦ 2000.0 | Spiro-MeOTAD | Li-TFSI; TBP | GBL | 11.6
MA |  |  |  | 1 |  |  |  | Pb |  | 1 |  | I |  |  | 3 |  |  | 100 | 15 | TiO2-c ¦ TiO2-mp | nan ¦ 2000.0 | Spiro-MeOTAD | Li-TFSI; TBP | GBL | 11.7
MA |  |  |  | 1 |  |  |  | Pb |  | 1 |  | I |  |  | 3 |  |  | 100 | 15 | TiO2-c ¦ TiO2-mp | nan ¦ 2000.0 | Spiro-MeOTAD | Li-TFSI; TBP | GBL | 12.1
MA |  |  |  | 1 |  |  |  | Pb |  | 1 |  | I |  |  | 3 |  |  | 100 | 15 | TiO2-c ¦ TiO2-mp | nan ¦ 2000.0 | Spiro-MeOTAD | Li-TFSI; TBP | GBL | 12.6
MA |  |  |  | 1 |  |  |  | Pb |  | 1 |  | I |  |  | 3 |  |  | 100 | 15 | TiO2-c ¦ TiO2-mp | nan ¦ 2000.0 | Spiro-MeOTAD | Li-TFSI; TBP | GBL | 13.1
MA |  |  |  | 1 |  |  |  | Pb |  | 1 |  | I |  |  | 3 |  |  | 80 | 10 | C60 ¦ BCP | 40.0 ¦ 8.0 | PEDOT:PSS | NH3 | DMF | 15.2
MA |  |  |  | 1 |  |  |  | Pb |  | 1 |  | I |  |  | 3 |  |  | 80 | 10 | C60 ¦ BCP | 40.0 ¦ 8.0 | PEDOT:PSS | NH3 | DMF | 15.1
MA |  |  |  | 1 |  |  |  | Pb |  | 1 |  | I |  |  | 3 |  |  | 80 | 10 | C60 ¦ BCP | 40.0 ¦ 8.0 | PEDOT:PSS | NH3 | DMF | 15.5
MA |  |  |  | 1 |  |  |  | Pb |  | 1 |  | I |  |  | 3 |  |  | 80 | 10 | C60 ¦ BCP | 40.0 ¦ 8.0 | PEDOT:PSS | NH3 | DMF | 15.2
MA |  |  |  | 1 |  |  |  | Pb |  | 1 |  | I |  |  | 3 |  |  | 80 | 10 | C60 ¦ BCP | 40.0 ¦ 8.0 | PEDOT:PSS | NH3 | DMF | 14.8
MA |  |  |  | 1 |  |  |  | Pb |  | 1 |  | I |  |  | 3 |  |  | 80 | 10 | C60 ¦ BCP | 40.0 ¦ 8.0 | PEDOT:PSS | NH3 | DMF | 14.6
MA |  |  |  | 1 |  |  |  | Pb |  | 1 |  | I |  |  | 3 |  |  | 80 | 10 | C60 ¦ BCP | 40.0 ¦ 8.0 | PEDOT:PSS | NH3 | DMF | 14
MA |  |  |  | 1 |  |  |  | Pb |  | 1 |  | I |  |  | 3 |  |  | 80 | 10 | C60 ¦ BCP | 40.0 ¦ 8.0 | PEDOT:PSS | NH3 | DMF | 13.8
MA |  |  |  | 1 |  |  |  | Pb |  | 1 |  | I |  |  | 3 |  |  | 100 | 180 | ZnO-c ¦ ZnMgO-c ¦ ZnO-nw ¦ PCBM-60 | 40.0 ¦ 20.0 ¦ nan ¦ 90.0 | PEDOT:PSS | C3-SAM | DMF | 14.7
MA |  |  |  | 1 |  |  |  | Pb |  | 1 |  | Br | I |  | 0.5 | 2.5 |  | 100 | 15 | PCBM-70 ¦ BCP | 40 | PEDOT:PSS | MoS2 | DMF | 13.7
MA |  |  |  | 1 |  |  |  | Pb |  | 1 |  | Br | I |  | 0.5 | 2.5 |  | 100 | 15 | PCBM-70 ¦ BCP | 40 | PEDOT:PSS | MoS2 | DMF | 14.2
MA |  |  |  | 1 |  |  |  | Pb |  | 1 |  | Br | I |  | 0.5 | 2.5 |  | 100 | 15 | PCBM-70 ¦ BCP | 40 | PEDOT:PSS | MoS2 | DMF | 12.5
MA |  |  |  | 1 |  |  |  | Pb |  | 1 |  | I |  |  | 3 |  |  | 90 | 60 | TiO2-c ¦ TiO2-mp | 30.0 ¦ 150.0 | Spiro-MeOTAD | FK209; Li-TFSI | DMSO | 16.1
MA |  |  |  | 1 |  |  |  | Pb |  | 1 |  | I |  |  | 3 |  |  | 90 | 60 | TiO2-c ¦ TiO2-mp | 30.0 ¦ 150.0 | Spiro-MeOTAD | FK209; Li-TFSI | DMSO | 12.1
MA |  |  |  | 1 |  |  |  | Pb |  | 1 |  | I |  |  | 3 |  |  | 100 | 10 | Fe2O3-c | 40 | Spiro-MeOTAD | Li-TFSI; TBP | DMF; DMSO | 11.84
MA |  |  |  | 1 |  |  |  | Pb |  | 1 |  | I |  |  | 3 |  |  | 100 | 10 | TiO2-c | 40 | Spiro-MeOTAD | Li-TFSI; TBP | DMF; DMSO | 14.04
MA |  |  |  | 1 |  |  |  | Pb |  | 1 |  | I |  |  | 3 |  |  | 100 | 10 | TiO2-c | 40 | Spiro-MeOTAD | Li-TFSI; TBP | DMF; DMSO | 14.7
MA |  |  |  | 1 |  |  |  | Pb |  | 1 |  | I |  |  | 3 |  |  | 100 | 10 | TiO2-c | 40 | Spiro-MeOTAD | Li-TFSI; TBP | DMF; DMSO | 13.75
MA |  |  |  | 1 |  |  |  | Pb |  | 1 |  | I |  |  | 3 |  |  | 100 | 10 | TiO2-c ¦ PCBM-60 | 40 | Spiro-MeOTAD | Li-TFSI; TBP | DMF; DMSO | 13
MA |  |  |  | 1 |  |  |  | Pb |  | 1 |  | I |  |  | 3 |  |  | 100 | 10 | TiO2-c | 40 | Spiro-MeOTAD | Li-TFSI; TBP | DMF; DMSO | 11.05
MA |  |  |  | 1 |  |  |  | Pb |  | 1 |  | I |  |  | 3 |  |  | 100 | 0 | TiO2-c | 50 | Spiro-MeOTAD | Li-TFSI; SpiroTFSI2; TBP | DMF | 0.01
MA |  |  |  | 1 |  |  |  | Pb |  | 1 |  | I |  |  | 3 |  |  | 100 | 20 | TiO2-c | 50 | Spiro-MeOTAD | Li-TFSI; SpiroTFSI2; TBP | DMF | 0.3
MA |  |  |  | 1 |  |  |  | Pb |  | 1 |  | I |  |  | 3 |  |  | 100 | 40 | TiO2-c | 50 | Spiro-MeOTAD | Li-TFSI; SpiroTFSI2; TBP | DMF | 4.49
MA |  |  |  | 1 |  |  |  | Pb |  | 1 |  | I |  |  | 3 |  |  | 100 | 60 | TiO2-c | 50 | Spiro-MeOTAD | Li-TFSI; SpiroTFSI2; TBP | DMF | 4.54
MA |  |  |  | 1 |  |  |  | Pb |  | 1 |  | I |  |  | 3 |  |  | 90 | 60 | TiO2-c | 100 | Spiro-MeOTAD | Li-TFSI; TBP | none | 1.4
MA |  |  |  | 1 |  |  |  | Pb |  | 1 |  | I |  |  | 3 |  |  | 100 | 10 | TiO2-c ¦ TiO2-mp | 30.0 ¦ 200.0 | Spiro-MeOTAD | Li-TFSI; TBP | DMF | 7.4
MA |  |  |  | 1 |  |  |  | Pb |  | 1 |  | I |  |  | 3 |  |  | 100 | 10 | TiO2-c ¦ TiO2-mp | 30.0 ¦ 200.0 | Spiro-MeOTAD | Li-TFSI; TBP | DMSO; GBL | 4.3
MA |  |  |  | 1 |  |  |  | Pb |  | 1 |  | I |  |  | 3 |  |  | 100 | 30 | TiO2-c ¦ TiO2-mp | 50.0 ¦ 250.0 | P3HT | Li-TFSI; TBP | DMF | 1.9
MA |  |  |  | 1 |  |  |  | Pb |  | 1 |  | I |  |  | 3 |  |  | 100 | 30 | TiO2-c ¦ TiO2-mp | 50.0 ¦ 250.0 | Spiro-MeOTAD | Li-TFSI; TBP | DMF | 5.19
MA |  |  |  | 1 |  |  |  | Pb |  | 1 |  | I |  |  | 3 |  |  | 105 | 90 | TiO2-c ¦ TiO2-mp | 8.0 ¦ nan | Spiro-MeOTAD | Li-TFSI; TBP | DMF | 12.4
MA |  |  |  | 1 |  |  |  | Pb |  | 1 |  | I |  |  | 3 |  |  | 105 | 90 | TiO2-c ¦ TiO2-mp | 4.0 ¦ nan | Spiro-MeOTAD | Li-TFSI; TBP | DMF | 11.6
MA |  |  |  | 1 |  |  |  | Pb |  | 1 |  | I |  |  | 3 |  |  | 105 | 90 | TiO2-c ¦ TiO2-mp | 8.0 ¦ nan | Spiro-MeOTAD | Li-TFSI; TBP | DMF | 13.8
MA |  |  |  | 1 |  |  |  | Pb |  | 1 |  | I |  |  | 3 |  |  | 105 | 90 | TiO2-c ¦ TiO2-mp | 8 | Spiro-MeOTAD | Li-TFSI; TBP | DMF | 0.3
MA |  |  |  | 1 |  |  |  | Pb |  | 1 |  | I |  |  | 3 |  |  | 100 | 10 | TiO2-c ¦ TiO2-mp | 50 | Spiro-MeOTAD | Li-TFSI; TBP | DMF | 14.08
MA |  |  |  | 1 |  |  |  | Pb |  | 1 |  | I |  |  | 3 |  |  | 100 | 10 | TiO2-c ¦ TiO2-mp | 50 | Spiro-MeOTAD | Li-TFSI; TBP | DMF | 12.62
MA |  |  |  | 1 |  |  |  | Pb |  | 1 |  | I |  |  | 3 |  |  | 100 | 10 | TiO2-c ¦ TiO2-mp | 50 | Spiro-MeOTAD | Li-TFSI; TBP | DMF | 15.01
MA |  |  |  | 1 |  |  |  | Pb |  | 1 |  | I |  |  | 3 |  |  | 100 | 10 | TiO2-c ¦ TiO2-mp | 50 | Spiro-MeOTAD | Li-TFSI; TBP | DMF | 16.72
MA |  |  |  | 1 |  |  |  | Pb |  | 1 |  | I |  |  | 3 |  |  | 100 | 10 | TiO2-c ¦ TiO2-mp | 50 | Spiro-MeOTAD | Li-TFSI; TBP | DMF | 13.23
MA |  |  |  | 1 |  |  |  | Pb |  | 1 |  | I |  |  | 3 |  |  | 70.0 >> 100.0 | 1.0 >> 15.0 | TiO2-c ¦ PCBM-60 | 50.0 ¦ 16.0 | Spiro-MeOTAD | Li-TFSI; TBP | DMF; DMSO >> IPA | 19.41
MA |  |  |  | 1 |  |  |  | Pb |  | 1 |  | I |  |  | 3 |  |  | 70.0 >> 100.0 | 1.0 >> 15.0 | TiO2-c ¦ PCBM-60 | 50.0 ¦ 16.0 | Spiro-MeOTAD | Li-TFSI; TBP | DMF >> IPA | 11.52
MA |  |  |  | 1 |  |  |  | Pb |  | 1 |  | I |  |  | 3 |  |  | 70.0 >> 100.0 | 1.0 >> 15.0 | TiO2-c ¦ PCBM-60 | 50.0 ¦ 16.0 | Spiro-MeOTAD | Li-TFSI; TBP | DMF; DMSO >> IPA | 11.9
MA |  |  |  | 1 |  |  |  | Pb |  | 1 |  | I |  |  | 3 |  |  | 70.0 >> 100.0 | 1.0 >> 15.0 | TiO2-c ¦ PCBM-60 | 50.0 ¦ 16.0 | Spiro-MeOTAD | Li-TFSI; TBP | DMF; DMSO >> IPA | 16.22
MA |  |  |  | 1 |  |  |  | Pb |  | 1 |  | I |  |  | 3 |  |  | 70.0 >> 100.0 | 1.0 >> 15.0 | TiO2-c ¦ PCBM-60 | 50.0 ¦ 16.0 | Spiro-MeOTAD | Li-TFSI; TBP | DMF; DMSO >> IPA | 8.34
MA |  |  |  | 1 |  |  |  | Pb |  | 1 |  | I |  |  | 3 |  |  | 70.0 >> 100.0 | 1.0 >> 15.0 | TiO2-c ¦ PCBM-60 | 50.0 ¦ 16.0 | Spiro-MeOTAD | Li-TFSI; TBP | DMF; DMSO >> IPA | 1.59
MA |  |  |  | 1 |  |  |  | Pb |  | 1 |  | I |  |  | 3 |  |  | 100.0 >> 55.0 | 10.0 >> 5.0 | C60 | 7.5 | Spiro-MeOTAD | Li-TFSI; TBP | DMF >> IPA | 15.14
MA |  |  |  | 1 |  |  |  | Pb |  | 1 |  | I |  |  | 3 |  |  | 100.0 >> 55.0 | 10.0 >> 5.0 | C60 | 2.5 | Spiro-MeOTAD | Li-TFSI; TBP | DMF >> IPA | 12.77
MA |  |  |  | 1 |  |  |  | Pb |  | 1 |  | I |  |  | 3 |  |  | 100.0 >> 55.0 | 10.0 >> 5.0 | C60 | 5 | Spiro-MeOTAD | Li-TFSI; TBP | DMF >> IPA | 14.11
MA |  |  |  | 1 |  |  |  | Pb |  | 1 |  | I |  |  | 3 |  |  | 100.0 >> 55.0 | 10.0 >> 5.0 | C60 | 7.5 | Spiro-MeOTAD | Li-TFSI; TBP | DMF >> IPA | 14.87
MA |  |  |  | 1 |  |  |  | Pb |  | 1 |  | I |  |  | 3 |  |  | 100.0 >> 55.0 | 10.0 >> 5.0 | C60 | 10 | Spiro-MeOTAD | Li-TFSI; TBP | DMF >> IPA | 13.48
MA |  |  |  | 1 |  |  |  | Pb |  | 1 |  | I |  |  | 3 |  |  | 100.0 >> 55.0 | 10.0 >> 5.0 | C60 | 20 | Spiro-MeOTAD | Li-TFSI; TBP | DMF >> IPA | 12.21
MA |  |  |  | 1 |  |  |  | Pb |  | 1 |  | I |  |  | 3 |  |  | 100 | 70 | TiO2-c | 60 | Spiro-MeOTAD | Li-TFSI; TBP | DMF | 12.6
MA |  |  |  | 1 |  |  |  | Pb |  | 1 |  | I |  |  | 3 |  |  | 100 | 70 | TiO2-c | 60 | Spiro-MeOTAD | Li-TFSI; TBP | DMF | 13.3
MA |  |  |  | 1 |  |  |  | Pb |  | 1 |  | I |  |  | 3 |  |  | 100 | 70 | TiO2-c | 60 | Spiro-MeOTAD | Li-TFSI; TBP | DMF | 15
MA |  |  |  | 1 |  |  |  | Pb |  | 1 |  | I |  |  | 3 |  |  | 100 | 70 | TiO2-c | 60 | Spiro-MeOTAD | Li-TFSI; TBP | DMF | 15.1
MA |  |  |  | 1 |  |  |  | Pb |  | 1 |  | I |  |  | 3 |  |  | 100 | 70 | TiO2-c | 60 | Spiro-MeOTAD | Li-TFSI; TBP | DMF | 11.2
MA |  |  |  | 1 |  |  |  | Pb |  | 1 |  | I |  |  | 3 |  |  | 100 | 10 | TiO2-c | 150 | Spiro-tBuBED | Li-TFSI; TBP | DMSO; GBL | 18.6
MA |  |  |  | 1 |  |  |  | Pb |  | 1 |  | I |  |  | 3 |  |  | 100 | 10 | TiO2-c | 150 | Spiro-MeOTAD | Li-TFSI; TBP | DMSO; GBL | 17.94
MA |  |  |  | 1 |  |  |  | Pb |  | 1 |  | I |  |  | 3 |  |  | 100 | 10 | TiO2-c | 150 | Spiro-tBuBED | Li-TFSI; TBP | DMSO; GBL | 18.17
MA |  |  |  | 1 |  |  |  | Pb |  | 1 |  | I |  |  | 3 |  |  | 100 | 10 | TiO2-c | 150 | Spiro-MeOTAD | Li-TFSI; TBP | DMSO; GBL | 17.94
MA |  |  |  | 1 |  |  |  | Pb |  | 1 |  | I |  |  | 3 |  |  | 60; 100 | 1.0; 5.0 | Li4SiW12O40 | 20 | Spiro-MeOTAD | Li-TFSI; TBP | DMF; DMSO | 9.59
MA |  |  |  | 1 |  |  |  | Pb |  | 1 |  | I |  |  | 3 |  |  | 60; 100 | 1.0; 5.0 | Li4SiW12O40 | 40 | Spiro-MeOTAD | Li-TFSI; TBP | DMF; DMSO | 12.68
MA |  |  |  | 1 |  |  |  | Pb |  | 1 |  | I |  |  | 3 |  |  | 60; 100 | 1.0; 5.0 | Li4SiW12O40 | 60 | Spiro-MeOTAD | Li-TFSI; TBP | DMF; DMSO | 14.21
MA |  |  |  | 1 |  |  |  | Pb |  | 1 |  | I |  |  | 3 |  |  | 60; 100 | 1.0; 5.0 | Li4SiW12O40 | 80 | Spiro-MeOTAD | Li-TFSI; TBP | DMF; DMSO | 13.07
MA |  |  |  | 1 |  |  |  | Pb |  | 1 |  | I |  |  | 3 |  |  | 60; 100 | 1.0; 5.0 | Li4SiW12O40 | 100 | Spiro-MeOTAD | Li-TFSI; TBP | DMF; DMSO | 12.08
MA |  |  |  | 1 |  |  |  | Pb |  | 1 |  | I |  |  | 3 |  |  | 60; 100 | 1.0; 5.0 | Li4SiW12O40 | 60 | Spiro-MeOTAD | Li-TFSI; TBP | DMF; DMSO | 14.26
MA |  |  |  | 1 |  |  |  | Pb |  | 1 |  | I |  |  | 3 |  |  | 60; 100 | 1.0; 5.0 | TiO2-c | 50 | Spiro-MeOTAD | Li-TFSI; TBP | DMF; DMSO | 12.27
MA |  |  |  | 1 |  |  |  | Pb |  | 1 |  | I |  |  | 3 |  |  | 60; 100 | 1.0; 5.0 | TiO2-c | 40 | Spiro-MeOTAD | Li-TFSI; TBP | DMF; DMSO | 16.22
MA |  |  |  | 1 |  |  |  | Pb |  | 1 |  | I |  |  | 3 |  |  | 70.0 >> 150.0 | 1.0 >> 20.0 | TiO2-c ¦ TiO2-mp | 60.0 ¦ 200.0 | Spiro-MeOTAD | Li-TFSI; TBP | DMF >> IPA | 15.97
MA |  |  |  | 1 |  |  |  | Pb |  | 1 |  | I |  |  | 3 |  |  | 70.0 >> 150.0 | 1.0 >> 20.0 | TiO2-c ¦ TiO2-mp | 60.0 ¦ 200.0 | Spiro-MeOTAD | Li-TFSI; TBP | DMF >> IPA | 13.49
MA |  |  |  | 1 |  |  |  | Pb |  | 1 |  | I |  |  | 3 |  |  | 70.0 >> 150.0 | 1.0 >> 20.0 | TiO2-c ¦ TiO2-mp | 60.0 ¦ 200.0 | Spiro-MeOTAD | Li-TFSI; TBP | DMF >> IPA | 12.18
MA |  |  |  | 1 |  |  |  | Pb |  | 1 |  | I |  |  | 3 |  |  | 70.0 >> 150.0 | 1.0 >> 20.0 | TiO2-c ¦ TiO2-mp | 60.0 ¦ 200.0 | Spiro-MeOTAD | Li-TFSI; TBP | DMF >> IPA | 12.38
MA |  |  |  | 1 |  |  |  | Pb |  | 1 |  | I |  |  | 3 |  |  | 70.0 >> 150.0 | 1.0 >> 20.0 | TiO2-c ¦ TiO2-mp | 60.0 ¦ 200.0 | Spiro-MeOTAD | Li-TFSI; TBP | DMF >> IPA | 11.38
MA |  |  |  | 1 |  |  |  | Pb |  | 1 |  | I |  |  | 3 |  |  | 80 | 20 | TiO2-c ¦ TiO2-mp | 30.0 ¦ 200.0 | cyclopenta[2,1-b; 3,4-b鈥瞉dithiophene | Li-TFSI; TBP | DMSO; GBL | 13.03
MA |  |  |  | 1 |  |  |  | Pb |  | 1 |  | I |  |  | 3 |  |  | 80 | 20 | TiO2-c ¦ TiO2-mp | 30.0 ¦ 200.0 | cyclopenta[2,1-b; 3,4-b鈥瞉dithiophene | Li-TFSI; TBP | DMSO; GBL | 15.06
MA |  |  |  | 1 |  |  |  | Pb |  | 1 |  | I |  |  | 3 |  |  | 80 | 20 | TiO2-c ¦ TiO2-mp | 30.0 ¦ 200.0 | cyclopenta[2,1-b; 3,4-b鈥瞉dithiophene | Li-TFSI; TBP | DMSO; GBL | 15.63
MA |  |  |  | 1 |  |  |  | Pb |  | 1 |  | I |  |  | 3 |  |  | 80 | 20 | TiO2-c ¦ TiO2-mp | 30.0 ¦ 200.0 | cyclopenta[2,1-b; 3,4-b鈥瞉dithiophene | Li-TFSI; TBP | DMSO; GBL | 16.85
MA |  |  |  | 1 |  |  |  | Pb |  | 1 |  | I |  |  | 3 |  |  | 80 | 20 | TiO2-c ¦ TiO2-mp | 30.0 ¦ 200.0 | cyclopenta[2,1-b; 3,4-b鈥瞉dithiophene | Li-TFSI; TBP | DMSO; GBL | 15.76
MA |  |  |  | 1 |  |  |  | Pb |  | 1 |  | I |  |  | 3 |  |  | 80 | 20 | TiO2-c ¦ TiO2-mp | 30.0 ¦ 200.0 | Spiro-MeOTAD | Li-TFSI; TBP | DMSO; GBL | 18.1
MA |  |  |  | 1 |  |  |  | Pb |  | 1 |  | I |  |  | 3 |  |  | 80 | 20 | TiO2-c ¦ TiO2-mp | 30.0 ¦ 200.0 | Spiro-MeOTAD | Li-TFSI; TBP | DMSO; GBL | 16.58
MA |  |  |  | 1 |  |  |  | Pb |  | 1 |  | I |  |  | 3 |  |  | 80 | 20 | TiO2-c ¦ TiO2-mp | 30.0 ¦ 200.0 | cyclopenta[2,1-b; 3,4-b鈥瞉dithiophene | Li-TFSI; TBP | DMSO; GBL | 15.84
MA |  |  |  | 1 |  |  |  | Pb |  | 1 |  | I |  |  | 3 |  |  | 80 | 20 | TiO2-c ¦ TiO2-mp | 30.0 ¦ 200.0 | cyclopenta[2,1-b; 3,4-b鈥瞉dithiophene | Li-TFSI; TBP | DMSO; GBL | 17.25
MA |  |  |  | 1 |  |  |  | Pb |  | 1 |  | I |  |  | 3 |  |  | 80 | 20 | TiO2-c ¦ TiO2-mp | 30.0 ¦ 200.0 | cyclopenta[2,1-b; 3,4-b鈥瞉dithiophene | Li-TFSI; TBP | DMSO; GBL | 16.38
MA |  |  |  | 1 |  |  |  | Pb |  | 1 |  | I |  |  | 3 |  |  | 80 | 20 | TiO2-c ¦ TiO2-mp | 30.0 ¦ 200.0 | cyclopenta[2,1-b; 3,4-b鈥瞉dithiophene | Li-TFSI; TBP | DMSO; GBL | 14.72
MA |  |  |  | 1 |  |  |  | Pb |  | 1 |  | I |  |  | 3 |  |  | 80 | 20 | TiO2-c ¦ TiO2-mp | 30.0 ¦ 200.0 | Spiro-MeOTAD | Li-TFSI; TBP | DMSO; GBL | 15.54
MA |  |  |  | 1 |  |  |  | Pb |  | 1 |  | I |  |  | 3 |  |  | 80 | 20 | TiO2-c ¦ TiO2-mp | 30.0 ¦ 200.0 | Spiro-MeOTAD | Li-TFSI; TBP | DMSO; GBL | 13.84
MA |  |  |  | 1 |  |  |  | Pb |  | 1 |  | I |  |  | 3 |  |  | 80 | 20 | TiO2-c ¦ TiO2-mp | 30.0 ¦ 200.0 | cyclopenta[2,1-b; 3,4-b鈥瞉dithiophene | Li-TFSI; TBP | DMSO; GBL | 16.43
MA |  |  |  | 1 |  |  |  | Pb |  | 1 |  | I |  |  | 3 |  |  | 80 | 20 | TiO2-c ¦ TiO2-mp | 30.0 ¦ 200.0 | cyclopenta[2,1-b; 3,4-b鈥瞉dithiophene | Li-TFSI; TBP | DMSO; GBL | 14.96
MA |  |  |  | 1 |  |  |  | Pb |  | 1 |  | I |  |  | 3 |  |  | 80 | 20 | TiO2-c ¦ TiO2-mp | 30.0 ¦ 200.0 | cyclopenta[2,1-b; 3,4-b鈥瞉dithiophene | Li-TFSI; TBP | DMSO; GBL | 13.61
MA |  |  |  | 1 |  |  |  | Pb |  | 1 |  | I |  |  | 3 |  |  | 100 | 30 | TiO2-c | 60 | Spiro-MeOTAD | Li-TFSI; TBP | DMF | 14.59
MA |  |  |  | 1 |  |  |  | Pb |  | 1 |  | I |  |  | 3 |  |  | 100 | 30 | TiO2-c | 60 | Spiro-MeOTAD | Li-TFSI; TBP | DMF | 19.29
MA |  |  |  | 1 |  |  |  | Pb |  | 1 |  | I |  |  | 3 |  |  | 100 | 30 | TiO2-c | 60 | Spiro-MeOTAD | Li-TFSI; TBP | DMF | 17.46
MA |  |  |  | 1 |  |  |  | Pb |  | 1 |  | I |  |  | 3 |  |  | 100 | 30 | TiO2-c | 60 | Spiro-MeOTAD | Li-TFSI; TBP | DMF | 15.89
MA |  |  |  | 1 |  |  |  | Pb |  | 1 |  | I |  |  | 3 |  |  | 100 | 30 | TiO2-c | 60 | Spiro-MeOTAD | Li-TFSI; TBP | DMF | 15.2
MA |  |  |  | 1 |  |  |  | Pb |  | 1 |  | I |  |  | 3 |  |  | 100 | 30 | TiO2-c | 60 | Spiro-MeOTAD | Li-TFSI; TBP | DMF | 13.12
MA |  |  |  | 1 |  |  |  | Pb |  | 1 |  | I |  |  | 3 |  |  | 60 >> 100 | 10.0 >> 20.0 | TiO2-c ¦ TiO2-mp | 70.0 ¦ 150.0 | Spiro-MeOTAD | FK209; Li-TFSI; TBP | DMF; DMSO >> none | 16.4
MA |  |  |  | 1 |  |  |  | Pb |  | 1 |  | I |  |  | 3 |  |  | 60 >> 100 | 10.0 >> 20.0 | TiO2-c ¦ TiO2-mp | 70.0 ¦ 150.0 | Spiro-MeOTAD | FK209; Li-TFSI; TBP | DMF; DMSO >> none | 14.2
MA |  |  |  | 1 |  |  |  | Pb |  | 1 |  | I |  |  | 3 |  |  | 60 >> 100 | 10.0 >> 20.0 | TiO2-c ¦ TiO2-mp | 70.0 ¦ 150.0 | Spiro-MeOTAD | FK209; Li-TFSI; TBP | DMF; DMSO >> none | 17.2
MA |  |  |  | 1 |  |  |  | Pb |  | 1 |  | I |  |  | 3 |  |  | 60 >> 100 | 10.0 >> 20.0 | TiO2-c ¦ TiO2-mp | 70.0 ¦ 150.0 | Spiro-MeOTAD | FK209; Li-TFSI; TBP | DMF; DMSO | 14.5
MA |  |  |  | 1 |  |  |  | Pb |  | 1 |  | I |  |  | 3 |  |  | 100 | 30 | TiO2-c ¦ TiO2-nt | 30.0 ¦ 386.0 | Spiro-MeOTAD | Li-TFSI; TBP | DMF | 15.12
MA |  |  |  | 1 |  |  |  | Pb |  | 1 |  | I |  |  | 3 |  |  | 100 | 30 | TiO2-c ¦ TiO2-mp | 30.0 ¦ 386.0 | Spiro-MeOTAD | Li-TFSI; TBP | DMF | 13.43
MA |  |  |  | 1 |  |  |  | Pb |  | 1 |  | I |  |  | 3 |  |  | 100 | 10 | TiO2-c ¦ TiO2-mp | 20.0 ¦ 300.0 | Spiro-MeOTAD | Li-TFSI; TBP | DMSO; GBL | 12.17
MA |  |  |  | 1 |  |  |  | Pb |  | 1 |  | I |  |  | 3 |  |  | 100 | 10 | TiO2-c ¦ TiO2-mp | 20.0 ¦ 300.0 | Spiro-MeOTAD | Li-TFSI; TBP | DMSO; GBL | 10.36
MA |  |  |  | 1 |  |  |  | Pb |  | 1 |  | I |  |  | 3 |  |  | 100 | 10 | TiO2-c ¦ TiO2-mp | 20.0 ¦ 300.0 | Spiro-MeOTAD | Li-TFSI; TBP | DMSO; GBL | 10.23
MA |  |  |  | 1 |  |  |  | Pb |  | 1 |  | I |  |  | 3 |  |  | 100 | 10 | TiO2-c ¦ TiO2-mp | 20.0 ¦ 300.0 | Spiro-MeOTAD | Li-TFSI; TBP | DMSO; GBL | 10.19
MA |  |  |  | 1 |  |  |  | Pb |  | 1 |  | I |  |  | 3 |  |  | 100 | 10 | TiO2-c ¦ TiO2-mp | 20.0 ¦ 300.0 | Spiro-MeOTAD | Li-TFSI; TBP | DMSO; GBL | 10.37
MA |  |  |  | 1 |  |  |  | Pb |  | 1 |  | I |  |  | 3 |  |  | 100 | 10 | TiO2-c ¦ TiO2-mp | 20.0 ¦ 300.0 | Spiro-MeOTAD | Li-TFSI; TBP | DMSO; GBL | 11.7
MA |  |  |  | 1 |  |  |  | Pb |  | 1 |  | I |  |  | 3 |  |  | 100 | 10 | TiO2-c ¦ TiO2-mp | 20.0 ¦ 300.0 | Spiro-MeOTAD | Li-TFSI; TBP | DMSO; GBL | 12.13
MA |  |  |  | 1 |  |  |  | Pb |  | 1 |  | I |  |  | 3 |  |  | 100 | 10 | TiO2-c ¦ TiO2-mp | 20.0 ¦ 300.0 | Spiro-MeOTAD | Li-TFSI; TBP | DMSO; GBL | 11.98
MA |  |  |  | 1 |  |  |  | Pb |  | 1 |  | I |  |  | 3 |  |  | 100 | 10 | TiO2-c ¦ TiO2-mp | 20.0 ¦ 300.0 | Spiro-MeOTAD | Li-TFSI; TBP | DMSO; GBL | 12.33
MA |  |  |  | 1 |  |  |  | Pb |  | 1 |  | I |  |  | 3 |  |  | 100 | 10 | TiO2-c ¦ TiO2-mp | 20.0 ¦ 300.0 | Spiro-MeOTAD | Li-TFSI; TBP | DMSO; GBL | 11.65
MA |  |  |  | 1 |  |  |  | Pb |  | 1 |  | I |  |  | 3 |  |  | 100 | 10 | TiO2-c ¦ TiO2-mp | 20.0 ¦ 300.0 | Spiro-MeOTAD | Li-TFSI; TBP | DMSO; GBL | 9.71
MA |  |  |  | 1 |  |  |  | Pb |  | 1 |  | I |  |  | 3 |  |  | 100 | 60 | PCBM-60 ¦ Bphen | 40.0 ¦ 2.0 | PEDOT:PSS | Carbon-nano onions | DMF | 13.11
MA |  |  |  | 1 |  |  |  | Pb |  | 1 |  | I |  |  | 3 |  |  | 100 | 60 | PCBM-60 ¦ Bphen | 40.0 ¦ 2.0 | PEDOT:PSS | Carbon-nano onions | DMF | 14.04
MA |  |  |  | 1 |  |  |  | Pb |  | 1 |  | I |  |  | 3 |  |  | 100 | 60 | PCBM-60 ¦ Bphen | 40.0 ¦ 2.0 | PEDOT:PSS | ox-Carbon-nano onions | DMF | 14.48
MA |  |  |  | 1 |  |  |  | Pb |  | 1 |  | I |  |  | 3 |  |  | 100 | 60 | PCBM-60 ¦ Bphen | 40.0 ¦ 2.0 | PEDOT:PSS | ox-Carbon-nano onions | DMF | 15.26
MA |  |  |  | 1 |  |  |  | Pb |  | 1 |  | I |  |  | 3 |  |  | 100 | 60 | PCBM-60 ¦ Bphen | 40.0 ¦ 2.0 | PEDOT:PSS | Carbon-nano onions | DMF | 12.03
MA |  |  |  | 1 |  |  |  | Pb |  | 1 |  | I |  |  | 3 |  |  | 100 | 60 | PCBM-60 ¦ Bphen | 40.0 ¦ 2.0 | PEDOT:PSS | Carbon-nano onions | DMF | 13.06
MA |  |  |  | 1 |  |  |  | Pb |  | 1 |  | I |  |  | 3 |  |  | 100 | 60 | PCBM-60 ¦ Bphen | 40.0 ¦ 2.0 | PEDOT:PSS | Carbon-nano onions | DMF | 13.93
MA |  |  |  | 1 |  |  |  | Pb |  | 1 |  | I |  |  | 3 |  |  | 100 | 60 | PCBM-60 ¦ Bphen | 40.0 ¦ 2.0 | PEDOT:PSS | Carbon-nano onions | DMF | 14.04
MA |  |  |  | 1 |  |  |  | Pb |  | 1 |  | I |  |  | 3 |  |  | 100 | 60 | PCBM-60 ¦ Bphen | 40.0 ¦ 2.0 | PEDOT:PSS | Carbon-nano onions | DMF | 13.16
MA |  |  |  | 1 |  |  |  | Pb |  | 1 |  | I |  |  | 3 |  |  | 100 | 60 | PCBM-60 ¦ Bphen | 40.0 ¦ 2.0 | PEDOT:PSS | ox-Carbon-nano onions | DMF | 12.2
MA |  |  |  | 1 |  |  |  | Pb |  | 1 |  | I |  |  | 3 |  |  | 100 | 60 | PCBM-60 ¦ Bphen | 40.0 ¦ 2.0 | PEDOT:PSS | ox-Carbon-nano onions | DMF | 13.36
MA |  |  |  | 1 |  |  |  | Pb |  | 1 |  | I |  |  | 3 |  |  | 100 | 60 | PCBM-60 ¦ Bphen | 40.0 ¦ 2.0 | PEDOT:PSS | ox-Carbon-nano onions | DMF | 15.26
MA |  |  |  | 1 |  |  |  | Pb |  | 1 |  | I |  |  | 3 |  |  | 100 | 60 | PCBM-60 ¦ Bphen | 40.0 ¦ 2.0 | PEDOT:PSS | ox-Carbon-nano onions | DMF | 14.01
MA |  |  |  | 1 |  |  |  | Pb |  | 1 |  | I |  |  | 3 |  |  | 100 | 60 | PCBM-60 ¦ Bphen | 40.0 ¦ 2.0 | PEDOT:PSS | ox-Carbon-nano onions | DMF | 13.05
MA |  |  |  | 1 |  |  |  | Pb |  | 1 |  | I |  |  | 3 |  |  | 65; 100 | 1.0; 2.0 | TiO2-c ¦ TiO2-mp | 208.0 ¦ 200.0 | Spiro-MeOTAD | Li-TFSI; TBP | DMF; DMSO | 11.75
MA |  |  |  | 1 |  |  |  | Pb |  | 1 |  | I |  |  | 3 |  |  | 65; 100 | 1.0; 2.0 | TiO2-c ¦ TiO2-mp | 141.0 ¦ 200.0 | Spiro-MeOTAD | Li-TFSI; TBP | DMF; DMSO | 14.59
MA |  |  |  | 1 |  |  |  | Pb |  | 1 |  | I |  |  | 3 |  |  | 65; 100 | 1.0; 2.0 | TiO2-c ¦ TiO2-mp | 76.0 ¦ 200.0 | Spiro-MeOTAD | Li-TFSI; TBP | DMF; DMSO | 15.69
MA |  |  |  | 1 |  |  |  | Pb |  | 1 |  | I |  |  | 3 |  |  | 65; 100 | 1.0; 2.0 | TiO2-c ¦ TiO2-mp | 44.0 ¦ 200.0 | Spiro-MeOTAD | Li-TFSI; TBP | DMF; DMSO | 16.74
MA |  |  |  | 1 |  |  |  | Pb |  | 1 |  | I |  |  | 3 |  |  | 65; 100 | 1.0; 2.0 | TiO2-c ¦ TiO2-mp | 20.0 ¦ 200.0 | Spiro-MeOTAD | Li-TFSI; TBP | DMF; DMSO | 13.56
MA |  |  |  | 1 |  |  |  | Pb |  | 1 |  | I |  |  | 3 |  |  | 65; 100 | 1.0; 2.0 | TiO2-c ¦ TiO2-mp | nan ¦ 200.0 | Spiro-MeOTAD | Li-TFSI; TBP | DMF; DMSO | 17.58
MA |  |  |  | 1 |  |  |  | Pb |  | 1 |  | I |  |  | 3 |  |  | 65; 100 | 1.0; 2.0 | TiO2-c ¦ TiO2-mp | nan ¦ 200.0 | Spiro-MeOTAD | Li-TFSI; TBP | DMF; DMSO | 17.39
MA |  |  |  | 1 |  |  |  | Pb |  | 1 |  | I |  |  | 3 |  |  | 65; 100 | 1.0; 2.0 | TiO2-c ¦ TiO2-mp | nan ¦ 200.0 | Spiro-MeOTAD | Li-TFSI; TBP | DMF; DMSO | 14.5
MA |  |  |  | 1 |  |  |  | Pb |  | 1 |  | I |  |  | 3 |  |  | 65; 100 | 1.0; 2.0 | TiO2-c ¦ TiO2-mp | nan ¦ 200.0 | Spiro-MeOTAD | Li-TFSI; TBP | DMF; DMSO | 13.07
MA |  |  |  | 1 |  |  |  | Pb |  | 1 |  | I |  |  | 3 |  |  | 100.0 >> 70.0 | 30.0 >> 30.0 | TiO2-c ¦ TiO2-mp | 50.0 ¦ 250.0 | DEPT-SC | Li-TFSI; TBP | DMF >> IPA | 5.18
MA |  |  |  | 1 |  |  |  | Pb |  | 1 |  | I |  |  | 3 |  |  | 100.0 >> 70.0 | 30.0 >> 30.0 | TiO2-c ¦ TiO2-mp | 50.0 ¦ 250.0 | DEPT-SC | F4-TCNQ | DMF >> IPA | 11.52
MA |  |  |  | 1 |  |  |  | Pb |  | 1 |  | I |  |  | 3 |  |  | 100.0 >> 70.0 | 30.0 >> 30.0 | TiO2-c ¦ TiO2-mp | 50.0 ¦ 250.0 | Spiro-MeOTAD | Li-TFSI; TBP | DMF >> IPA | 13.15
MA |  |  |  | 1 |  |  |  | Pb |  | 1 |  | I |  |  | 3 |  |  | 110 | 30 | TiO2-c ¦ TiO2-mp | 50.0 ¦ nan | Spiro-MeOTAD | Li-TFSI; TBP | DMSO; GBL | 10.1
MA |  |  |  | 1 |  |  |  | Pb |  | 1 |  | I |  |  | 3 |  |  | 110 | 30 | TiO2-c ¦ TiO2-mp | 50.0 ¦ nan | Spiro-MeOTAD | Li-TFSI; TBP | DMSO; GBL | 8
MA |  |  |  | 1 |  |  |  | Pb |  | 1 |  | I |  |  | 3 |  |  | 110 | 30 | TiO2-c ¦ TiO2-mp | 50.0 ¦ nan | Spiro-MeOTAD | Li-TFSI; TBP | DMSO; GBL | 10.8
MA |  |  |  | 1 |  |  |  | Pb |  | 1 |  | I |  |  | 3 |  |  | 130 | 20 | TiO2-c | 50 | Spiro-MeOTAD | Li-TFSI; TBP | DMSO | 3.7
MA |  |  |  | 1 |  |  |  | Pb |  | 1 |  | I |  |  | 3 |  |  | 130 | 20 | TiO2-c | 50 | Spiro-MeOTAD | Li-TFSI; TBP | DMSO | 5.5
MA |  |  |  | 1 |  |  |  | Pb |  | 1 |  | I |  |  | 3 |  |  | 100 | 5 | SnO2-c | 40 | Spiro-MeOTAD | Li-TFSI; TBP | DMF | 16.77
MA |  |  |  | 1 |  |  |  | Pb |  | 1 |  | I |  |  | 3 |  |  | 100 | 5 | SnO2-c | 40 | Spiro-MeOTAD | Li-TFSI; TBP | DMF | 17.11
MA |  |  |  | 1 |  |  |  | Pb |  | 1 |  | I |  |  | 3 |  |  | 100 | 5 | SnO2-c | 40 | Spiro-MeOTAD | Li-TFSI; TBP | DMF | 18.44
MA |  |  |  | 1 |  |  |  | Pb |  | 1 |  | I |  |  | 3 |  |  | 100 | 5 | SnO2-c | 40 | Spiro-MeOTAD | Li-TFSI; TBP | DMF | 20.02
MA |  |  |  | 1 |  |  |  | Pb |  | 1 |  | I |  |  | 3 |  |  | 100 | 5 | SnO2-c | 40 | Spiro-MeOTAD | Li-TFSI; TBP | DMF | 16.91
MA |  |  |  | 1 |  |  |  | Pb |  | 1 |  | I |  |  | 3 |  |  | 100 | 5 | SnO2-c | 40 | Spiro-MeOTAD | Li-TFSI; TBP | DMF | 17.46
MA |  |  |  | 1 |  |  |  | Pb |  | 1 |  | I |  |  | 3 |  |  | 100 | 5 | SnO2-c | 40 | Spiro-MeOTAD | Li-TFSI; TBP | DMF | 18.36
MA |  |  |  | 1 |  |  |  | Pb |  | 1 |  | I |  |  | 3 |  |  | 100 | 5 | SnO2-c | 40 | Spiro-MeOTAD | Li-TFSI; TBP | DMF | 18.95
MA |  |  |  | 1 |  |  |  | Pb |  | 1 |  | I |  |  | 3 |  |  | 100 | 5 | SnO2-c | 40 | Spiro-MeOTAD | Li-TFSI; TBP | DMF | 19.75
MA |  |  |  | 1 |  |  |  | Pb |  | 1 |  | I |  |  | 3 |  |  | 100 | 5 | SnO2-c | 40 | Spiro-MeOTAD | Li-TFSI; TBP | DMF | 15.12
MA |  |  |  | 1 |  |  |  | Pb |  | 1 |  | I |  |  | 3 |  |  | 100 | 5 | SnO2-c | 40 | Spiro-MeOTAD | Li-TFSI; TBP | DMF | 19.91
MA |  |  |  | 1 |  |  |  | Pb |  | 1 |  | I |  |  | 3 |  |  | 100 | 5 | SnO2-c | 40 | Spiro-MeOTAD | Li-TFSI; TBP | DMF | 19.13
MA |  |  |  | 1 |  |  |  | Pb |  | 1 |  | I |  |  | 3 |  |  | 100 | 5 | SnO2-c | 40 | Spiro-MeOTAD | Li-TFSI; TBP | DMF | 19.05
MA |  |  |  | 1 |  |  |  | Pb |  | 1 |  | I |  |  | 3 |  |  | 100 | 5 | SnO2-c | 40 | Spiro-MeOTAD | Li-TFSI; TBP | DMF | 18.15
MA |  |  |  | 1 |  |  |  | Pb |  | 1 |  | I |  |  | 3 |  |  | 100 | 5 | SnO2-c | 40 | Spiro-MeOTAD | Li-TFSI; TBP | DMF | 18.04
MA |  |  |  | 1 |  |  |  | Pb |  | 1 |  | I |  |  | 3 |  |  | 100 | 5 | SnO2-c | 40 | Spiro-MeOTAD | Li-TFSI; TBP | DMF | 17.38
MA |  |  |  | 1 |  |  |  | Pb |  | 1 |  | I |  |  | 3 |  |  | 100 | 5 | SnO2-c | 40 | Spiro-MeOTAD | Li-TFSI; TBP | DMF | 17.36
MA |  |  |  | 1 |  |  |  | Pb |  | 1 |  | I |  |  | 3 |  |  | 100 | 5 | SnO2-c | 40 | Spiro-MeOTAD | Li-TFSI; TBP | DMF | 16.67
MA |  |  |  | 1 |  |  |  | Pb |  | 1 |  | I |  |  | 3 |  |  | 100 | 5 | SnO2-c | 40 | Spiro-MeOTAD | Li-TFSI; TBP | DMF | 17.73
MA |  |  |  | 1 |  |  |  | Pb |  | 1 |  | I |  |  | 3 |  |  | 100 | 5 | SnO2-c | 40 | Spiro-MeOTAD | Li-TFSI; TBP | DMF | 17.31
MA |  |  |  | 1 |  |  |  | Pb |  | 1 |  | I |  |  | 3 |  |  | 100 | 5 | SnO2-c | 40 | Spiro-MeOTAD | Li-TFSI; TBP | DMF | 17.22
MA |  |  |  | 1 |  |  |  | Pb |  | 1 |  | I |  |  | 3 |  |  | 100 | 5 | SnO2-c | 40 | Spiro-MeOTAD | Li-TFSI; TBP | DMF | 16.55
MA |  |  |  | 1 |  |  |  | Pb |  | 1 |  | I |  |  | 3 |  |  | 100 | 5 | SnO2-c | 40 | Spiro-MeOTAD | Li-TFSI; TBP | DMF | 18.82
MA |  |  |  | 1 |  |  |  | Pb |  | 1 |  | I |  |  | 3 |  |  | 100 | 5 | SnO2-c | 40 | Spiro-MeOTAD | Li-TFSI; TBP | DMF | 16.92
MA |  |  |  | 1 |  |  |  | Pb |  | 1 |  | I |  |  | 3 |  |  | 100 | 5 | SnO2-c | 40 | Spiro-MeOTAD | Li-TFSI; TBP | DMF | 17.54
MA |  |  |  | 1 |  |  |  | Pb |  | 1 |  | I |  |  | 3 |  |  | 120 | 60 | TiO2-c ¦ TiO2-mp | 120.0 ¦ 700.0 | P3HT | Li-TFSI; TBP | DMF | 6.6
MA |  |  |  | 1 |  |  |  | Pb |  | 1 |  | I |  |  | 3 |  |  | 120 | 60 | TiO2-c ¦ TiO2-mp | 120.0 ¦ 700.0 | Spiro-MeOTAD | Li-TFSI; TBP | DMF | 5.9
MA |  |  |  | 1 |  |  |  | Pb |  | 1 |  | I |  |  | 3 |  |  | 100.0 >> 100.0 | 5.0 >> 5.0 | TiO2-c ¦ TiO2-mp | 131.0 ¦ 200.0 | Spiro-MeOTAD | Li-TFSI; TBP | DMF >> IPA | 7.03
MA |  |  |  | 1 |  |  |  | Pb |  | 1 |  | I |  |  | 3 |  |  | 100.0 >> 100.0 | 5.0 >> 5.0 | TiO2-c ¦ TiO2-mp | 100.0 ¦ 200.0 | Spiro-MeOTAD | Li-TFSI; TBP | DMF >> IPA | 8.77
MA |  |  |  | 1 |  |  |  | Pb |  | 1 |  | I |  |  | 3 |  |  | 100.0 >> 100.0 | 5.0 >> 5.0 | TiO2-c ¦ TiO2-mp | 64.0 ¦ 200.0 | Spiro-MeOTAD | Li-TFSI; TBP | DMF >> IPA | 11.27
MA |  |  |  | 1 |  |  |  | Pb |  | 1 |  | I |  |  | 3 |  |  | 100.0 >> 100.0 | 5.0 >> 5.0 | TiO2-c ¦ TiO2-mp | 56.0 ¦ 200.0 | Spiro-MeOTAD | Li-TFSI; TBP | DMF >> IPA | 11.17
MA |  |  |  | 1 |  |  |  | Pb |  | 1 |  | I |  |  | 3 |  |  | 100.0 >> 100.0 | 5.0 >> 5.0 | TiO2-c ¦ TiO2-mp | 90.0 ¦ 200.0 | Spiro-MeOTAD | Li-TFSI; TBP | DMF >> IPA | 10.57
MA |  |  |  | 1 |  |  |  | Pb |  | 1 |  | I |  |  | 3 |  |  | 100.0 >> 100.0 | 5.0 >> 5.0 | TiO2-c ¦ TiO2-mp | 72.0 ¦ 200.0 | Spiro-MeOTAD | Li-TFSI; TBP | DMF >> IPA | 11.69
MA |  |  |  | 1 |  |  |  | Pb |  | 1 |  | I |  |  | 3 |  |  | 100.0 >> 100.0 | 5.0 >> 5.0 | TiO2-c ¦ TiO2-mp | 58.0 ¦ 200.0 | Spiro-MeOTAD | Li-TFSI; TBP | DMF >> IPA | 13.54
MA |  |  |  | 1 |  |  |  | Pb |  | 1 |  | I |  |  | 3 |  |  | 100.0 >> 100.0 | 5.0 >> 5.0 | TiO2-c ¦ TiO2-mp | 44.0 ¦ 200.0 | Spiro-MeOTAD | Li-TFSI; TBP | DMF >> IPA | 13.3
MA |  |  |  | 1 |  |  |  | Pb |  | 1 |  | I |  |  | 3 |  |  | 100.0 >> 100.0 | 5.0 >> 5.0 | TiO2-c ¦ TiO2-mp | 88.0 ¦ 200.0 | Spiro-MeOTAD | Li-TFSI; TBP | DMF >> IPA | 12.16
MA |  |  |  | 1 |  |  |  | Pb |  | 1 |  | I |  |  | 3 |  |  | 100.0 >> 100.0 | 5.0 >> 5.0 | TiO2-c ¦ TiO2-mp | 74.0 ¦ 200.0 | Spiro-MeOTAD | Li-TFSI; TBP | DMF >> IPA | 12.99
MA |  |  |  | 1 |  |  |  | Pb |  | 1 |  | I |  |  | 3 |  |  | 100.0 >> 100.0 | 5.0 >> 5.0 | TiO2-c ¦ TiO2-mp | 52.0 ¦ 200.0 | Spiro-MeOTAD | Li-TFSI; TBP | DMF >> IPA | 15.62
MA |  |  |  | 1 |  |  |  | Pb |  | 1 |  | I |  |  | 3 |  |  | 100.0 >> 100.0 | 5.0 >> 5.0 | TiO2-c ¦ TiO2-mp | 34.0 ¦ 200.0 | Spiro-MeOTAD | Li-TFSI; TBP | DMF >> IPA | 15.09
MA |  |  |  | 1 |  |  |  | Pb |  | 1 |  | I |  |  | 3 |  |  | 100.0 >> 100.0 | 5.0 >> 5.0 | TiO2-c ¦ TiO2-mp | 50.0 ¦ 200.0 | Spiro-MeOTAD | Li-TFSI; TBP | DMF >> IPA | 16.97
MA |  |  |  | 1 |  |  |  | Pb |  | 1 |  | I |  |  | 3 |  |  | 100.0 >> 100.0 | 5.0 >> 5.0 | TiO2-c ¦ TiO2-mp | 50.0 ¦ 200.0 | Spiro-MeOTAD | Li-TFSI; TBP | DMF >> IPA | 14.01
MA |  |  |  | 1 |  |  |  | Pb |  | 1 |  | I |  |  | 3 |  |  | 100.0 >> 100.0 | 5.0 >> 5.0 | TiO2-c ¦ TiO2-mp | 50.0 ¦ 200.0 | Spiro-MeOTAD | Li-TFSI; TBP | DMF >> IPA | 12.54
MA |  |  |  | 1 |  |  |  | Pb |  | 1 |  | I |  |  | 3 |  |  | 100 | 2 | TiO2-c | 50 | PTAA | Li-TFSI; TBP | DMF | 15.9
MA |  |  |  | 1 |  |  |  | Pb |  | 1 |  | I |  |  | 3 |  |  | 100 | 2 | TiO2-c | 50 | PTAA | Li-TFSI; TBP | DMF | 15.2
MA |  |  |  | 1 |  |  |  | Pb |  | 1 |  | I |  |  | 3 |  |  | 100 | 2 | TiO2-c | 50 | PTAA | Li-TFSI; TBP | DMF | 14.6
MA |  |  |  | 1 |  |  |  | Pb |  | 1 |  | I |  |  | 3 |  |  | 100 | 2 | TiO2-c | 50 | PTAA | Li-TFSI; TBP | DMF | 14.4
MA |  |  |  | 1 |  |  |  | Pb |  | 1 |  | I |  |  | 3 |  |  | 100 | 2 | TiO2-c | 50 | PTAA | Li-TFSI; TBP | DMF | 13.3
MA |  |  |  | 1 |  |  |  | Pb |  | 1 |  | I |  |  | 3 |  |  | 100 | 2 | TiO2-c | 50 | PTAA | Li-TFSI; TBP | DMF | 12.6
MA |  |  |  | 1 |  |  |  | Pb |  | 1 |  | I |  |  | 3 |  |  | 100 | 10 | TiO2-c | 30 | Spiro-MeOTAD | Li-TFSI; TBP | DMF; DMSO | 7.2
MA |  |  |  | 1 |  |  |  | Pb |  | 1 |  | I |  |  | 3 |  |  | 100 | 10 | TiO2-c | 30 | Spiro-MeOTAD | Li-TFSI; TBP | DMF; DMSO | 8.1
MA |  |  |  | 1 |  |  |  | Pb |  | 1 |  | I |  |  | 3 |  |  | 100 | 10 | TiO2-c | 30 | Spiro-MeOTAD | Li-TFSI; TBP | DMF; DMSO | 9
MA |  |  |  | 1 |  |  |  | Pb |  | 1 |  | I |  |  | 3 |  |  | 100 | 10 | TiO2-c | 30 | Spiro-MeOTAD | Li-TFSI; TBP | DMF; DMSO | 9.7
MA |  |  |  | 1 |  |  |  | Pb |  | 1 |  | I |  |  | 3 |  |  | 100 | 10 | TiO2-c | 30 | Spiro-MeOTAD | Li-TFSI; TBP | DMF; DMSO | 8.4
MA |  |  |  | 1 |  |  |  | Pb |  | 1 |  | I |  |  | 3 |  |  | 100 | 10 | TiO2-c | 30 | Spiro-MeOTAD | Li-TFSI; TBP | DMF; DMSO | 8
MA |  |  |  | 1 |  |  |  | Pb |  | 1 |  | I |  |  | 3 |  |  | 100 | 10 | TiO2-c | 30 | Spiro-MeOTAD | Li-TFSI; TBP | DMF; DMSO | 9
MA |  |  |  | 1 |  |  |  | Pb |  | 1 |  | I |  |  | 3 |  |  | 100 | 10 | TiO2-c | 30 | Spiro-MeOTAD | Li-TFSI; TBP | DMF; DMSO | 9.7
MA |  |  |  | 1 |  |  |  | Pb |  | 1 |  | I |  |  | 3 |  |  | 100 | 10 | TiO2-c | 30 | Spiro-MeOTAD | Li-TFSI; TBP | DMF; DMSO | 10.6
MA |  |  |  | 1 |  |  |  | Pb |  | 1 |  | I |  |  | 3 |  |  | 100 | 10 | TiO2-c | 30 | Spiro-MeOTAD | Li-TFSI; TBP | DMF; DMSO | 9.3
MA |  |  |  | 1 |  |  |  | Pb |  | 1 |  | I |  |  | 3 |  |  | 100 | 30 | TiO2-c | 40 | Spiro-MeOTAD | Li-TFSI; TBP | DMF; DMSO | 11.47
MA |  |  |  | 1 |  |  |  | Pb |  | 1 |  | I |  |  | 3 |  |  | 100 | 30 | TiO2-c | 20 | Spiro-MeOTAD | Li-TFSI; TBP | DMF; DMSO | 14.38
MA |  |  |  | 1 |  |  |  | Pb |  | 1 |  | I |  |  | 3 |  |  | 60.0 >> 100.0 | 5.0 >> 45.0 | TiO2-c | 40 | Spiro-MeOTAD | Li-TFSI; TBP | DMF >> IPA | 12.55
MA |  |  |  | 1 |  |  |  | Pb |  | 1 |  | I |  |  | 3 |  |  | 60.0 >> 100.0 | 5.0 >> 45.0 | TiO2-c | 40 | Spiro-MeOTAD | Li-TFSI; TBP | DMF; DMSO >> IPA | 14.94
MA |  |  |  | 1 |  |  |  | Pb |  | 1 |  | I |  |  | 3 |  |  | 60.0 >> 100.0 | 5.0 >> 45.0 | TiO2-c | 40 | Spiro-MeOTAD | Li-TFSI; TBP | DMSO >> IPA | 13.31
MA |  |  |  | 1 |  |  |  | Pb |  | 1 |  | I |  |  | 3 |  |  | 70.0 >> 70.0 | 30.0 >> 30.0 | TiO2-c ¦ TiO2-np | 17.0 ¦ 350.0 | Spiro-MeOTAD | Li-TFSI; TBP | DMF >> IPA | 10
MA |  |  |  | 1 |  |  |  | Pb |  | 1 |  | I |  |  | 3 |  |  | 70.0 >> 70.0 | 30.0 >> 30.0 | TiO2-c ¦ TiO2-np | 17.0 ¦ 350.0 | Spiro-MeOTAD | Li-TFSI; TBP | DMF >> IPA | 14.5
MA |  |  |  | 1 |  |  |  | Pb |  | 1 |  | I |  |  | 3 |  |  | 70.0 >> 70.0 | 30.0 >> 30.0 | TiO2-c ¦ TiO2-np | 17.0 ¦ 350.0 | Spiro-MeOTAD | Li-TFSI; TBP | DMF >> IPA | 15.1
MA |  |  |  | 1 |  |  |  | Pb |  | 1 |  | I |  |  | 3 |  |  | 100 | 90 | TiO2-c | 42 | Spiro-MeOTAD | Li-TFSI; TBP | DMF | 10.16
MA |  |  |  | 1 |  |  |  | Pb |  | 1 |  | I |  |  | 3 |  |  | 100 | 90 | TiO2-c | 62 | Spiro-MeOTAD | Li-TFSI; TBP | DMF | 13.18
MA |  |  |  | 1 |  |  |  | Pb |  | 1 |  | I |  |  | 3 |  |  | 100 | 90 | TiO2-c | 75 | Spiro-MeOTAD | Li-TFSI; TBP | DMF | 15.66
MA |  |  |  | 1 |  |  |  | Pb |  | 1 |  | I |  |  | 3 |  |  | 100 | 90 | TiO2-c | 75 | Spiro-MeOTAD | Li-TFSI; TBP | DMF | 14.01
MA |  |  |  | 1 |  |  |  | Pb |  | 1 |  | I |  |  | 3 |  |  | 100 | 90 | TiO2-c | 100 | Spiro-MeOTAD | Li-TFSI; TBP | DMF | 11.03
MA |  |  |  | 1 |  |  |  | Pb |  | 1 |  | I |  |  | 3 |  |  | 100 | 90 | TiO2-c | 170 | Spiro-MeOTAD | Li-TFSI; TBP | DMF | 5.56
MA |  |  |  | 1 |  |  |  | Pb |  | 1 |  | I |  |  | 3 |  |  | 70.0 >> 70.0 | 30.0 >> 30.0 | TiO2-c ¦ TiO2-mp | nan ¦ nan | Spiro-MeOTAD | Li-TFSI; TBP | DMF >> IPA | 11.43
MA |  |  |  | 1 |  |  |  | Pb |  | 1 |  | I |  |  | 3 |  |  | 70.0 >> 70.0 | 30.0 >> 30.0 | TiO2-c ¦ TiO2-mp | nan ¦ nan | Spiro-MeOTAD | Li-TFSI; TBP | DMF >> IPA | 13.08
MA |  |  |  | 1 |  |  |  | Pb |  | 1 |  | I |  |  | 3 |  |  | 70.0 >> 70.0 | 30.0 >> 30.0 | TiO2-c ¦ TiO2-mp | nan ¦ nan | Spiro-MeOTAD | Li-TFSI; TBP | DMF >> IPA | 10.64
MA |  |  |  | 1 |  |  |  | Pb |  | 1 |  | I |  |  | 3 |  |  | 70.0 >> 70.0 | 30.0 >> 30.0 | TiO2-c ¦ TiO2-mp | nan ¦ nan | Spiro-MeOTAD | Li-TFSI; TBP | DMF >> IPA | 12.17
MA |  |  |  | 1 |  |  |  | Sn |  | 1 |  | I |  |  | 3 |  |  | 70 | 10 | TiO2-c ¦ TiO2-mp | nan ¦ 350.0 | PTAA | TPFB | DMF | 0.06
MA |  |  |  | 1 |  |  |  | Sn |  | 1 |  | I |  |  | 3 |  |  | 70 | 10 | TiO2-c ¦ TiO2-mp | nan ¦ 350.0 | PTAA | TPFB | DMF | 0.01
MA |  |  |  | 1 |  |  |  | Pb |  | 1 |  | I |  |  | 3 |  |  | 100 | 2 | TiO2-c ¦ TiO2-mp | nan ¦ 200.0 | P3HT | Pd | DMF; DMSO | 14.12
MA |  |  |  | 1 |  |  |  | Pb |  | 1 |  | I |  |  | 3 |  |  | 100 | 2 | TiO2-c ¦ TiO2-mp | nan ¦ 200.0 | P3HT | Pd | DMF; DMSO | 15.4
MA |  |  |  | 1 |  |  |  | Pb |  | 1 |  | I |  |  | 3 |  |  | 100 | 2 | TiO2-c ¦ TiO2-mp | nan ¦ 200.0 | P3HT | Pd | DMF; DMSO | 13.06
MA |  |  |  | 1 |  |  |  | Pb |  | 1 |  | I |  |  | 3 |  |  | 100 | 2 | TiO2-c ¦ TiO2-mp | nan ¦ 200.0 | P3HT | Pd | DMF; DMSO | 15.4
MA |  |  |  | 1 |  |  |  | Pb |  | 1 |  | I |  |  | 3 |  |  | 100 | 2 | TiO2-c ¦ TiO2-mp | nan ¦ 200.0 | P3HT | Pd | DMF; DMSO | 15.4
MA |  |  |  | 1 |  |  |  | Pb |  | 1 |  | I |  |  | 3 |  |  | 100 | 2 | TiO2-c ¦ TiO2-mp | nan ¦ 200.0 | P3HT | Graphene | DMF; DMSO | 12.57
MA |  |  |  | 1 |  |  |  | Pb |  | 1 |  | I |  |  | 3 |  |  | 100 | 2 | TiO2-c ¦ TiO2-mp | nan ¦ 200.0 | P3HT | Graphene | DMF; DMSO | 13.06
MA |  |  |  | 1 |  |  |  | Pb |  | 1 |  | I |  |  | 3 |  |  | 100 | 2 | TiO2-c ¦ TiO2-mp | nan ¦ 200.0 | P3HT | Graphene | DMF; DMSO | 11.15
MA |  |  |  | 1 |  |  |  | Pb |  | 1 |  | I |  |  | 3 |  |  | 100 | 2 | TiO2-c ¦ TiO2-mp | nan ¦ 200.0 | P3HT | Pd-PVP | DMF; DMSO | 6.21
MA |  |  |  | 1 |  |  |  | Pb |  | 1 |  | I |  |  | 3 |  |  | 100 | 2 | TiO2-c ¦ TiO2-mp | nan ¦ 200.0 | Spiro-MeOTAD | Li-TFSI; TBP | DMF; DMSO | 17.88
MA |  |  |  | 1 |  |  |  | Pb |  | 1 |  | I |  |  | 3 |  |  | 100 | 2 | TiO2-c ¦ TiO2-mp | nan ¦ 200.0 | Spiro-MeOTAD | Li-TFSI; TBP | DMF; DMSO | 18.06
MA |  |  |  | 1 |  |  |  | Pb |  | 1 |  | I |  |  | 3 |  |  | 100 | 2 | TiO2-c ¦ TiO2-mp | nan ¦ 200.0 | Spiro-MeOTAD | Li-TFSI; TBP | DMF; DMSO | 18.86
MA |  |  |  | 1 |  |  |  | Pb |  | 1 |  | I |  |  | 3 |  |  | 100 | 2 | TiO2-c ¦ TiO2-mp | nan ¦ 200.0 | Spiro-MeOTAD | Li-TFSI; TBP | DMF; DMSO | 17.36
MA |  |  |  | 1 |  |  |  | Pb |  | 1 |  | I |  |  | 3 |  |  | 100 | 5 | TiO2-c | 50 | PTAA | Li-TFSI; TBP | DMF; HI | 17.74
MA |  |  |  | 1 |  |  |  | Pb |  | 1 |  | I |  |  | 3 |  |  | 100 | 5 | TiO2-c | 50 | PTAA | Li-TFSI; TBP | DMF; HI | 17.42
MA |  |  |  | 1 |  |  |  | Pb |  | 1 |  | I |  |  | 3 |  |  | 100 | 5 | TiO2-c | 50 | PTAA | Li-TFSI; TBP | DMF; HI | 17.17
MA |  |  |  | 1 |  |  |  | Pb |  | 1 |  | I |  |  | 3 |  |  | 65 | 1 | TiO2-c ¦ TiO2-mp | nan ¦ 200.0 | Spiro-MeOTAD | FK209; Li-TFSI; TBP | DMF; DMSO | 14
MA |  |  |  | 1 |  |  |  | Pb |  | 1 |  | I |  |  | 3 |  |  | 100 | 30 | SnO2-np | 30 | Spiro-MeOTAD | FK209; Li-TFSI; TBP | DMF | 15.66
MA |  |  |  | 1 |  |  |  | Pb |  | 1 |  | I |  |  | 3 |  |  | 70; 100 | 10.0; 45.0 | TiO2-c ¦ TiO2-mp | nan ¦ 350.0 | Spiro-MeOTAD | FK102; Li-TFSI; TBP | DMF | 7.9
MA |  |  |  | 1 |  |  |  | Pb |  | 1 |  | I |  |  | 3 |  |  | 70; 100 | 10.0; 45.0 | TiO2-c ¦ TiO2-mp | nan ¦ 350.0 | Spiro-MeOTAD | FK102; Li-TFSI; TBP | DMF | 9
MA |  |  |  | 1 |  |  |  | Pb |  | 1 |  | I |  |  | 3 |  |  | 70; 100 | 10.0; 45.0 | TiO2-c ¦ TiO2-mp | nan ¦ 350.0 | Spiro-MeOTAD | FK102; Li-TFSI; TBP | DMF | 12.1
MA |  |  |  | 1 |  |  |  | Pb |  | 1 |  | I |  |  | 3 |  |  | 70; 100 | 10.0; 45.0 | TiO2-c ¦ TiO2-mp | nan ¦ 350.0 | Spiro-MeOTAD | FK102; Li-TFSI; TBP | DMF | 7
MA |  |  |  | 1 |  |  |  | Pb |  | 1 |  | I |  |  | 3 |  |  | 70; 100 | 10.0; 45.0 | TiO2-c ¦ TiO2-mp | nan ¦ 350.0 | Spiro-MeOTAD | FK102; Li-TFSI; TBP | DMF | 5
MA |  |  |  | 1 |  |  |  | Pb |  | 1 |  | I |  |  | 3 |  |  | 70; 100 | 10.0; 45.0 | TiO2-c ¦ TiO2-mp | nan ¦ 350.0 | Spiro-MeOTAD | FK102; Li-TFSI; TBP | DMF | 6.2
MA |  |  |  | 1 |  |  |  | Pb |  | 1 |  | I |  |  | 3 |  |  | 70; 100 | 10.0; 45.0 | TiO2-c ¦ TiO2-mp | nan ¦ 350.0 | Spiro-MeOTAD | FK102; Li-TFSI; TBP | DMF | 2.8
MA |  |  |  | 1 |  |  |  | Pb |  | 1 |  | I |  |  | 3 |  |  | 70; 100 | 10.0; 45.0 | TiO2-c ¦ TiO2-mp | nan ¦ 350.0 | Spiro-MeOTAD | FK102; Li-TFSI; TBP | DMF | 1.3
MA |  |  |  | 1 |  |  |  | Pb |  | 1 |  | I |  |  | 3 |  |  | 80; 100 | 1.0; 2.0 | C60 ¦ BCP | 20.0 ¦ 8.0 | PTAA | F4-TCNQ | DMF; DMSO; Thiourea | 15.9
MA |  |  |  | 1 |  |  |  | Pb |  | 1 |  | I |  |  | 3 |  |  | 80; 100 | 1.0; 2.0 | PCBM-60 ¦ BCP | nan ¦ 8.0 | PTAA | F4-TCNQ | DMF; DMSO; Thiourea | 16.7
MA |  |  |  | 1 |  |  |  | Pb |  | 1 |  | I |  |  | 3 |  |  | 80; 100 | 1.0; 2.0 | ICPA ¦ BCP | nan ¦ 8.0 | PTAA | F4-TCNQ | DMF; DMSO; Thiourea | 17.2
MA |  |  |  | 1 |  |  |  | Pb |  | 1 |  | I |  |  | 3 |  |  | 80; 100 | 1.0; 2.0 | PS ¦ C60 ¦ BCP | nan ¦ 20.0 ¦ 8.0 | PTAA | F4-TCNQ | DMF; DMSO; Thiourea | 18.5
MA |  |  |  | 1 |  |  |  | Pb |  | 1 |  | I |  |  | 3 |  |  | 95 | Unknown | TiO2-c | 100 | Spiro-MeOTAD | Li-TFSI; TBP | DMF | 13.75
MA |  |  |  | 1 |  |  |  | Pb |  | 1 |  | I |  |  | 3 |  |  | 95 | Unknown | TiO2-c | 100 | Spiro-MeOTAD | Li-TFSI; TBP | DMF | 14.91
MA |  |  |  | 1 |  |  |  | Pb |  | 1 |  | I |  |  | 3 |  |  | 95 | Unknown | TiO2-c | 100 | Spiro-MeOTAD | Li-TFSI; TBP | DMF | 16.63
MA |  |  |  | 1 |  |  |  | Pb |  | 1 |  | I |  |  | 3 |  |  | 95 | Unknown | TiO2-c | 100 | Spiro-MeOTAD | Li-TFSI; TBP | DMF | 15.51
MA |  |  |  | 1 |  |  |  | Pb |  | 1 |  | I |  |  | 3 |  |  | 95 | Unknown | TiO2-c | 100 | Spiro-MeOTAD | Li-TFSI; TBP | DMF | 12.02
MA |  |  |  | 1 |  |  |  | Pb |  | 1 |  | I |  |  | 3 |  |  | 95 | Unknown | TiO2-c | 100 | Spiro-MeOTAD | Li-TFSI; TBP | DMF | 12.89
MA |  |  |  | 1 |  |  |  | Pb |  | 1 |  | I |  |  | 3 |  |  | 95 | Unknown | TiO2-c | 100 | Spiro-MeOTAD | Li-TFSI; TBP | DMF | 14.45
MA |  |  |  | 1 |  |  |  | Pb |  | 1 |  | I |  |  | 3 |  |  | 95 | Unknown | TiO2-c | 100 | Spiro-MeOTAD | Li-TFSI; TBP | DMF | 16.28
MA |  |  |  | 1 |  |  |  | Pb |  | 1 |  | I |  |  | 3 |  |  | 95 | Unknown | TiO2-c | 100 | Spiro-MeOTAD | Li-TFSI; TBP | DMF | 15.22
MA |  |  |  | 1 |  |  |  | Pb |  | 1 |  | I |  |  | 3 |  |  | 95 | Unknown | TiO2-c | 100 | Spiro-MeOTAD | Li-TFSI; TBP | DMF | 12.01
MA |  |  |  | 1 |  |  |  | Pb |  | 1 |  | I |  |  | 3 |  |  | 70.0 >> 135.0 | 30.0 >> 15.0 | none | 0 | Spiro-MeOTAD | Li-TFSI; TBP | DMF >> IPA | 11.99
MA |  |  |  | 1 |  |  |  | Pb |  | 1 |  | I |  |  | 3 |  |  | 70.0 >> 135.0 | 30.0 >> 15.0 | PFN-2TNDI | 3 | Spiro-MeOTAD | Li-TFSI; TBP | DMF >> IPA | 14.04
MA |  |  |  | 1 |  |  |  | Pb |  | 1 |  | I |  |  | 3 |  |  | 70.0 >> 135.0 | 30.0 >> 15.0 | PFN-2TNDI | 5 | Spiro-MeOTAD | Li-TFSI; TBP | DMF >> IPA | 15.96
MA |  |  |  | 1 |  |  |  | Pb |  | 1 |  | I |  |  | 3 |  |  | 70.0 >> 135.0 | 30.0 >> 15.0 | PFN-2TNDI | 8 | Spiro-MeOTAD | Li-TFSI; TBP | DMF >> IPA | 13.56
MA |  |  |  | 1 |  |  |  | Pb |  | 1 |  | I |  |  | 3 |  |  | 70.0 >> 135.0 | 30.0 >> 15.0 | PFN-2TNDI | 12 | Spiro-MeOTAD | Li-TFSI; TBP | DMF >> IPA | 12.89
MA |  |  |  | 1 |  |  |  | Pb |  | 1 |  | I |  |  | 3 |  |  | 70.0 >> 135.0 | 30.0 >> 15.0 | TiO2-c | 30 | Spiro-MeOTAD | Li-TFSI; TBP | DMF >> IPA | 17.2
MA |  |  |  | 1 |  |  |  | Pb |  | 1 |  | I |  |  | 3 |  |  | 70.0 >> 135.0 | 30.0 >> 15.0 | PFN-2TNDI | 5 | Spiro-MeOTAD | Li-TFSI; TBP | DMF >> IPA | 15.96
MA |  |  |  | 1 |  |  |  | Pb |  | 1 |  | I |  |  | 3 |  |  | 70.0 >> 135.0 | 30.0 >> 15.0 | TiO2-c | 30 | Spiro-MeOTAD | Li-TFSI; TBP | DMF >> IPA | 17.2
MA |  |  |  | 1 |  |  |  | Pb |  | 1 |  | I |  |  | 3 |  |  | 100 | 10 | PCBM-60 | 20 | NPB; PTAA | PTAA | DMF; DMSO | 13.83
MA |  |  |  | 1 |  |  |  | Pb |  | 1 |  | I |  |  | 3 |  |  | 100 | 10 | PCBM-60 | 20 | NPB; PTAA | PTAA | DMF; DMSO | 15.87
MA |  |  |  | 1 |  |  |  | Pb |  | 1 |  | I |  |  | 3 |  |  | 100 | 10 | PCBM-60 | 20 | NPB; PTAA | PTAA | DMF; DMSO | 16.89
MA |  |  |  | 1 |  |  |  | Pb |  | 1 |  | I |  |  | 3 |  |  | 100 | 10 | PCBM-60 | 20 | NPB; PTAA | PTAA | DMF; DMSO | 17.79
MA |  |  |  | 1 |  |  |  | Pb |  | 1 |  | I |  |  | 3 |  |  | 100 | 10 | PCBM-60 | 20 | NPB; PTAA | PTAA | DMF; DMSO | 14.73
MA |  |  |  | 1 |  |  |  | Pb |  | 1 |  | I |  |  | 3 |  |  | 115 | 10 | SnO2-nanosheets | 80 | Spiro-MeOTAD | Li-TFSI; TBP | DMF; DMSO | 17.36
MA |  |  |  | 1 |  |  |  | Pb |  | 1 |  | I |  |  | 3 |  |  | 115 | 10 | SnO2-nanosheets ¦ C60 | 80.0 ¦ nan | Spiro-MeOTAD | Li-TFSI; TBP | DMF; DMSO | 18.31
MA |  |  |  | 1 |  |  |  | Pb |  | 1 |  | I |  |  | 3 |  |  | 70.0 >> 70.0 | 30.0 >> 30.0 | TiO2-c ¦ TiO2-mp | nan ¦ 300.0 | Spiro-MeOTAD | Li-TFSI; TBP | DMF >> IPA | 11.9
MA |  |  |  | 1 |  |  |  | Pb |  | 1 |  | I |  |  | 3 |  |  | 70.0 >> 70.0 | 30.0 >> 30.0 | TiO2-c ¦ TiO2-mp | nan ¦ 500.0 | Spiro-MeOTAD | Li-TFSI; TBP | DMF >> IPA | 9.8
MA |  |  |  | 1 |  |  |  | Pb |  | 1 |  | I |  |  | 3 |  |  | 70.0 >> 70.0 | 30.0 >> 30.0 | TiO2-c ¦ TiO2-mp | nan ¦ 800.0 | Spiro-MeOTAD | Li-TFSI; TBP | DMF >> IPA | 8.9
MA |  |  |  | 1 |  |  |  | Pb |  | 1 |  | I |  |  | 3 |  |  | 105 | 10 | TiO2-mp | 8 | Spiro-MeOTAD | FK209; Li-TFSI; TBP | DMF; DMSO | 13
MA |  |  |  | 1 |  |  |  | Pb |  | 1 |  | I |  |  | 3 |  |  | 105 | 10 | TiO2-c | 8 | Spiro-MeOTAD | FK209; Li-TFSI; TBP | DMF; DMSO | 13.2
MA |  |  |  | 1 |  |  |  | Pb |  | 1 |  | I |  |  | 3 |  |  | 105 | 10 | TiO2-c ¦ TiO2-mp | 8 | Spiro-MeOTAD | FK209; Li-TFSI; TBP | DMF; DMSO | 20.2
MA |  |  |  | 1 |  |  |  | Pb |  | 1 |  | I |  |  | 3 |  |  | 105 | 10 | TiO2-c ¦ TiO2-mp | 8 | Spiro-MeOTAD | FK209; Li-TFSI; TBP | DMF; DMSO | 21.6
MA |  |  |  | 1 |  |  |  | Pb |  | 1 |  | I |  |  | 3 |  |  | 105 | 10 | TiO2-c ¦ TiO2-mp | 2 | Spiro-MeOTAD | FK209; Li-TFSI; TBP | DMF; DMSO | 14.7
MA |  |  |  | 1 |  |  |  | Pb |  | 1 |  | I |  |  | 3 |  |  | 105 | 10 | TiO2-c ¦ TiO2-mp | 4 | Spiro-MeOTAD | FK209; Li-TFSI; TBP | DMF; DMSO | 18.72
MA |  |  |  | 1 |  |  |  | Pb |  | 1 |  | I |  |  | 3 |  |  | 105 | 10 | TiO2-c ¦ TiO2-mp | 8 | Spiro-MeOTAD | FK209; Li-TFSI; TBP | DMF; DMSO | 19.31
MA |  |  |  | 1 |  |  |  | Pb |  | 1 |  | I |  |  | 3 |  |  | 105 | 10 | TiO2-c ¦ TiO2-mp | 15 | Spiro-MeOTAD | FK209; Li-TFSI; TBP | DMF; DMSO | 18.51
MA |  |  |  | 1 |  |  |  | Pb |  | 1 |  | I |  |  | 3 |  |  | 105 | 10 | TiO2-c ¦ TiO2-mp | 30 | Spiro-MeOTAD | FK209; Li-TFSI; TBP | DMF; DMSO | 12.41
MA |  |  |  | 1 |  |  |  | Pb |  | 1 |  | I |  |  | 3 |  |  | 105 | 10 | TiO2-c ¦ TiO2-mp | 60 | Spiro-MeOTAD | FK209; Li-TFSI; TBP | DMF; DMSO | 9.31
MA |  |  |  | 1 |  |  |  | Pb |  | 1 |  | I |  |  | 3 |  |  | 105 | 10 | SnO2-c ¦ TiO2-mp | 8.0 ¦ nan | Spiro-MeOTAD | FK209; Li-TFSI; TBP | DMF; DMSO | 18.1
MA |  |  |  | 1 |  |  |  | Pb |  | 1 |  | I |  |  | 3 |  |  | 80.0 >> 100.0 | 10.0 >> 120.0 | PCBM-60 ¦ BCP | 60.0 ¦ 5.0 | VOx | Cs | DMF >> Ethanol | 10.82
MA |  |  |  | 1 |  |  |  | Pb |  | 1 |  | I |  |  | 3 |  |  | 80.0 >> 100.0 | 10.0 >> 120.0 | PCBM-60 ¦ BCP | 60.0 ¦ 5.0 | VOx | Cs | DMF >> Ethanol | 14.48
MA |  |  |  | 1 |  |  |  | Pb |  | 1 |  | I |  |  | 3 |  |  | 80.0 >> 100.0 | 10.0 >> 120.0 | PCBM-60 ¦ BCP | 60.0 ¦ 5.0 | VOx | Cs | DMF >> Ethanol | 12.01
MA |  |  |  | 1 |  |  |  | Pb |  | 1 |  | I |  |  | 3 |  |  | 80.0 >> 100.0 | 10.0 >> 120.0 | PCBM-60 ¦ BCP | 60.0 ¦ 5.0 | VOx | Cs | DMF >> Ethanol | 13.91
MA |  |  |  | 1 |  |  |  | Pb |  | 1 |  | I |  |  | 3 |  |  | 80.0 >> 100.0 | 10.0 >> 120.0 | PCBM-60 ¦ BCP | 60.0 ¦ 5.0 | VOx | Cs | DMF >> Ethanol | 14.18
MA |  |  |  | 1 |  |  |  | Pb |  | 1 |  | I |  |  | 3 |  |  | 80.0 >> 100.0 | 10.0 >> 120.0 | PCBM-60 ¦ BCP | 60.0 ¦ 5.0 | VOx | Cs | DMF >> Ethanol | 11.77
MA |  |  |  | 1 |  |  |  | Pb |  | 1 |  | I |  |  | 3 |  |  | 100 | 45 | TiO2-c ¦ TiO2-mp | 60.0 ¦ 250.0 | Spiro-MeOTAD | Li-TFSI; TBP | DMSO | 7.27
MA |  |  |  | 1 |  |  |  | Pb |  | 1 |  | I |  |  | 3 |  |  | 100 | 45 | TiO2-c ¦ TiO2-mp | 60.0 ¦ 250.0 | Spiro-MeOTAD | Li-TFSI; TBP | DMSO | 5.59
MA |  |  |  | 1 |  |  |  | Pb |  | 1 |  | I |  |  | 3 |  |  | 45 | 100 | TiO2-c ¦ TiO2-mp | 50.0 ¦ nan | Spiro-MeOTAD | Li-TFSI; TBP | DMF | 12.64
MA |  |  |  | 1 |  |  |  | Pb |  | 1 |  | I |  |  | 3 |  |  | 45 | 100 | TiO2-c ¦ TiO2-nw | 50.0 ¦ nan | Spiro-MeOTAD | Li-TFSI; TBP | DMF | 13.92
MA |  |  |  | 1 |  |  |  | Pb |  | 1 |  | I |  |  | 3 |  |  | 45 | 100 | TiO2-c ¦ Ag@TiO2-nw | 50.0 ¦ nan | Spiro-MeOTAD | Li-TFSI; TBP | DMF | 14.67
MA |  |  |  | 1 |  |  |  | Pb |  | 1 |  | I |  |  | 3 |  |  | 45 | 100 | TiO2-c ¦ TiO2-nw | 50.0 ¦ nan | Spiro-MeOTAD | Li-TFSI; TBP | DMF | 11.31
MA |  |  |  | 1 |  |  |  | Pb |  | 1 |  | I |  |  | 3 |  |  | 45 | 100 | TiO2-c ¦ TiO2-nw | 50.0 ¦ nan | Spiro-MeOTAD | Li-TFSI; TBP | DMF | 13.49
MA |  |  |  | 1 |  |  |  | Pb |  | 1 |  | I |  |  | 3 |  |  | 100.0 >> 100.0 | 20.0 >> 20.0 | TiO2-nw | 120 | Spiro-MeOTAD | Li-TFSI; TBP | GBL >> GBL | 3.6
MA |  |  |  | 1 |  |  |  | Pb |  | 1 |  | I |  |  | 3 |  |  | 100.0 >> 100.0 | 20.0 >> 20.0 | TiO2-nanocones | 150 | Spiro-MeOTAD | Li-TFSI; TBP | GBL >> GBL | 6.04
MA |  |  |  | 1 |  |  |  | Pb |  | 1 |  | I |  |  | 3 |  |  | 100.0 >> 100.0 | 20.0 >> 20.0 | TiO2-nanocones | 150 | Spiro-MeOTAD | Li-TFSI; TBP | GBL >> GBL | 4.36
MA |  |  |  | 1 |  |  |  | Pb |  | 1 |  | I |  |  | 3 |  |  | 100.0 >> 100.0 | 20.0 >> 20.0 | TiO2-nanocones | 150 | Spiro-MeOTAD | Li-TFSI; TBP | GBL >> GBL | 4.97
MA |  |  |  | 1 |  |  |  | Pb |  | 1 |  | I |  |  | 3 |  |  | 100 | 15 | TiO2-c | 20 | P3HT | Li-TFSI; TBP | GBL | 1.65
MA |  |  |  | 1 |  |  |  | Pb |  | 1 |  | I |  |  | 3 |  |  | 100 | 15 | TiO2-c | 90 | P3HT | Li-TFSI; TBP | GBL | 3.17
MA |  |  |  | 1 |  |  |  | Pb |  | 1 |  | I |  |  | 3 |  |  | 100 | 15 | TiO2-c | 180 | P3HT | Li-TFSI; TBP | GBL | 2.87
MA |  |  |  | 1 |  |  |  | Pb |  | 1 |  | I |  |  | 3 |  |  | 100 | 15 | TiO2-c | 390 | P3HT | Li-TFSI; TBP | GBL | 1.93
MA |  |  |  | 1 |  |  |  | Pb |  | 1 |  | I |  |  | 3 |  |  | 100 | 10 | TiO2 | 30 | Spiro-MeOTAD | Li-TFSI; TBP | DMF | 14.27
MA |  |  |  | 1 |  |  |  | Pb |  | 1 |  | I |  |  | 3 |  |  | 100 | 10 | TiO2 | 30 | Spiro-MeOTAD | Li-TFSI; TBP | DMF | 11.24
MA |  |  |  | 1 |  |  |  | Pb |  | 1 |  | I |  |  | 3 |  |  | 100 | 10 | TiO2 | 30 | Spiro-MeOTAD | Li-TFSI; TBP | DMF | 10.2
MA |  |  |  | 1 |  |  |  | Pb |  | 1 |  | I |  |  | 3 |  |  | 100 | 10 | TiO2 | 30 | Spiro-MeOTAD | Li-TFSI; TBP | DMF | 10.19
MA |  |  |  | 1 |  |  |  | Pb |  | 1 |  | I |  |  | 3 |  |  | 130 | 20 | TiO2-c ¦ TiO2-mp | 200 | Spiro-MeOTAD | Li-TFSI; TBP | DMSO; GBL | 15.98
MA |  |  |  | 1 |  |  |  | Pb |  | 1 |  | I |  |  | 3 |  |  | 65; 100 | 1.0; 10.0 | ZnO-c ¦ Nb2O5 | 17.0 ¦ nan | Spiro-MeOTAD | Li-TFSI; TBP | DMF; DMSO | 10.33
MA |  |  |  | 1 |  |  |  | Pb |  | 1 |  | I |  |  | 3 |  |  | 65; 100 | 1.0; 10.0 | ZnO-c ¦ Nb2O5 | 28.0 ¦ nan | Spiro-MeOTAD | Li-TFSI; TBP | DMF; DMSO | 11.49
MA |  |  |  | 1 |  |  |  | Pb |  | 1 |  | I |  |  | 3 |  |  | 65; 100 | 1.0; 10.0 | ZnO-c ¦ Nb2O5 | 42.0 ¦ nan | Spiro-MeOTAD | Li-TFSI; TBP | DMF; DMSO | 13.56
MA |  |  |  | 1 |  |  |  | Pb |  | 1 |  | I |  |  | 3 |  |  | 65; 100 | 1.0; 10.0 | ZnO-c ¦ Nb2O5 | 60.0 ¦ nan | Spiro-MeOTAD | Li-TFSI; TBP | DMF; DMSO | 12.28
MA |  |  |  | 1 |  |  |  | Pb |  | 1 |  | I |  |  | 3 |  |  | 65; 100 | 1.0; 10.0 | ZnO-c ¦ Nb2O5 | 42.0 ¦ nan | Spiro-MeOTAD | Li-TFSI; TBP | DMF; DMSO | 14.57
MA |  |  |  | 1 |  |  |  | Pb |  | 1 |  | I |  |  | 3 |  |  | 105 | 90 | SnO2-c | 40 | Spiro-MeOTAD | Li-TFSI; TBP | DMF | 6.2
MA |  |  |  | 1 |  |  |  | Pb |  | 1 |  | I |  |  | 3 |  |  | 105 | 90 | TiO2-c | 100 | Spiro-MeOTAD | Li-TFSI; TBP | DMF | 0.00042
MA |  |  |  | 1 |  |  |  | Pb |  | 1 |  | I |  |  | 3 |  |  | 105 | 90 | SnO2-c ¦ TiO2-c | 40.0 ¦ 100.0 | Spiro-MeOTAD | Li-TFSI; TBP | DMF | 11
MA |  |  |  | 1 |  |  |  | Pb |  | 1 |  | I |  |  | 3 |  |  | 100 | 45 | TiO2-c ¦ TiO2-mp ¦ Al2O3-c | 24.0 ¦ 500.0 ¦ nan | Spiro-MeOTAD | Li-TFSI; TBP | DMF | 6.64
MA |  |  |  | 1 |  |  |  | Pb |  | 1 |  | I |  |  | 3 |  |  | 100 | 45 | TiO2-c ¦ TiO2-mp ¦ Y2O3-c | 24.0 ¦ 500.0 ¦ nan | Spiro-MeOTAD | Li-TFSI; TBP | DMF | 6.13
MA |  |  |  | 1 |  |  |  | Pb |  | 1 |  | I |  |  | 3 |  |  | 100 | 45 | TiO2-c ¦ TiO2-mp | 24.0 ¦ 500.0 | Spiro-MeOTAD | Li-TFSI; TBP | DMF | 4.98
MA |  |  |  | 1 |  |  |  | Pb |  | 1 |  | I |  |  | 3 |  |  | 100 | 45 | TiO2-c ¦ TiO2-mp ¦ Al2O3-c | 24.0 ¦ 500.0 ¦ nan | Spiro-MeOTAD | Li-TFSI; TBP | DMF | 6.9
MA |  |  |  | 1 |  |  |  | Pb |  | 1 |  | I |  |  | 3 |  |  | 100 | 45 | TiO2-c ¦ TiO2-mp ¦ Y2O3-c | 24.0 ¦ 500.0 ¦ nan | Spiro-MeOTAD | Li-TFSI; TBP | DMF | 5.31
MA |  |  |  | 1 |  |  |  | Pb |  | 1 |  | I |  |  | 3 |  |  | 100 | 45 | TiO2-c ¦ TiO2-mp ¦ Al2O3-c | 24.0 ¦ 500.0 ¦ nan | Spiro-MeOTAD | Li-TFSI; TBP | DMF | 5.11
MA |  |  |  | 1 |  |  |  | Pb |  | 1 |  | I |  |  | 3 |  |  | 100 | 45 | TiO2-c ¦ TiO2-mp ¦ Y2O3-c | 24.0 ¦ 500.0 ¦ nan | Spiro-MeOTAD | Li-TFSI; TBP | DMF | 5.06
MA |  |  |  | 1 |  |  |  | Pb |  | 1 |  | I |  |  | 3 |  |  | 70.0 >> 100.0 | 30.0 >> 30.0 | TiO2-c ¦ TiO2-mp | 80.0 ¦ nan | S101 | FK102; Li-TFSI; TBP | DMF >> IPA | 11
MA |  |  |  | 1 |  |  |  | Pb |  | 1 |  | I |  |  | 3 |  |  | 70.0 >> 100.0 | 30.0 >> 30.0 | TiO2-c ¦ TiO2-mp | 80.0 ¦ nan | Spiro-MeOTAD | FK102; Li-TFSI; TBP | DMF >> IPA | 12.3
MA |  |  |  | 1 |  |  |  | Pb |  | 1 |  | I |  |  | 3 |  |  | 70.0 >> 100.0 | 30.0 >> 30.0 | TiO2-c ¦ TiO2-mp | 80.0 ¦ nan | S101 | FK102; Li-TFSI; TBP | DMF >> IPA | 10.6
MA |  |  |  | 1 |  |  |  | Pb |  | 1 |  | I |  |  | 3 |  |  | 70.0 >> 100.0 | 30.0 >> 30.0 | TiO2-c ¦ TiO2-mp | 80.0 ¦ nan | Spiro-MeOTAD | FK102; Li-TFSI; TBP | DMF >> IPA | 12
MA |  |  |  | 1 |  |  |  | Pb |  | 1 |  | I |  |  | 3 |  |  | 70.0 >> 70.0 | Unknown | TiO2-c ¦ TiO2-mp | 30.0 ¦ 250.0 | Spiro-MeOTAD | FK209; Li-TFSI; TBP | DMF >> IPA | 9.91
MA |  |  |  | 1 |  |  |  | Pb |  | 1 |  | I |  |  | 3 |  |  | 70.0 >> 70.0 | Unknown | TiO2-c ¦ TiO2-mp | 30.0 ¦ 250.0 | Spiro-MeOTAD | FK209; Li-TFSI; TBP | DMF >> IPA | 10.27
MA |  |  |  | 1 |  |  |  | Pb |  | 1 |  | I |  |  | 3 |  |  | 70.0 >> 70.0 | Unknown | TiO2-c ¦ TiO2-mp | 30.0 ¦ 250.0 | Spiro-MeOTAD | FK209; Li-TFSI; TBP | DMF >> IPA | 10.28
MA |  |  |  | 1 |  |  |  | Pb |  | 1 |  | I |  |  | 3 |  |  | 70.0 >> 70.0 | Unknown | TiO2-c ¦ TiO2-mp | 30.0 ¦ 250.0 | Spiro-MeOTAD | FK209; Li-TFSI; TBP | DMF >> IPA | 10.47
MA |  |  |  | 1 |  |  |  | Pb |  | 1 |  | I |  |  | 3 |  |  | 70.0 >> 70.0 | Unknown | TiO2-c ¦ TiO2-mp | 30.0 ¦ 250.0 | Spiro-MeOTAD | FK209; Li-TFSI; TBP | DMF >> IPA | 10.48
MA |  |  |  | 1 |  |  |  | Pb |  | 1 |  | I |  |  | 3 |  |  | 70.0 >> 70.0 | Unknown | TiO2-c ¦ TiO2-mp | 30.0 ¦ 250.0 | Spiro-MeOTAD | FK209; Li-TFSI; TBP | DMF >> IPA | 11.42
MA |  |  |  | 1 |  |  |  | Pb |  | 1 |  | I |  |  | 3 |  |  | 70.0 >> 70.0 | Unknown | TiO2-c ¦ TiO2-mp | 30.0 ¦ 250.0 | Spiro-MeOTAD | FK209; Li-TFSI; TBP | DMF >> IPA | 9.89
MA |  |  |  | 1 |  |  |  | Pb |  | 1 |  | I |  |  | 3 |  |  | 70.0 >> 70.0 | Unknown | TiO2-c ¦ TiO2-mp | 30.0 ¦ 250.0 | Spiro-MeOTAD | FK209; Li-TFSI; TBP | DMF >> IPA | 8.18
MA |  |  |  | 1 |  |  |  | Pb |  | 1 |  | I |  |  | 3 |  |  | 70.0 >> 70.0 | Unknown | TiO2-c ¦ TiO2-mp | 30.0 ¦ 250.0 | Spiro-MeOTAD | FK209; Li-TFSI; TBP | DMF >> IPA | 6
MA |  |  |  | 1 |  |  |  | Pb |  | 1 |  | I |  |  | 3 |  |  | 70.0 >> 70.0 | Unknown | TiO2-c ¦ TiO2-mp | 30.0 ¦ 250.0 | Spiro-MeOTAD | FK209; Li-TFSI; TBP | DMF >> IPA | 10.72
MA |  |  |  | 1 |  |  |  | Pb |  | 1 |  | I |  |  | 3 |  |  | 70.0 >> 70.0 | Unknown | TiO2-c ¦ TiO2-mp | 30.0 ¦ 250.0 | Spiro-MeOTAD | FK209; Li-TFSI; TBP | DMF >> IPA | 10.48
MA |  |  |  | 1 |  |  |  | Pb |  | 1 |  | I |  |  | 3 |  |  | 70.0 >> 70.0 | Unknown | TiO2-c ¦ TiO2-mp | 30.0 ¦ 250.0 | Spiro-MeOTAD | FK209; Li-TFSI; TBP | DMF >> IPA | 8.96
MA |  |  |  | 1 |  |  |  | Pb |  | 1 |  | I |  |  | 3 |  |  | 70.0 >> 70.0 | Unknown | TiO2-c ¦ TiO2-mp | 30.0 ¦ 250.0 | Spiro-MeOTAD | FK209; Li-TFSI; TBP | DMF >> IPA | 9.13
MA |  |  |  | 1 |  |  |  | Pb |  | 1 |  | I |  |  | 3 |  |  | 70.0 >> 70.0 | Unknown | TiO2-c ¦ TiO2-mp | 30.0 ¦ 250.0 | Spiro-MeOTAD | FK209; Li-TFSI; TBP | DMF >> IPA | 7.12
MA |  |  |  | 1 |  |  |  | Pb |  | 1 |  | I |  |  | 3 |  |  | 70.0 >> 70.0 | Unknown | TiO2-c ¦ TiO2-mp | 30.0 ¦ 250.0 | Spiro-MeOTAD | FK209; Li-TFSI; TBP | DMF >> IPA | 7.3
MA |  |  |  | 1 |  |  |  | Pb |  | 1 |  | I |  |  | 3 |  |  | 70.0 >> 70.0 | Unknown | TiO2-c ¦ TiO2-mp | 30.0 ¦ 250.0 | Spiro-MeOTAD | FK209; Li-TFSI; TBP | DMF >> IPA | 8.14
MA |  |  |  | 1 |  |  |  | Pb |  | 1 |  | I |  |  | 3 |  |  | 70.0 >> 70.0 | Unknown | TiO2-c ¦ TiO2-mp | 30.0 ¦ 250.0 | Spiro-MeOTAD | FK209; Li-TFSI; TBP | DMF >> IPA | 9.09
MA |  |  |  | 1 |  |  |  | Pb |  | 1 |  | I |  |  | 3 |  |  | 70.0 >> 70.0 | Unknown | TiO2-c ¦ TiO2-mp | 30.0 ¦ 250.0 | Spiro-MeOTAD | FK209; Li-TFSI; TBP | DMF >> IPA | 9.7
MA |  |  |  | 1 |  |  |  | Pb |  | 1 |  | I |  |  | 3 |  |  | 70.0 >> 70.0 | Unknown | TiO2-c ¦ TiO2-mp | 30.0 ¦ 250.0 | Spiro-MeOTAD | FK209; Li-TFSI; TBP | DMF >> IPA | 10.32
MA |  |  |  | 1 |  |  |  | Pb |  | 1 |  | I |  |  | 3 |  |  | 120 | 5 | TiO2-c ¦ TiO2-IO | 70.0 ¦ 600.0 | PTAA | Li-TFSI; TBP | DMSO | 20.2
MA |  |  |  | 1 |  |  |  | Pb |  | 1 |  | I |  |  | 3 |  |  | 120 | 5 | TiO2-c ¦ TiO2-IO | 70.0 ¦ 400.0 | PTAA | Li-TFSI; TBP | DMSO | 18.4
MA |  |  |  | 1 |  |  |  | Pb |  | 1 |  | I |  |  | 3 |  |  | 120 | 5 | TiO2-c ¦ TiO2-IO | 70.0 ¦ 500.0 | PTAA | Li-TFSI; TBP | DMSO | 19.4
MA |  |  |  | 1 |  |  |  | Pb |  | 1 |  | I |  |  | 3 |  |  | 120 | 5 | TiO2-c ¦ TiO2-IO | 70.0 ¦ 800.0 | PTAA | Li-TFSI; TBP | DMSO | 20.9
MA |  |  |  | 1 |  |  |  | Pb |  | 1 |  | I |  |  | 3 |  |  | 125 | 5 | TiO2-c | 50 | Spiro-MeOTAD | FK209; Li-TFSI; TBP | DMF | 14
MA |  |  |  | 1 |  |  |  | Pb |  | 1 |  | I |  |  | 3 |  |  | 90 | 120 | C60 ¦ Bphen | 40.0 ¦ 5.0 | PEDOT:PSS | TiO2@MoO3-np | DMF | 9.79
MA |  |  |  | 1 |  |  |  | Pb |  | 1 |  | I |  |  | 3 |  |  | 90 | 120 | C60 ¦ Bphen | 40.0 ¦ 5.0 | PEDOT:PSS | TiO2@MoO3-np | DMF | 11.75
MA |  |  |  | 1 |  |  |  | Pb |  | 1 |  | I |  |  | 3 |  |  | 90 | 120 | C60 ¦ Bphen | 40.0 ¦ 5.0 | PEDOT:PSS | TiO2@MoO3-np | DMF | 10.91
MA |  |  |  | 1 |  |  |  | Pb |  | 1 |  | I |  |  | 3 |  |  | 90.0 >> 90.0 | 30.0 >> 120.0 | TiO2-c | 100 | Spiro-MeOTAD | Li-TFSI; TBP | DMF >> IPA | 5.95
MA |  |  |  | 1 |  |  |  | Pb |  | 1 |  | I |  |  | 3 |  |  | 90.0 >> 90.0 | 30.0 >> 120.0 | TiO2-c | 100 | Spiro-MeOTAD | Li-TFSI; TBP | DMF >> IPA | 9.48
MA |  |  |  | 1 |  |  |  | Pb |  | 1 |  | I |  |  | 3 |  |  | 70.0 >> 140.0 | 60.0 >> 30.0 | TiO2-c ¦ TiO2-mp | 30.0 ¦ 258.0 | Spiro-MeOTAD | Li-TFSI; TBP | DMF >> IPA | 1.24
MA |  |  |  | 1 |  |  |  | Pb |  | 1 |  | I |  |  | 3 |  |  | 70.0 >> 140.0 | 60.0 >> 30.0 | TiO2-c ¦ TiO2-mp | 30.0 ¦ 308.0 | Spiro-MeOTAD | Li-TFSI; TBP | DMF >> IPA | 6.29
MA |  |  |  | 1 |  |  |  | Pb |  | 1 |  | I |  |  | 3 |  |  | 70.0 >> 140.0 | 60.0 >> 30.0 | TiO2-c ¦ TiO2-mp | 30.0 ¦ 351.0 | Spiro-MeOTAD | Li-TFSI; TBP | DMF >> IPA | 3.47
MA |  |  |  | 1 |  |  |  | Pb |  | 1 |  | I |  |  | 3 |  |  | 100 | 10 | SnO2-c | 23 | Spiro-MeOTAD | Li-TFSI; TBP | DMF; GBL | 2.71
MA |  |  |  | 1 |  |  |  | Pb |  | 1 |  | I |  |  | 3 |  |  | 100 | 10 | SnO2-c | 23 | Spiro-MeOTAD | Li-TFSI; TBP | DMF; GBL | 13.39
MA |  |  |  | 1 |  |  |  | Pb |  | 1 |  | I |  |  | 3 |  |  | 100 | 10 | SnO2-c | 23 | Spiro-MeOTAD | Li-TFSI; TBP | DMF; GBL | 11.62
MA |  |  |  | 1 |  |  |  | Pb |  | 1 |  | I |  |  | 3 |  |  | 100 | 3 | TiO2-c ¦ TiO2-mp | 30.0 ¦ 250.0 | Spiro-MeOTAD | FK209; Li-TFS; TBP | DMF; DMSO | 14.3
MA |  |  |  | 1 |  |  |  | Pb |  | 1 |  | I |  |  | 3 |  |  | 100 | 3 | TiO2-c ¦ TiO2-mp | 30.0 ¦ 250.0 | Spiro-MeOTAD | FK209; Li-TFS; TBP | DMF; DMSO | 15.01
MA |  |  |  | 1 |  |  |  | Pb |  | 1 |  | I |  |  | 3 |  |  | 100 | 3 | TiO2-c ¦ TiO2-mp | 30.0 ¦ 250.0 | Spiro-MeOTAD | FK209; Li-TFS; TBP | DMF; DMSO | 16.51
MA |  |  |  | 1 |  |  |  | Pb |  | 1 |  | I |  |  | 3 |  |  | 100 | 3 | TiO2-c ¦ TiO2-mp | 30.0 ¦ 250.0 | Spiro-MeOTAD | FK209; Li-TFS; TBP | DMF; DMSO | 18.09
MA |  |  |  | 1 |  |  |  | Pb |  | 1 |  | I |  |  | 3 |  |  | 100 | 3 | TiO2-c ¦ TiO2-mp | 30.0 ¦ 250.0 | Spiro-MeOTAD | FK209; Li-TFS; TBP | DMF; DMSO | 19.23
MA |  |  |  | 1 |  |  |  | Pb |  | 1 |  | I |  |  | 3 |  |  | 100 | 3 | TiO2-c ¦ TiO2-mp | 30.0 ¦ 250.0 | Spiro-MeOTAD | FK209; Li-TFS; TBP | DMF; DMSO | 13.84
MA |  |  |  | 1 |  |  |  | Pb |  | 1 |  | I |  |  | 3 |  |  | 110 | 15 | TiO2-c ¦ TiO2-mp | 20.0 ¦ 600.0 | Spiro-MeOTAD | Li-TFSI; TBP | GBL | 2.7
MA |  |  |  | 1 |  |  |  | Pb |  | 1 |  | I |  |  | 3 |  |  | 110 | 15 | TiO2-c ¦ TiO2-mp | 40.0 ¦ 600.0 | Spiro-MeOTAD | Li-TFSI; TBP | GBL | 3.7
MA |  |  |  | 1 |  |  |  | Pb |  | 1 |  | I |  |  | 3 |  |  | 110 | 15 | TiO2-c ¦ TiO2-mp | 60.0 ¦ 600.0 | Spiro-MeOTAD | Li-TFSI; TBP | GBL | 8.3
MA |  |  |  | 1 |  |  |  | Pb |  | 1 |  | I |  |  | 3 |  |  | 110 | 15 | TiO2-c ¦ TiO2-mp | 80.0 ¦ 600.0 | Spiro-MeOTAD | Li-TFSI; TBP | GBL | 11.5
MA |  |  |  | 1 |  |  |  | Pb |  | 1 |  | I |  |  | 3 |  |  | 110 | 15 | TiO2-c ¦ TiO2-mp | 100.0 ¦ 600.0 | Spiro-MeOTAD | Li-TFSI; TBP | GBL | 8.2
MA |  |  |  | 1 |  |  |  | Pb |  | 1 |  | I |  |  | 3 |  |  | 110 | 15 | TiO2-c ¦ TiO2-mp | 80.0 ¦ 200.0 | Spiro-MeOTAD | Li-TFSI; TBP | GBL | 3.22
MA |  |  |  | 1 |  |  |  | Pb |  | 1 |  | I |  |  | 3 |  |  | 110 | 15 | TiO2-c ¦ TiO2-mp | 80.0 ¦ 400.0 | Spiro-MeOTAD | Li-TFSI; TBP | GBL | 7.3
MA |  |  |  | 1 |  |  |  | Pb |  | 1 |  | I |  |  | 3 |  |  | 110 | 15 | TiO2-c ¦ TiO2-mp | 80.0 ¦ 600.0 | Spiro-MeOTAD | Li-TFSI; TBP | GBL | 11.5
MA |  |  |  | 1 |  |  |  | Pb |  | 1 |  | I |  |  | 3 |  |  | 110 | 15 | TiO2-c ¦ TiO2-mp | 80.0 ¦ 800.0 | Spiro-MeOTAD | Li-TFSI; TBP | GBL | 9.36
MA |  |  |  | 1 |  |  |  | Pb |  | 1 |  | I |  |  | 3 |  |  | 100 | 10 | TiO2-c ¦ TiO2-mp | 25.0 ¦ 100.0 | Spiro-MeOTAD | Li-TFSI; TBP | DMF; DMSO | 18
MA |  |  |  | 1 |  |  |  | Pb |  | 1 |  | I |  |  | 3 |  |  | 100 | 10 | TiO2-c ¦ TiO2-mp | 25.0 ¦ 100.0 | Spiro-MeOTAD | Li-TFSI; TBP | DMF; DMSO | 14.9
MA |  |  |  | 1 |  |  |  | Pb |  | 1 |  | I |  |  | 3 |  |  | 100 | 10 | TiO2-c ¦ TiO2-mp | 25.0 ¦ 100.0 | Spiro-MeOTAD | Li-TFSI; TBP | DMF; DMSO | 14.5
MA |  |  |  | 1 |  |  |  | Pb |  | 1 |  | I |  |  | 3 |  |  | 90 | 15 | SnO2-c ¦ PCBM-60 | nan ¦ 10.0 | IDT-TPA | Undoped | DMF | 13.2
MA |  |  |  | 1 |  |  |  | Pb |  | 1 |  | I |  |  | 3 |  |  | 90 | 15 | SnO2-c ¦ PCBM-60 | nan ¦ 10.0 | IDTT-TPA | Undoped | DMF | 15.1
MA |  |  |  | 1 |  |  |  | Pb |  | 1 |  | I |  |  | 3 |  |  | 90 | 15 | SnO2-c ¦ PCBM-60 | nan ¦ 10.0 | IDT-TPA | Undoped | DMF | 13.9
MA |  |  |  | 1 |  |  |  | Pb |  | 1 |  | I |  |  | 3 |  |  | 90 | 15 | SnO2-c ¦ PCBM-60 | nan ¦ 10.0 | IDTT-TPA | Undoped | DMF | 15.7
MA |  |  |  | 1 |  |  |  | Pb |  | 1 |  | I |  |  | 3 |  |  | 90 | 15 | SnO2-c ¦ PCBM-60 | nan ¦ 10.0 | Spiro-MeOTAD | Undoped | DMF | 7.8
MA |  |  |  | 1 |  |  |  | Pb |  | 1 |  | I |  |  | 3 |  |  | 90 | 15 | SnO2-c ¦ PCBM-60 | nan ¦ 10.0 | Spiro-MeOTAD | Li-TFSI; TBP | DMF | 17
MA |  |  |  | 1 |  |  |  | Pb |  | 1 |  | I |  |  | 3 |  |  | 90 | 15 | SnO2-c ¦ PCBM-60 | nan ¦ 10.0 | IDT-TPA | Undoped | DMF | 10.8
MA |  |  |  | 1 |  |  |  | Pb |  | 1 |  | I |  |  | 3 |  |  | 90 | 15 | SnO2-c ¦ PCBM-60 | nan ¦ 10.0 | IDTT-TPA | Undoped | DMF | 13.5
MA |  |  |  | 1 |  |  |  | Pb |  | 1 |  | I |  |  | 3 |  |  | 100 | 5 | TiO2-c ¦ PCBM-60 | nan ¦ 15.0 | Spiro-MeOTAD | Li-TFSI; TBP | DMF | 13
MA |  |  |  | 1 |  |  |  | Pb |  | 1 |  | I |  |  | 3 |  |  | 100 | 5 | TiO2-c | 40 | Spiro-MeOTAD | Li-TFSI; TBP | DMF; DMSO | 15.7
MA |  |  |  | 1 |  |  |  | Pb |  | 1 |  | I |  |  | 3 |  |  | 100 | 5 | TiO2-c | 40 | Spiro-MeOTAD | Li-TFSI; TBP | DMF; DMSO | 18.33
MA |  |  |  | 1 |  |  |  | Pb |  | 1 |  | I |  |  | 3 |  |  | 100 | 10 | TiO2-c | 15 | Spiro-MeOTAD | Li-TFSI; TBP | DMF | 17.16
MA |  |  |  | 1 |  |  |  | Pb |  | 1 |  | I |  |  | 3 |  |  | 100 | 10 | TiO2-c ¦ TiO2-mp | 50.0 ¦ 150.0 | Spiro-MeOTAD | Li-TFSI; TBP | DMSO; NMP | 18.26
MA |  |  |  | 1 |  |  |  | Pb |  | 1 |  | I |  |  | 3 |  |  | 70 >> 85 | 30.0 >> 10.0 | TiO2-mp | 300 | Spiro-MeOTAD | Li-TFSI; TBP | DMF >> IPA | 9.87
MA |  |  |  | 1 |  |  |  | Pb |  | 1 |  | I |  |  | 3 |  |  | 70 >> 85 | 30.0 >> 10.0 | TiO2-c ¦ TiO2-mp | nan ¦ 300.0 | Spiro-MeOTAD | Li-TFSI; TBP | DMF >> IPA | 11.29
MA |  |  |  | 1 |  |  |  | Pb |  | 1 |  | I |  |  | 3 |  |  | 70 >> 85 | 30.0 >> 10.0 | TiO2-c ¦ TiO2-mp | 45.0 ¦ 300.0 | Spiro-MeOTAD | Li-TFSI; TBP | DMF >> IPA | 12.06
MA |  |  |  | 1 |  |  |  | Pb |  | 1 |  | I |  |  | 3 |  |  | 70 >> 85 | 30.0 >> 10.0 | TiO2-c ¦ TiO2-mp | 55.0 ¦ 300.0 | Spiro-MeOTAD | Li-TFSI; TBP | DMF >> IPA | 14.09
MA |  |  |  | 1 |  |  |  | Pb |  | 1 |  | I |  |  | 3 |  |  | 70 >> 85 | 30.0 >> 10.0 | TiO2-c ¦ TiO2-mp | 35.0 ¦ 300.0 | Spiro-MeOTAD | Li-TFSI; TBP | DMF >> IPA | 15
MA |  |  |  | 1 |  |  |  | Pb |  | 1 |  | I |  |  | 3 |  |  | 70 >> 85 | 30.0 >> 10.0 | TiO2-mp | 300 | Spiro-MeOTAD | Li-TFSI; TBP | DMF >> IPA | 10.66
MA |  |  |  | 1 |  |  |  | Pb |  | 1 |  | I |  |  | 3 |  |  | 70 >> 85 | 30.0 >> 10.0 | TiO2-c ¦ TiO2-mp | nan ¦ 300.0 | Spiro-MeOTAD | Li-TFSI; TBP | DMF >> IPA | 13.43
MA |  |  |  | 1 |  |  |  | Pb |  | 1 |  | I |  |  | 3 |  |  | 70 >> 85 | 30.0 >> 10.0 | TiO2-c ¦ TiO2-mp | 45.0 ¦ 300.0 | Spiro-MeOTAD | Li-TFSI; TBP | DMF >> IPA | 14.4
MA |  |  |  | 1 |  |  |  | Pb |  | 1 |  | I |  |  | 3 |  |  | 70 >> 85 | 30.0 >> 10.0 | TiO2-c ¦ TiO2-mp | 55.0 ¦ 300.0 | Spiro-MeOTAD | Li-TFSI; TBP | DMF >> IPA | 13.98
MA |  |  |  | 1 |  |  |  | Pb |  | 1 |  | I |  |  | 3 |  |  | 70 >> 85 | 30.0 >> 10.0 | TiO2-c ¦ TiO2-mp | 35.0 ¦ 300.0 | Spiro-MeOTAD | Li-TFSI; TBP | DMF >> IPA | 15.64
MA |  |  |  | 1 |  |  |  | Pb |  | 1 |  | I |  |  | 3 |  |  | 60; 80 | 1.0; 2.0 | CPTA | 26 | Spiro-MeOTAD | Li-TFSI; TBP | DMF; DMSO | 18.39
MA |  |  |  | 1 |  |  |  | Pb |  | 1 |  | I |  |  | 3 |  |  | 60; 80 | 1.0; 2.0 | PCBM-60 | 45 | Spiro-MeOTAD | Li-TFSI; TBP | DMF; DMSO | 12.27
MA |  |  |  | 1 |  |  |  | Pb |  | 1 |  | I |  |  | 3 |  |  | 60; 80 | 1.0; 2.0 | CPTA | 26 | Spiro-MeOTAD | Li-TFSI; TBP | DMF; DMSO | 17.04
MA |  |  |  | 1 |  |  |  | Pb |  | 1 |  | I |  |  | 3 |  |  | 60; 80 | 1.0; 2.0 | CPTA | 8 | Spiro-MeOTAD | Li-TFSI; TBP | DMF; DMSO | 15.58
MA |  |  |  | 1 |  |  |  | Pb |  | 1 |  | I |  |  | 3 |  |  | 60; 80 | 1.0; 2.0 | CPTA | 45 | Spiro-MeOTAD | Li-TFSI; TBP | DMF; DMSO | 13.2
MA |  |  |  | 1 |  |  |  | Pb |  | 1 |  | Br |  |  | 3 |  |  | 100 | 45 | TiO2-c ¦ TiO2-mp | 75.0 ¦ 500.0 | Spiro-MeOTAD | Li-TFSI; TBP | DMF | 1.3
MA |  |  |  | 1 |  |  |  | Pb |  | 1 |  | Br | I |  | 1.16 | 1.74 |  | 100 | 45 | TiO2-c ¦ TiO2-mp | 75.0 ¦ 500.0 | Spiro-MeOTAD | Li-TFSI; TBP | DMF | 1
MA |  |  |  | 1 |  |  |  | Pb |  | 1 |  | Br | I |  | 1 | 2 |  | 100 | 45 | TiO2-c ¦ TiO2-mp | 75.0 ¦ 500.0 | Spiro-MeOTAD | Li-TFSI; TBP | DMF | 1.1
MA |  |  |  | 1 |  |  |  | Pb |  | 1 |  | I |  |  | 3 |  |  | 100 | 45 | TiO2-c ¦ TiO2-mp | 75.0 ¦ 500.0 | Spiro-MeOTAD | Li-TFSI; TBP | DMF | 3.1
MA |  |  |  | 1 |  |  |  | Pb |  | 1 |  | I |  |  | 3 |  |  | 100 | 10 | TiO2-mp | 300 | Spiro-MeOTAD | FK102; Li-TFSI; TBP | DMSO | 4.87
MA |  |  |  | 1 |  |  |  | Pb |  | 1 |  | I |  |  | 3 |  |  | 100 | 10 | TiO2-mp ¦ MgO | 300.0 ¦ nan | Spiro-MeOTAD | FK102; Li-TFSI; TBP | DMSO | 7.5
MA |  |  |  | 1 |  |  |  | Pb |  | 1 |  | I |  |  | 3 |  |  | 100 | 10 | TiO2-mp ¦ MgO | 300.0 ¦ nan | Spiro-MeOTAD | FK102; Li-TFSI; TBP | DMSO | 9.05
MA |  |  |  | 1 |  |  |  | Pb |  | 1 |  | I |  |  | 3 |  |  | 100 | 10 | TiO2-mp ¦ MgO | 300.0 ¦ nan | Spiro-MeOTAD | FK102; Li-TFSI; TBP | DMSO | 13.38
MA |  |  |  | 1 |  |  |  | Pb |  | 1 |  | I |  |  | 3 |  |  | 100 | 10 | TiO2-mp ¦ MgO | 300.0 ¦ nan | Spiro-MeOTAD | FK102; Li-TFSI; TBP | DMSO | 11.75
MA |  |  |  | 1 |  |  |  | Pb |  | 1 |  | I |  |  | 3 |  |  | 100 | 10 | TiO2-c ¦ TiO2-mp | 300.0 ¦ nan | Spiro-MeOTAD | FK102; Li-TFSI; TBP | DMSO | 12.39
MA |  |  |  | 1 |  |  |  | Pb |  | 1 |  | I |  |  | 3 |  |  | 145 | 40 | TiO2-c ¦ TiO2-mp | nan ¦ 500.0 | Spiro-MeOTAD | FK102; Li-TFSI; TBP | DMF; DMSO | 17.24
MA |  |  |  | 1 |  |  |  | Pb |  | 1 |  | I |  |  | 3 |  |  | 145 | 40 | TiO2-c ¦ TiO2-mp | nan ¦ 500.0 | Spiro-MeOTAD | FK102; Li-TFSI; TBP | DMF; DMSO | 16.7
MA |  |  |  | 1 |  |  |  | Pb |  | 1 |  | I |  |  | 3 |  |  | 70 >> 150 | 20.0 >> 15.0 | TiO2-c | 40 | Spiro-MeOTAD | Li-TFSI; TBP | DMF >> IPA | 16.68
MA |  |  |  | 1 |  |  |  | Pb |  | 1 |  | I |  |  | 3 |  |  | 70 >> 150 | 20.0 >> 15.0 | TiO2-c | 40 | Spiro-MeOTAD | Li-TFSI; TBP | DMF >> IPA | 15
MA |  |  |  | 1 |  |  |  | Pb |  | 1 |  | I |  |  | 3 |  |  | 120 | 10 | TiO2-c ¦ TiO2-mp | 20.0 ¦ 250.0 | Spiro-MeOTAD | Li-TFSI; TBP | DMSO; GBL | 12.2
MA |  |  |  | 1 |  |  |  | Pb |  | 1 |  | I |  |  | 3 |  |  | 120 | 10 | TiO2-c ¦ TiO2-mp | 20.0 ¦ 250.0 | Spiro-MeOTAD | Li-TFSI; TBP | DMSO; GBL | 13.4
MA |  |  |  | 1 |  |  |  | Pb |  | 1 |  | I |  |  | 3 |  |  | 120 | 10 | TiO2-c ¦ TiO2-mp | 20.0 ¦ 250.0 | Spiro-MeOTAD | Li-TFSI; TBP | DMSO; GBL | 12.9
MA |  |  |  | 1 |  |  |  | Pb |  | 1 |  | I |  |  | 3 |  |  | 120 | 10 | TiO2-c ¦ TiO2-mp | 20.0 ¦ 250.0 | Spiro-MeOTAD | Li-TFSI; TBP | DMSO; GBL | 8.8
MA |  |  |  | 1 |  |  |  | Pb |  | 1 |  | I |  |  | 3 |  |  | 70 >> 70 | 30.0 >> 30.0 | TiO2-c ¦ TiO2-mp | 55.0 ¦ nan | Spiro-MeOTAD | Li-TFSI; TBP | DMF >> IPA | 10.8
MA |  |  |  | 1 |  |  |  | Pb |  | 1 |  | I |  |  | 3 |  |  | 70 >> 70 | 30.0 >> 30.0 | TiO2-c ¦ MgO-c ¦ TiO2-mp | 55.0 ¦ nan ¦ nan | Spiro-MeOTAD | Li-TFSI; TBP | DMF >> IPA | 11.8
MA |  |  |  | 1 |  |  |  | Pb |  | 1 |  | I |  |  | 3 |  |  | 110 | 10 | TiO2-c ¦ TiO2-nw | nan ¦ 400.0 | Spiro-MeOTAD | Li-TFSI; TBP | DMF; DMSO | 15.93
MA |  |  |  | 1 |  |  |  | Pb |  | 1 |  | I |  |  | 3 |  |  | 110 | 10 | TiO2-c ¦ TiO2-nw | nan ¦ 400.0 | Spiro-MeOTAD | Li-TFSI; TBP | DMF; DMSO | 13.16
MA |  |  |  | 1 |  |  |  | Pb |  | 1 |  | I |  |  | 3 |  |  | 110 | 10 | TiO2-c ¦ TiO2-nw ¦ CdS | nan ¦ 400.0 ¦ nan | Spiro-MeOTAD | Li-TFSI; TBP | DMF; DMSO | 17.71
MA |  |  |  | 1 |  |  |  | Pb |  | 1 |  | I |  |  | 3 |  |  | 110 | 10 | TiO2-c ¦ TiO2-nw ¦ CdS | nan ¦ 400.0 ¦ nan | Spiro-MeOTAD | Li-TFSI; TBP | DMF; DMSO | 16.72
MA |  |  |  | 1 |  |  |  | Pb |  | 1 |  | I |  |  | 3 |  |  | 110 | 10 | TiO2-c ¦ TiO2-nw ¦ CdS | nan ¦ 400.0 ¦ nan | Spiro-MeOTAD | Li-TFSI; TBP | DMF; DMSO | 10.73
MA |  |  |  | 1 |  |  |  | Pb |  | 1 |  | I |  |  | 3 |  |  | 110 | 10 | TiO2-c ¦ TiO2-nw ¦ CdS | nan ¦ 400.0 ¦ nan | Spiro-MeOTAD | Li-TFSI; TBP | DMF; DMSO | 10.44
MA |  |  |  | 1 |  |  |  | Pb |  | 1 |  | I |  |  | 3 |  |  | 100 | 10 | PCBM-60 ¦ BCP | 80.0 ¦ 8.0 | CrOx | Cu | DMF; DMSO | 17.66
MA |  |  |  | 1 |  |  |  | Pb |  | 1 |  | I |  |  | 3 |  |  | 130 >> 70 | 30.0 >> 5.0 | TiO2-c ¦ TiO2-mp | nan ¦ 500.0 | Spiro-MeOTAD | Li-TFSI; TBP | DMF >> IPA | 2.55
MA |  |  |  | 1 |  |  |  | Pb |  | 1 |  | I |  |  | 3 |  |  | 130 >> 70 | 30.0 >> 5.0 | TiO2-c ¦ TiO2-mp | nan ¦ 500.0 | Spiro-MeOTAD | Li-TFSI; TBP | DMF >> IPA | 3.85
MA |  |  |  | 1 |  |  |  | Pb |  | 1 |  | I |  |  | 3 |  |  | 130 >> 70 | 30.0 >> 5.0 | TiO2-c ¦ TiO2-mp | nan ¦ 500.0 | Spiro-MeOTAD | Li-TFSI; TBP | DMF >> IPA | 5.75
MA |  |  |  | 1 |  |  |  | Pb |  | 1 |  | I |  |  | 3 |  |  | 130 >> 70 | 30.0 >> 5.0 | TiO2-c ¦ TiO2-mp | nan ¦ 500.0 | Spiro-MeOTAD | Li-TFSI; TBP | DMF >> IPA | 4.59
MA |  |  |  | 1 |  |  |  | Pb |  | 1 |  | I |  |  | 3 |  |  | 130 >> 70 | 30.0 >> 5.0 | TiO2-c ¦ TiO2-mp | nan ¦ 500.0 | Spiro-MeOTAD | Li-TFSI; TBP | DMF >> IPA | 5.27
MA |  |  |  | 1 |  |  |  | Pb |  | 1 |  | I |  |  | 3 |  |  | 130 >> 70 | 30.0 >> 5.0 | TiO2-c ¦ TiO2-mp | nan ¦ 500.0 | Spiro-MeOTAD | Li-TFSI; TBP | DMF >> IPA | 7.23
MA |  |  |  | 1 |  |  |  | Pb |  | 1 |  | I |  |  | 3 |  |  | 130 >> 70 | 30.0 >> 5.0 | TiO2-c ¦ TiO2-mp | nan ¦ 500.0 | Spiro-MeOTAD | Li-TFSI; TBP | DMF >> IPA | 5.35
MA |  |  |  | 1 |  |  |  | Pb |  | 1 |  | I |  |  | 3 |  |  | 130 >> 70 | 30.0 >> 5.0 | TiO2-c ¦ TiO2-mp | nan ¦ 500.0 | Spiro-MeOTAD | Li-TFSI; TBP | DMF >> IPA | 3.85
MA |  |  |  | 1 |  |  |  | Pb |  | 1 |  | I |  |  | 3 |  |  | 100 | 45 | TiO2-c ¦ TiO2-mp | nan ¦ 150.0 | Spiro-MeOTAD | Li-TFSI; TBP | DMSO | 14.64
MA |  |  |  | 1 |  |  |  | Pb |  | 1 |  | I |  |  | 3 |  |  | 100 | 45 | TiO2-c ¦ TiO2-mp | nan ¦ 150.0 | Spiro-MeOTAD | Li-TFSI; TBP | DMSO | 10.72
MA |  |  |  | 1 |  |  |  | Pb |  | 1 |  | I |  |  | 3 |  |  | 100 | 45 | TiO2-c ¦ TiO2-mp | nan ¦ 150.0 | Spiro-MeOTAD | Li-TFSI; TBP | DMSO | 17.56
MA |  |  |  | 1 |  |  |  | Pb |  | 1 |  | I |  |  | 3 |  |  | 100 | 45 | TiO2-c ¦ TiO2-mp | nan ¦ 150.0 | Spiro-MeOTAD | Li-TFSI; TBP | DMSO | 5.93
MA |  |  |  | 1 |  |  |  | Pb |  | 1 |  | I |  |  | 3 |  |  | 100 | 45 | TiO2-c ¦ TiO2-mp | nan ¦ 150.0 | Spiro-MeOTAD | Li-TFSI; TBP | DMSO | 1.01
MA |  |  |  | 1 |  |  |  | Pb |  | 1 |  | I |  |  | 3 |  |  | 65; 100 | 1.0; 10.0 | TiO2-c ¦ Zn2SnO4-mp | 370 | Spiro-MeOTAD | Li-TFSI; TBP | DMF; DMSO | 15.24
MA |  |  |  | 1 |  |  |  | Pb |  | 1 |  | I |  |  | 3 |  |  | 65; 100 | 1.0; 10.0 | TiO2-c ¦ Zn2SnO4-mp | 300 | Spiro-MeOTAD | Li-TFSI; TBP | DMF; DMSO | 16.21
MA |  |  |  | 1 |  |  |  | Pb |  | 1 |  | I |  |  | 3 |  |  | 65; 100 | 1.0; 10.0 | TiO2-c ¦ Zn2SnO4-mp | 210 | Spiro-MeOTAD | Li-TFSI; TBP | DMF; DMSO | 17.21
MA |  |  |  | 1 |  |  |  | Pb |  | 1 |  | I |  |  | 3 |  |  | 65; 100 | 1.0; 10.0 | TiO2-c ¦ Zn2SnO4-mp | 140 | Spiro-MeOTAD | Li-TFSI; TBP | DMF; DMSO | 15.98
MA |  |  |  | 1 |  |  |  | Pb |  | 1 |  | I |  |  | 3 |  |  | 65; 100 | 1.0; 10.0 | TiO2-c ¦ TiO2-mp | 200 | Spiro-MeOTAD | Li-TFSI; TBP | DMF; DMSO | 14.83
MA |  |  |  | 1 |  |  |  | Pb |  | 1 |  | I |  |  | 3 |  |  | 120 | 10 | TiO2-c | 50 | Spiro-MeOTAD | Li-TFSI; TBP | GBL | 15.39
MA |  |  |  | 1 |  |  |  | Pb |  | 1 |  | I |  |  | 3 |  |  | 120 | 10 | TiO2-c | 50 | Spiro-MeOTAD | Li-TFSI; TBP | GBL | 15.12
MA |  |  |  | 1 |  |  |  | Pb |  | 1 |  | I |  |  | 3 |  |  | 120 | 10 | TiO2-c | 50 | Spiro-MeOTAD | Li-TFSI; TBP | GBL | 14.32
MA |  |  |  | 1 |  |  |  | Pb |  | 1 |  | I |  |  | 3 |  |  | 100 | 10 | TiO2-c | 20 | Spiro-MeOTAD | Li-TFSI; TBP | DMF | 0.03
MA |  |  |  | 1 |  |  |  | Pb |  | 1 |  | I |  |  | 3 |  |  | 100 | 10 | TiO2-c | 40 | Spiro-MeOTAD | Li-TFSI; TBP | DMF | 8.1
MA |  |  |  | 1 |  |  |  | Pb |  | 1 |  | I |  |  | 3 |  |  | 100 | 10 | TiO2-c | 50 | Spiro-MeOTAD | Li-TFSI; TBP | DMF | 8.6
MA |  |  |  | 1 |  |  |  | Pb |  | 1 |  | I |  |  | 3 |  |  | 100 | 10 | TiO2-c | 75 | Spiro-MeOTAD | Li-TFSI; TBP | DMF | 8.7
MA |  |  |  | 1 |  |  |  | Pb |  | 1 |  | I |  |  | 3 |  |  | 100 | 10 | TiO2-c | 110 | Spiro-MeOTAD | Li-TFSI; TBP | DMF | 1.1
MA |  |  |  | 1 |  |  |  | Pb |  | 1 |  | I |  |  | 3 |  |  | 100 | 10 | TiO2-c ¦ PCBM-60 | 50.0 ¦ nan | Spiro-MeOTAD | Li-TFSI; TBP | DMF; DMSO | 19.5
MA |  |  |  | 1 |  |  |  | Pb |  | 1 |  | I |  |  | 3 |  |  | 100 | 10 | TiO2-c ¦ PCBM-60 | 50.0 ¦ nan | Spiro-MeOTAD | Li-TFSI; TBP | DMF; DMSO | 18.23
MA |  |  |  | 1 |  |  |  | Pb |  | 1 |  | I |  |  | 3 |  |  | 100 | 10 | TiO2-c ¦ PCBM-60 | 50.0 ¦ nan | Spiro-MeOTAD | Li-TFSI; TBP | DMF; DMSO | 15.79
MA |  |  |  | 1 |  |  |  | Pb |  | 1 |  | I |  |  | 3 |  |  | 100 | 60 | TiO2-c | 20 | Spiro-MeOTAD | Li-TFSI | DMF | 11.6
MA |  |  |  | 1 |  |  |  | Pb |  | 1 |  | I |  |  | 3 |  |  | 130 | 10 | TiO2-c | 20 | Spiro-MeOTAD | Li-TFSI | DMF | 13.7
MA |  |  |  | 1 |  |  |  | Pb |  | 1 |  | I |  |  | 3 |  |  | 130 | 10 | TiO2-c | 20 | Spiro-MeOTAD | Li-TFSI | DMF | 12.6
MA |  |  |  | 1 |  |  |  | Pb |  | 1 |  | I |  |  | 3 |  |  | 130 | 10 | TiO2-c | 20 | Spiro-MeOTAD | Li-TFSI | DMF | 10.4
MA |  |  |  | 1 |  |  |  | Pb |  | 1 |  | I |  |  | 3 |  |  | 100 | 10 | TiO2-c ¦ TiO2-mp | 10.0 ¦ 200.0 | Spiro-MeOTAD | Li-TFSI; TBP | DMF | 9.55
MA |  |  |  | 1 |  |  |  | Pb |  | 1 |  | I |  |  | 3 |  |  | 100 | 10 | TiO2-c ¦ TiO2-mp | 50.0 ¦ 200.0 | Spiro-MeOTAD | Li-TFSI; TBP | DMF | 10.45
MA |  |  |  | 1 |  |  |  | Pb |  | 1 |  | I |  |  | 3 |  |  | 100 | 10 | TiO2-c ¦ TiO2-mp | 100.0 ¦ 200.0 | Spiro-MeOTAD | Li-TFSI; TBP | DMF | 12.97
MA |  |  |  | 1 |  |  |  | Pb |  | 1 |  | I |  |  | 3 |  |  | 100 | 10 | TiO2-c ¦ TiO2-mp | 200.0 ¦ 200.0 | Spiro-MeOTAD | Li-TFSI; TBP | DMF | 15.03
MA |  |  |  | 1 |  |  |  | Pb |  | 1 |  | I |  |  | 3 |  |  | 100 | 10 | TiO2-c ¦ TiO2-mp | 300.0 ¦ 200.0 | Spiro-MeOTAD | Li-TFSI; TBP | DMF | 8.18
MA |  |  |  | 1 |  |  |  | Pb |  | 1 |  | I |  |  | 3 |  |  | 100 | 10 | TiO2-c ¦ TiO2-mp | 400.0 ¦ 200.0 | Spiro-MeOTAD | Li-TFSI; TBP | DMF | 5.25
MA |  |  |  | 1 |  |  |  | Pb |  | 1 |  | I |  |  | 3 |  |  | 100 | 45 | SnS2 | 30 | Spiro-MeOTAD | Li-TFSI; TBP | DMF | 10.6
MA |  |  |  | 1 |  |  |  | Pb |  | 1 |  | I |  |  | 3 |  |  | 100 | 45 | SnS2 | 60 | Spiro-MeOTAD | Li-TFSI; TBP | DMF | 12.97
MA |  |  |  | 1 |  |  |  | Pb |  | 1 |  | I |  |  | 3 |  |  | 100 | 45 | SnS2 | 80 | Spiro-MeOTAD | Li-TFSI; TBP | DMF | 12.18
MA |  |  |  | 1 |  |  |  | Pb |  | 1 |  | I |  |  | 3 |  |  | 100 | 10 | TiO2-c | 40 | Spiro-MeOTAD | Li-TFSI; TBP | DMSO; GBL | 16.85
MA |  |  |  | 1 |  |  |  | Pb |  | 1 |  | I |  |  | 3 |  |  | 100 | 10 | TiO2-c | 40 | Spiro-MeOTAD | Li-TFSI; TBP | DMSO; GBL | 18.69
MA |  |  |  | 1 |  |  |  | Pb |  | 1 |  | I |  |  | 3 |  |  | 100 | 10 | TiO2-c | 25 | Spiro-MeOTAD | Li-TFSI; TBP | DMSO; GBL | 12.7
MA |  |  |  | 1 |  |  |  | Pb |  | 1 |  | I |  |  | 3 |  |  | 100 | 10 | TiO2-c | 25 | Spiro-MeOTAD | Li-TFSI; TBP | DMSO; GBL | 14.4
MA |  |  |  | 1 |  |  |  | Pb |  | 1 |  | I |  |  | 3 |  |  | 100 | 10 | TiO2-c | 25 | Spiro-MeOTAD | Li-TFSI; TBP | DMSO; GBL | 15
MA |  |  |  | 1 |  |  |  | Pb |  | 1 |  | I |  |  | 3 |  |  | 100 | 10 | TiO2-c | 25 | Spiro-MeOTAD | Li-TFSI; TBP | DMSO; GBL | 16.3
MA |  |  |  | 1 |  |  |  | Pb |  | 1 |  | I |  |  | 3 |  |  | 100 | 10 | TiO2-c | 25 | Spiro-MeOTAD | Li-TFSI; TBP | DMSO; GBL | 13.7
MA |  |  |  | 1 |  |  |  | Pb |  | 1 |  | I |  |  | 3 |  |  | 100 | 10 | TiO2-c | 25 | Spiro-MeOTAD | Li-TFSI; TBP | DMSO; GBL | 10.7
MA |  |  |  | 1 |  |  |  | Pb |  | 1 |  | I |  |  | 3 |  |  | 100 | 10 | PCBM-60 | 40 | PEDOT | GSL | DMF | 14.94
MA |  |  |  | 1 |  |  |  | Pb |  | 1 |  | I |  |  | 3 |  |  | 100.0 >> 100.0 | 5.0 >> 10.0 | TiO2-c ¦ TiO2-mp | 50.0 ¦ 150.0 | Spiro-MeOTAD | Li-TFSI; TBP | DMF; DMSO >> IPA | 10.6
MA |  |  |  | 1 |  |  |  | Pb |  | 1 |  | I |  |  | 3 |  |  | 125.0 >> 100.0 | 5.0 >> 5.0 | TiO2-c | 30 | Spiro-MeOTAD | Li-TFSI; TBP | DMF >> IPA | 11.4
MA |  |  |  | 1 |  |  |  | Pb |  | 1 |  | I |  |  | 3 |  |  | 125.0 >> 100.0 | 5.0 >> 5.0 | TiO2-c | 30 | Spiro-MeOTAD | Li-TFSI; TBP | DMF >> IPA | 7.79
MA |  |  |  | 1 |  |  |  | Pb |  | 1 |  | I |  |  | 3 |  |  | 125.0 >> 100.0 | 5.0 >> 5.0 | TiO2-c | 30 | Spiro-MeOTAD | Li-TFSI; TBP | DMF >> IPA | 6.55
MA |  |  |  | 1 |  |  |  | Pb |  | 1 |  | I |  |  | 3 |  |  | 100 | 10 | PCBM-60 ¦ LiF | nan ¦ 0.5 | Spiro-MeOTAD | FK209; Li-TFSI; TBP | DMF | 9.5
MA |  |  |  | 1 |  |  |  | Pb |  | 1 |  | I |  |  | 3 |  |  | 100; 100 | 10.0; 90.0 | TiO2-c ¦ TiO2-mp | nan ¦ 200.0 | Spiro-MeOTAD | Li-TFSI; TBP | DMF | 10.3
MA |  |  |  | 1 |  |  |  | Pb |  | 1 |  | I |  |  | 3 |  |  | 100 | 15 | TiO2-c ¦ TiO2-mp | 80.0 ¦ 225.0 | Spiro-MeOTAD | Li-TFSI; TBP | GBL | 10.12
MA |  |  |  | 1 |  |  |  | Pb |  | 1 |  | I |  |  | 3 |  |  | 100 | 15 | TiO2-c ¦ TiO2-mp | 80.0 ¦ 250.0 | Spiro-MeOTAD | Li-TFSI; TBP | GBL | 10.7
MA |  |  |  | 1 |  |  |  | Pb |  | 1 |  | I |  |  | 3 |  |  | 100 | 15 | TiO2-c ¦ TiO2-mp | 80.0 ¦ 225.0 | Spiro-MeOTAD | Li-TFSI; TBP | GBL | 11.51
MA |  |  |  | 1 |  |  |  | Pb |  | 1 |  | I |  |  | 3 |  |  | 100 | 15 | TiO2-c ¦ TiO2-mp | 80.0 ¦ 190.0 | Spiro-MeOTAD | Li-TFSI; TBP | GBL | 8.74
MA |  |  |  | 1 |  |  |  | Pb |  | 1 |  | I |  |  | 3 |  |  | 100 | 15 | TiO2-c ¦ TiO2-mp | 80.0 ¦ 175.0 | Spiro-MeOTAD | Li-TFSI; TBP | GBL | 6.02
MA |  |  |  | 1 |  |  |  | Pb |  | 1 |  | I |  |  | 3 |  |  | 100 | 10 | ZrO2-np | 200 | Spiro-MeOTAD | Li-TFSI; TBP | DMF | 5.9
MA |  |  |  | 1 |  |  |  | Pb |  | 1 |  | I |  |  | 3 |  |  | 100 | 10 | ZrO2-np | 200 | Spiro-MeOTAD | Li-TFSI; TBP | DMF | 9.4
MA |  |  |  | 1 |  |  |  | Pb |  | 1 |  | I |  |  | 3 |  |  | 100 | 10 | ZrO2-np | 200 | Spiro-MeOTAD | Li-TFSI; TBP | DMF | 11.4
MA |  |  |  | 1 |  |  |  | Pb |  | 1 |  | I |  |  | 3 |  |  | 100 | 15 | TiO2-c ¦ TiO2-mp | nan ¦ 1000.0 | Spiro-MeOTAD | Li-TFSI; TBP | GBL | 3.63
MA |  |  |  | 1 |  |  |  | Pb |  | 1 |  | I |  |  | 3 |  |  | 100 | 15 | TiO2-c ¦ TiO2-mp | nan ¦ 1000.0 | Spiro-MeOTAD | Li-TFSI; TBP | GBL | 5.04
MA |  |  |  | 1 |  |  |  | Pb |  | 1 |  | I |  |  | 3 |  |  | 100 | 120 | C60 | 40 | Spiro-MeOTAD | Li-TFSI; TBP | DMF | 6.8
MA |  |  |  | 1 |  |  |  | Pb |  | 1 |  | I |  |  | 3 |  |  | 100 | 120 | C60 | 40 | Spiro-MeOTAD | Li-TFSI; TBP | DMF | 9.8
MA |  |  |  | 1 |  |  |  | Pb |  | 1 |  | I |  |  | 3 |  |  | 100 | 120 | C60 | 40 | Spiro-MeOTAD | Li-TFSI; TBP | DMF | 8.1
MA |  |  |  | 1 |  |  |  | Pb |  | 1 |  | I |  |  | 3 |  |  | 100 | 120 | C60 | 40 | Spiro-MeOTAD | Li-TFSI; TBP | DMF | 8.8
MA |  |  |  | 1 |  |  |  | Pb |  | 1 |  | I |  |  | 3 |  |  | 100 | 120 | C60 | 40 | Spiro-MeOTAD | Li-TFSI; TBP | DMF | 11.4
MA |  |  |  | 1 |  |  |  | Pb |  | 1 |  | I |  |  | 3 |  |  | 100 | 120 | C70 | 40 | Spiro-MeOTAD | Li-TFSI; TBP | DMF | 7.2
MA |  |  |  | 1 |  |  |  | Pb |  | 1 |  | I |  |  | 3 |  |  | 100 | 120 | C70 | 40 | Spiro-MeOTAD | Li-TFSI; TBP | DMF | 9.1
MA |  |  |  | 1 |  |  |  | Pb |  | 1 |  | I |  |  | 3 |  |  | 100 | 120 | C70 | 40 | Spiro-MeOTAD | Li-TFSI; TBP | DMF | 8.4
MA |  |  |  | 1 |  |  |  | Pb |  | 1 |  | I |  |  | 3 |  |  | 100 | 120 | C70 | 40 | Spiro-MeOTAD | Li-TFSI; TBP | DMF | 8.1
MA |  |  |  | 1 |  |  |  | Pb |  | 1 |  | I |  |  | 3 |  |  | 100 | 120 | C70 | 40 | Spiro-MeOTAD | Li-TFSI; TBP | DMF | 10.4
MA |  |  |  | 1 |  |  |  | Pb |  | 1 |  | I |  |  | 3 |  |  | 100 | 10 | TiO2-c ¦ TiO2-mp | nan ¦ 175.0 | Spiro-MeOTAD | Li-TFSI; TBP | DMF | 6
MA |  |  |  | 1 |  |  |  | Pb |  | 1 |  | I |  |  | 3 |  |  | 100 | 10 | TiO2-c ¦ TiO2-mp | nan ¦ 175.0 | Spiro-MeOTAD | Li-TFSI; TBP | DMF | 6.2
MA |  |  |  | 1 |  |  |  | Pb |  | 1 |  | I |  |  | 3 |  |  | 110.0 >> 110.0 | 2.0 >> 2.0 | ZnO-c ¦ ZnO-nw | nan ¦ 300.0 | Spiro-MeOTAD | Li-TFSI; TBP | DMF >> IPA | 8.81
MA |  |  |  | 1 |  |  |  | Pb |  | 1 |  | I |  |  | 3 |  |  | 110.0 >> 110.0 | 2.0 >> 2.0 | ZnO-c ¦ ZnO-nw | nan ¦ 410.0 | Spiro-MeOTAD | Li-TFSI; TBP | DMF >> IPA | 9.15
MA |  |  |  | 1 |  |  |  | Pb |  | 1 |  | I |  |  | 3 |  |  | 110.0 >> 110.0 | 2.0 >> 2.0 | ZnO-c ¦ ZnO-nw | nan ¦ 510.0 | Spiro-MeOTAD | Li-TFSI; TBP | DMF >> IPA | 8.69
MA |  |  |  | 1 |  |  |  | Pb |  | 1 |  | I |  |  | 3 |  |  | 110.0 >> 110.0 | 2.0 >> 2.0 | ZnO-c ¦ ZnO-nw | nan ¦ 600.0 | Spiro-MeOTAD | Li-TFSI; TBP | DMF >> IPA | 7.72
MA |  |  |  | 1 |  |  |  | Pb |  | 1 |  | I |  |  | 3 |  |  | 130 | 20 | TiO2-c | 50 | Spiro-MeOTAD | Li-TFSI; TBP | DMSO | 3.9
MA |  |  |  | 1 |  |  |  | Pb |  | 1 |  | I |  |  | 3 |  |  | 130 | 20 | TiO2-c | 50 | Spiro-MeOTAD | Li-TFSI; TBP | DMSO | 4.2
MA |  |  |  | 1 |  |  |  | Pb |  | 1 |  | I |  |  | 3 |  |  | 100.0 >> 150.0 | 10.0 >> 20.0 | TiO2-c | 50 | Spiro-MeOTAD | Li-TFSI; TBP | DMF >> IPA | 15.2
MA |  |  |  | 1 |  |  |  | Pb |  | 1 |  | Br | I |  | 0.15 | 2.85 |  | 100.0 >> 150.0 | 10.0 >> 20.0 | TiO2-c | 50 | Spiro-MeOTAD | Li-TFSI; TBP | DMF >> IPA | 16.8
MA |  |  |  | 1 |  |  |  | Pb |  | 1 |  | I |  |  | 3 |  |  | 100.0 >> 150.0 | 10.0 >> 20.0 | TiO2-c | 50 | Spiro-MeOTAD | Li-TFSI; TBP | DMF >> IPA | 19.1
MA |  |  |  | 1 |  |  |  | Pb |  | 1 |  | Br | I |  | 0.15 | 2.85 |  | 100.0 >> 150.0 | 10.0 >> 20.0 | TiO2-c | 50 | Spiro-MeOTAD | Li-TFSI; TBP | DMF >> IPA | 19.2
MA |  |  |  | 1 |  |  |  | Pb |  | 1 |  | I |  |  | 3 |  |  | 100.0 >> 150.0 | 10.0 >> 20.0 | TiO2-c | 50 | Spiro-MeOTAD | Li-TFSI; TBP | DMF >> IPA | 11.4
MA |  |  |  | 1 |  |  |  | Pb |  | 1 |  | Br | I |  | 0.15 | 2.85 |  | 100.0 >> 150.0 | 10.0 >> 20.0 | TiO2-c | 50 | Spiro-MeOTAD | Li-TFSI; TBP | DMF >> IPA | 15.6
MA |  |  |  | 1 |  |  |  | Pb |  | 1 |  | I |  |  | 3 |  |  | 100.0 >> 150.0 | 10.0 >> 20.0 | TiO2-c | 50 | Spiro-MeOTAD | Li-TFSI; TBP | DMF >> IPA | 18.6
MA |  |  |  | 1 |  |  |  | Pb |  | 1 |  | Br | I |  | 0.15 | 2.85 |  | 100.0 >> 150.0 | 10.0 >> 20.0 | TiO2-c | 50 | Spiro-MeOTAD | Li-TFSI; TBP | DMF >> IPA | 19
MA |  |  |  | 1 |  |  |  | Pb |  | 1 |  | I |  |  | 3 |  |  | 90 | 10 | TiO2-c ¦ TiO2-mp | 100.0 ¦ nan | Spiro-MeOTAD | Li-TFSI; TBP | DMF | 2.12
MA |  |  |  | 1 |  |  |  | Pb |  | 1 |  | I |  |  | 3 |  |  | 60; 100 | 1.0; 2.0 | CdS | 20 | Spiro-MeOTAD | Li-TFSI; TBP | DMF; DMSO | 12.2
MA |  |  |  | 1 |  |  |  | Pb |  | 1 |  | I |  |  | 3 |  |  | 60; 100 | 1.0; 2.0 | CdS | 30 | Spiro-MeOTAD | Li-TFSI; TBP | DMF; DMSO | 11.5
MA |  |  |  | 1 |  |  |  | Pb |  | 1 |  | I |  |  | 3 |  |  | 60; 100 | 1.0; 2.0 | CdS | 50 | Spiro-MeOTAD | Li-TFSI; TBP | DMF; DMSO | 10.1
MA |  |  |  | 1 |  |  |  | Pb |  | 1 |  | I |  |  | 3 |  |  | 100 | 5 | PCBM-60 ¦ BCP | 35.0 ¦ nan | PolyTPD | F4-TCNQ | DMF | 14.5
MA |  |  |  | 1 |  |  |  | Pb |  | 1 |  | I |  |  | 3 |  |  | 100 | 5 | PCBM-60 ¦ BCP | 35.0 ¦ nan | PolyTPD | F4-TCNQ | DMF | 15.8
MA |  |  |  | 1 |  |  |  | Pb |  | 1 |  | I |  |  | 3 |  |  | 100 | 5 | PCBM-60 ¦ BCP | 35.0 ¦ nan | PolyTPD | F4-TCNQ | DMF | 15.7
MA |  |  |  | 1 |  |  |  | Pb |  | 1 |  | I |  |  | 3 |  |  | 100 | 5 | PCBM-60 ¦ BCP | 35.0 ¦ nan | PolyTPD | F4-TCNQ | DMF | 16.3
MA |  |  |  | 1 |  |  |  | Pb |  | 1 |  | I |  |  | 3 |  |  | 100 | 5 | PCBM-60 ¦ BCP | 35.0 ¦ nan | PolyTPD | F4-TCNQ | DMF | 14
MA |  |  |  | 1 |  |  |  | Pb |  | 1 |  | I |  |  | 3 |  |  | 100 | 5 | PCBM-60 ¦ BCP | 35.0 ¦ nan | PolyTPD | F4-TCNQ | DMF | 11.2
MA |  |  |  | 1 |  |  |  | Pb |  | 1 |  | I |  |  | 3 |  |  | 100 | 15 | PCBM-60 ¦ BCP | 35.0 ¦ nan | PolyTPD | F4-TCNQ | DMF; DMSO | 14.8
MA |  |  |  | 1 |  |  |  | Pb |  | 1 |  | I |  |  | 3 |  |  | 100 | 15 | PCBM-60 ¦ BCP | 35.0 ¦ nan | PolyTPD | F4-TCNQ | DMF; DMSO | 14
MA |  |  |  | 1 |  |  |  | Pb |  | 1 |  | I |  |  | 3 |  |  | 100 | 15 | PCBM-60 ¦ BCP | 35.0 ¦ nan | PolyTPD | F4-TCNQ | DMF; DMSO | 13.4
MA |  |  |  | 1 |  |  |  | Pb |  | 1 |  | I |  |  | 3 |  |  | 100 | 15 | PCBM-60 ¦ BCP | 35.0 ¦ nan | PolyTPD | F4-TCNQ | DMF; DMSO | 12.8
MA |  |  |  | 1 |  |  |  | Pb |  | 1 |  | I |  |  | 3 |  |  | 100 | 15 | PCBM-60 ¦ BCP | 35.0 ¦ nan | PolyTPD | F4-TCNQ | DMF; DMSO | 12.9
MA |  |  |  | 1 |  |  |  | Pb |  | 1 |  | I |  |  | 3 |  |  | 100 | 15 | PCBM-60 ¦ BCP | 35.0 ¦ nan | PolyTPD | F4-TCNQ | DMF; DMSO | 9.1
MA |  |  |  | 1 |  |  |  | Pb |  | 1 |  | I |  |  | 3 |  |  | 100 | 15 | PCBM-60 ¦ BCP | 35.0 ¦ nan | PolyTPD | F4-TCNQ | DMF; DMSO | 8.7
MA |  |  |  | 1 |  |  |  | Pb |  | 1 |  | I |  |  | 3 |  |  | 100 | 10 | TiO2-c | 50 | Spiro-MeOTAD | Li-TFSI; TBP | DMF | 3.14
MA |  |  |  | 1 |  |  |  | Pb |  | 1 |  | I |  |  | 3 |  |  | 100 | 10 | TiO2-c | 50 | Spiro-MeOTAD | Li-TFSI; TBP | DMF | 2.94
MA |  |  |  | 1 |  |  |  | Pb |  | 1 |  | I |  |  | 3 |  |  | 100 | 10 | TiO2-c | 50 | Spiro-MeOTAD | Li-TFSI; TBP | DMF | 5.63
MA |  |  |  | 1 |  |  |  | Pb |  | 1 |  | I |  |  | 3 |  |  | 100 | 10 | TiO2-c | 50 | Spiro-MeOTAD | Li-TFSI; TBP | DMF | 5.63
MA |  |  |  | 1 |  |  |  | Pb |  | 1 |  | I |  |  | 3 |  |  | 100 | 10 | TiO2-c | 50 | Spiro-MeOTAD | Li-TFSI; TBP | DMF | 5.26
MA |  |  |  | 1 |  |  |  | Pb |  | 1 |  | I |  |  | 3 |  |  | 100 | 10 | TiO2-c | 50 | Spiro-MeOTAD | Li-TFSI; TBP | DMF | 5.43
MA |  |  |  | 1 |  |  |  | Pb |  | 1 |  | I |  |  | 3 |  |  | 130 | 60 | TiO2-c ¦ TiO2-mp ¦ Al2O3-mp | nan ¦ 100.0 ¦ 400.0 | Spiro-MeOTAD | Li-TFSI; TBP | DMF | 16.53
MA |  |  |  | 1 |  |  |  | Pb |  | 1 |  | I |  |  | 3 |  |  | 100 | 10 | TiO2-c | 50 | Spiro-MeOTAD | Li-TFSI; TBP | DMSO; GBL | 16.38
MA |  |  |  | 1 |  |  |  | Pb |  | 1 |  | I |  |  | 3 |  |  | 100 | 10 | TiO2-c | 50 | Spiro-MeOTAD | Li-TFSI; TBP | DMSO; GBL | 15
MA |  |  |  | 1 |  |  |  | Pb |  | 1 |  | I |  |  | 3 |  |  | 100 | 15 | TiO2-c ¦ TiO2-mp | nan ¦ 350.0 | Spiro-MeOTAD | Li-TFSI; TBP | DMF | 2.41
MA |  |  |  | 1 |  |  |  | Pb |  | 1 |  | I |  |  | 3 |  |  | 65; 100 | 1.0; 4.0 | C60 | 35 | SWCNTs ¦ Spiro-MeOTAD | Undoped ¦ Li-TFSI; TBP | DMF; DMSO | 16
MA |  |  |  | 1 |  |  |  | Pb |  | 1 |  | I |  |  | 3 |  |  | 65; 100 | 1.0; 4.0 | C60 | 35 | SWCNTs ¦ Spiro-MeOTAD | Undoped ¦ Li-TFSI; TBP | DMF; DMSO | 17
MA |  |  |  | 1 |  |  |  | Pb |  | 1 |  | I |  |  | 3 |  |  | 65; 100 | 1.0; 4.0 | C60 | 35 | SWCNTs ¦ PTAA | Undoped ¦ Li-TFSI; TBP | DMF; DMSO | 14.9
MA |  |  |  | 1 |  |  |  | Pb |  | 1 |  | I |  |  | 3 |  |  | 65; 100 | 1.0; 4.0 | C60 | 35 | SWCNTs ¦ PTAA | Undoped ¦ Li-TFSI; TBP | DMF; DMSO | 15.2
MA |  |  |  | 1 |  |  |  | Pb |  | 1 |  | I |  |  | 3 |  |  | 70.0 >> 100.0 | 30.0 >> 30.0 | TiO2-c ¦ TiO2-mp | 16.0 ¦ nan | Spiro-MeOTAD | Li-TFSI; TBP | DMF >> IPA | 11.26
MA |  |  |  | 1 |  |  |  | Pb |  | 1 |  | I |  |  | 3 |  |  | 70.0 >> 100.0 | 30.0 >> 30.0 | TiO2-c ¦ TiO2-mp | 26.0 ¦ nan | Spiro-MeOTAD | Li-TFSI; TBP | DMF >> IPA | 12.42
MA |  |  |  | 1 |  |  |  | Pb |  | 1 |  | I |  |  | 3 |  |  | 70.0 >> 100.0 | 30.0 >> 30.0 | TiO2-c ¦ TiO2-mp | 31.0 ¦ nan | Spiro-MeOTAD | Li-TFSI; TBP | DMF >> IPA | 12.8
MA |  |  |  | 1 |  |  |  | Pb |  | 1 |  | I |  |  | 3 |  |  | 70.0 >> 100.0 | 30.0 >> 30.0 | TiO2-c ¦ TiO2-mp | 43.0 ¦ nan | Spiro-MeOTAD | Li-TFSI; TBP | DMF >> IPA | 9.42
MA |  |  |  | 1 |  |  |  | Pb |  | 1 |  | I |  |  | 3 |  |  | 70.0 >> 100.0 | 30.0 >> 30.0 | TiO2-c ¦ TiO2-mp | 54.0 ¦ nan | Spiro-MeOTAD | Li-TFSI; TBP | DMF >> IPA | 8.25
MA |  |  |  | 1 |  |  |  | Pb |  | 1 |  | I |  |  | 3 |  |  | 105 | 20 | SnO2-c ¦ SnO2-mp ¦ TiO2-c | nan ¦ 300.0 ¦ 6.0 | Spiro-MeOTAD | Li-TFSI; TBP | DMF | 7.97
MA |  |  |  | 1 |  |  |  | Pb |  | 1 |  | I |  |  | 3 |  |  | 100.0 >> 150.0 | 5.0 >> 20.0 | SnO2-c ¦ SnO2-mp ¦ TiO2-c | nan ¦ 300.0 ¦ 6.0 | Spiro-MeOTAD | Li-TFSI; TBP | DMF >> IPA | 14.18
MA |  |  |  | 1 |  |  |  | Pb |  | 1 |  | I |  |  | 3 |  |  | 150 | 10 | SnO2-c ¦ SnO2-mp ¦ TiO2-c | nan ¦ 300.0 ¦ 6.0 | Spiro-MeOTAD | Li-TFSI; TBP | DMF | 17.71
MA |  |  |  | 1 |  |  |  | Pb |  | 1 |  | I |  |  | 3 |  |  | 150 | 10 | SnO2-c ¦ SnO2-mp ¦ TiO2-c | nan ¦ 300.0 ¦ 6.0 | Spiro-MeOTAD | Li-TFSI; TBP | DMF | 8.19
MA |  |  |  | 1 |  |  |  | Pb |  | 1 |  | I |  |  | 3 |  |  | 150 | 10 | SnO2-c ¦ SnO2-mp ¦ TiO2-c | nan ¦ 300.0 ¦ 6.0 | Spiro-MeOTAD | Li-TFSI; TBP | DMF | 17.71
MA |  |  |  | 1 |  |  |  | Pb |  | 1 |  | I |  |  | 3 |  |  | 150 | 10 | SnO2-c ¦ SnO2-mp ¦ TiO2-c | nan ¦ 300.0 ¦ 6.0 | Spiro-MeOTAD | Li-TFSI; TBP | DMF | 20.13
MA |  |  |  | 1 |  |  |  | Pb |  | 1 |  | I |  |  | 3 |  |  | 150 | 10 | SnO2-c ¦ SnO2-mp ¦ TiO2-c | nan ¦ 300.0 ¦ 6.0 | Spiro-MeOTAD | Li-TFSI; TBP | DMF | 18.98
MA |  |  |  | 1 |  |  |  | Pb |  | 1 |  | I |  |  | 3 |  |  | 100 | 30 | TiO2-c ¦ TiO2-mp | 50.0 ¦ 300.0 | Spiro-MeOTAD | Li-TFSI; TBP | DMF; DMSO | 16.6
MA |  |  |  | 1 |  |  |  | Pb |  | 1 |  | I |  |  | 3 |  |  | 100 | 30 | TiO2-c ¦ TiO2-mp | 50.0 ¦ 300.0 | Spiro-MeOTAD | Li-TFSI; TBP | DMF; DMSO | 17.4
MA |  |  |  | 1 |  |  |  | Pb |  | 1 |  | I |  |  | 3 |  |  | 100 | 30 | TiO2-c ¦ TiO2-mp | 50.0 ¦ 300.0 | Spiro-MeOTAD | Li-TFSI; TBP | DMF; DMSO | 18.89
MA |  |  |  | 1 |  |  |  | Pb |  | 1 |  | I |  |  | 3 |  |  | 100 | 30 | TiO2-c ¦ TiO2-mp | 50.0 ¦ 300.0 | Spiro-MeOTAD | Li-TFSI; TBP | DMF; DMSO | 19.8
MA |  |  |  | 1 |  |  |  | Pb |  | 1 |  | I |  |  | 3 |  |  | 100 | 30 | TiO2-c ¦ TiO2-mp | 50.0 ¦ 300.0 | Spiro-MeOTAD | Li-TFSI; TBP | DMF; DMSO | 13.1
MA |  |  |  | 1 |  |  |  | Pb |  | 1 |  | I |  |  | 3 |  |  | 100 | 30 | TiO2-c ¦ TiO2-mp | 50.0 ¦ 300.0 | Spiro-MeOTAD | Li-TFSI; TBP | DMF; DMSO | 8.5
MA |  |  |  | 1 |  |  |  | Pb |  | 1 |  | I |  |  | 3 |  |  | 100 | 30 | TiO2-c ¦ TiO2-mp | 50.0 ¦ 300.0 | Spiro-MeOTAD | Li-TFSI; TBP | DMF; DMSO | 15.76
MA |  |  |  | 1 |  |  |  | Pb |  | 1 |  | I |  |  | 3 |  |  | 100 | 30 | TiO2-c ¦ TiO2-mp | 50.0 ¦ 300.0 | Spiro-MeOTAD | Li-TFSI; TBP | DMF; DMSO | 18.6
MA |  |  |  | 1 |  |  |  | Pb |  | 1 |  | I |  |  | 3 |  |  | 70.0 >> 70.0 | 10.0 >> 20.0 | ZnO-c | 25 | Spiro-MeOTAD | Li-TFSI; TBP | DMF >> IPA; TBP | 16.1
MA |  |  |  | 1 |  |  |  | Pb |  | 1 |  | I |  |  | 3 |  |  | 100 | 90 | TiO2-c ¦ TiO2-mp | 50.0 ¦ nan | Spiro-MeOTAD | Li-TFSI; TBP | DMF | 14.46
MA |  |  |  | 1 |  |  |  | Pb |  | 1 |  | I |  |  | 3 |  |  | 100 | 90 | TiO2-c ¦ TiO2-mp | 50.0 ¦ nan | TTBCPE | Li-TFSI; TBP | DMF | 4.96
MA |  |  |  | 1 |  |  |  | Pb |  | 1 |  | I |  |  | 3 |  |  | 100 | 90 | TiO2-c ¦ TiO2-mp | 50.0 ¦ nan | Spiro-MeOTAD | Li-TFSI; TBP | DMF | 14.32
MA |  |  |  | 1 |  |  |  | Pb |  | 1 |  | I |  |  | 3 |  |  | 100 | 90 | TiO2-c ¦ TiO2-mp | 50.0 ¦ nan | TTBCPE | Li-TFSI; TBP | DMF | 4.26
MA |  |  |  | 1 |  |  |  | Pb |  | 1 |  | I |  |  | 3 |  |  | 100 | 60 | TiO2-c ¦ Al2O3-mp | 300 | Spiro-MeOTAD | Li-TFSI; TBP | DMF | 6.79
MA |  |  |  | 1 |  |  |  | Pb |  | 1 |  | I |  |  | 3 |  |  | 100 | 60 | TiO2-c ¦ Al2O3-mp | 300 | Spiro-MeOTAD | Li-TFSI; TBP | DMF | 10.76
MA |  |  |  | 1 |  |  |  | Pb |  | 1 |  | I |  |  | 3 |  |  | 100 | 60 | TiO2-c ¦ TiO2-mp | 300 | Spiro-MeOTAD | Li-TFSI; TBP | DMF | 7.25
MA |  |  |  | 1 |  |  |  | Pb |  | 1 |  | I |  |  | 3 |  |  | 100 | 60 | TiO2-c ¦ TiO2-mp | 300 | Spiro-MeOTAD | Li-TFSI; TBP | DMF | 7.78
MA |  |  |  | 1 |  |  |  | Pb |  | 1 |  | I |  |  | 3 |  |  | 100 | 10 | SnO2-c | 20 | Spiro-MeOTAD | Li-TFSI; TBP | DMF | 13.9
MA |  |  |  | 1 |  |  |  | Pb |  | 1 |  | I |  |  | 3 |  |  | 100 | 10 | SnO2-c | 20 | Spiro-MeOTAD | Li-TFSI; TBP | DMF | 13.3
MA |  |  |  | 1 |  |  |  | Pb |  | 1 |  | I |  |  | 3 |  |  | 100 | 10 | SnO2-c | 20 | Spiro-MeOTAD | Li-TFSI; TBP | DMF | 10.6
MA |  |  |  | 1 |  |  |  | Pb |  | 1 |  | I |  |  | 3 |  |  | 100 | 10 | SnO2-c | 20 | Spiro-MeOTAD | Li-TFSI; TBP | DMF | 15.32
MA |  |  |  | 1 |  |  |  | Pb |  | 1 |  | I |  |  | 3 |  |  | 100 | 10 | SnO2-c | 20 | Spiro-MeOTAD | Li-TFSI; TBP | DMF | 13.47
MA |  |  |  | 1 |  |  |  | Pb |  | 1 |  | I |  |  | 3 |  |  | 100 | 10 | SnO2-c | 20 | Spiro-MeOTAD | Li-TFSI; TBP | DMF | 9.6
MA |  |  |  | 1 |  |  |  | Pb |  | 1 |  | I |  |  | 3 |  |  | 100 | 10 | SnO2-c ¦ Ag ¦ SnO2-c ¦ SnO2 | nan ¦ 7.0 ¦ nan ¦ nan | Spiro-MeOTAD | Li-TFSI; TBP | DMF | 9.6
MA |  |  |  | 1 |  |  |  | Pb |  | 1 |  | I |  |  | 3 |  |  | 100 | 10 | SnO2-c ¦ Ag ¦ SnO2-c ¦ SnO2 | nan ¦ 7.0 ¦ nan ¦ nan | Spiro-MeOTAD | Li-TFSI; TBP | DMF | 10.2
MA |  |  |  | 1 |  |  |  | Pb |  | 1 |  | I |  |  | 3 |  |  | 100 | 10 | SnO2-c | 20 | Spiro-MeOTAD | Li-TFSI; TBP | DMSO; GBL | 6.3
MA |  |  |  | 1 |  |  |  | Pb |  | 1 |  | I |  |  | 3 |  |  | 100 | 10 | SnO2-c | 20 | Spiro-MeOTAD | Li-TFSI; TBP | DMSO; GBL | 13.6
MA |  |  |  | 1 |  |  |  | Pb |  | 1 |  | I |  |  | 3 |  |  | 100 | 10 | SnO2-c | 20 | Spiro-MeOTAD | Li-TFSI; TBP | DMSO; GBL | 6.3
MA |  |  |  | 1 |  |  |  | Pb |  | 1 |  | I |  |  | 3 |  |  | 100 | 60 | TiO2-c | 50 | Spiro-MeOTAD | Li-TFSI; TBP | DMF | 17.24
MA |  |  |  | 1 |  |  |  | Pb |  | 1 |  | I |  |  | 3 |  |  | 100 | 60 | TiO2-c | 50 | Spiro-MeOTAD | Li-TFSI; TBP | DMF | 17.24
MA |  |  |  | 1 |  |  |  | Pb |  | 1 |  | I |  |  | 3 |  |  | 100 | 60 | TiO2-c | 50 | Spiro-MeOTAD | Li-TFSI; TBP | DMF | 17.24
MA |  |  |  | 1 |  |  |  | Pb |  | 1 |  | I |  |  | 3 |  |  | 70.0 >> 70.0 | 30.0 >> 30.0 | TiO2-c ¦ TiO2-mp | 80.0 ¦ 300.0 | Spiro-MeOTAD | Li-TFSI; TBP | DMF >> IPA | 9.9
MA |  |  |  | 1 |  |  |  | Pb |  | 1 |  | I |  |  | 3 |  |  | 70.0 >> 70.0 | 30.0 >> 30.0 | TiO2-c ¦ TiO2-mp | 80.0 ¦ 250.0 | Spiro-MeOTAD | Li-TFSI; TBP | DMF >> IPA | 13.6
MA |  |  |  | 1 |  |  |  | Pb |  | 1 |  | I |  |  | 3 |  |  | 70.0 >> 70.0 | 30.0 >> 30.0 | TiO2-c ¦ TiO2-mp | 80.0 ¦ 150.0 | Spiro-MeOTAD | Li-TFSI; TBP | DMF >> IPA | 9.8
MA |  |  |  | 1 |  |  |  | Pb |  | 1 |  | I |  |  | 3 |  |  | 120 | 50 | TiO2-c | 50 | Spiro-MeOTAD | Li-TFSI; TBP | DMF | 14.3
MA |  |  |  | 1 |  |  |  | Pb |  | 1 |  | I |  |  | 3 |  |  | 120 | 50 | TiO2-c | 50 | Spiro-MeOTAD | Li-TFSI; TBP | DMF | 13.7
MA |  |  |  | 1 |  |  |  | Pb |  | 1 |  | I |  |  | 3 |  |  | 100 | 60 | TiO2-c ¦ Al2O3-mp | 50.0 ¦ 300.0 | Spiro-MeOTAD | Li-TFSI; TBP | DMF | 8.4
MA |  |  |  | 1 |  |  |  | Pb |  | 1 |  | I |  |  | 3 |  |  | 100 | 60 | TiO2-c ¦ Al2O3-mp | 50.0 ¦ 300.0 | Spiro-MeOTAD | Li-TFSI; TBP | DMF | 9.3
MA |  |  |  | 1 |  |  |  | Pb |  | 1 |  | I |  |  | 3 |  |  | 100 | 60 | TiO2-c ¦ Al2O3-mp | 50.0 ¦ 300.0 | AS44 | Li-TFSI; TBP | DMF | 4.2
MA |  |  |  | 1 |  |  |  | Pb |  | 1 |  | I |  |  | 3 |  |  | 100 | 60 | TiO2-c ¦ Al2O3-mp | 50.0 ¦ 300.0 | EH44 | Li-TFSI; TBP | DMF | 7.9
MA |  |  |  | 1 |  |  |  | Pb |  | 1 |  | I |  |  | 3 |  |  | 70.0 >> 90.0 | 30.0 >> 60.0 | TiO2-c | 30 | Spiro-MeOTAD | Li-TFSI; TBP | DMF >> IPA | 9.4
MA |  |  |  | 1 |  |  |  | Pb |  | 1 |  | I |  |  | 3 |  |  | 70.0 >> 90.0 | 30.0 >> 60.0 | TiO2-c | 30 | Spiro-MeOTAD | Li-TFSI; TBP | DMF >> IPA | 12.2
MA |  |  |  | 1 |  |  |  | Pb |  | 1 |  | I |  |  | 3 |  |  | 70.0 >> 90.0 | 30.0 >> 60.0 | TiO2-c | 30 | Spiro-MeOTAD | Li-TFSI; TBP | DMF >> IPA | 15.2
MA |  |  |  | 1 |  |  |  | Pb |  | 1 |  | I |  |  | 3 |  |  | 100 | 2 | TiO2-c | 40 | PTAA | Li-TFSI; TBP | DMF | 17.3
MA |  |  |  | 1 |  |  |  | Pb |  | 1 |  | I |  |  | 3 |  |  | 100 | 2 | ZnO-np | 40 | PTAA | Li-TFSI; TBP | DMF | 17.7
MA |  |  |  | 1 |  |  |  | Pb |  | 1 |  | I |  |  | 3 |  |  | 100 | 2 | ZnO-np | 40 | PTAA | Li-TFSI; TBP | DMF | 15.6
MA |  |  |  | 1 |  |  |  | Pb |  | 1 |  | I |  |  | 3 |  |  | 25.0 >> 100.0 | 0.0 >> 30.0 | TiO2-c ¦ TiO2-mp | 40.0 ¦ 140.0 | Spiro-MeOTAD | Li-TFSI; TBP | DMF >> IPA | 10.53
MA |  |  |  | 1 |  |  |  | Pb |  | 1 |  | I |  |  | 3 |  |  | 26.0 >> 100.0 | 1.0 >> 30.0 | TiO2-c ¦ TiO2-mp | 40.0 ¦ 140.0 | Spiro-MeOTAD | Li-TFSI; TBP | DMF >> IPA | 13.77
MA |  |  |  | 1 |  |  |  | Pb |  | 1 |  | I |  |  | 3 |  |  | 27.0 >> 100.0 | 2.0 >> 30.0 | TiO2-c ¦ TiO2-mp | 40.0 ¦ 140.0 | Spiro-MeOTAD | Li-TFSI; TBP | DMF >> IPA; NMP | 8.99
MA |  |  |  | 1 |  |  |  | Pb |  | 1 |  | I |  |  | 3 |  |  | 28.0 >> 100.0 | 3.0 >> 30.0 | TiO2-c ¦ TiO2-mp | 40.0 ¦ 140.0 | Spiro-MeOTAD | Li-TFSI; TBP | DMF >> IPA; NMP | 15.88
MA |  |  |  | 1 |  |  |  | Pb |  | 1 |  | I |  |  | 3 |  |  | 75.0 >> 75.0 | 30.0 >> 30.0 | TiO2-c ¦ TiO2-mp | nan ¦ 450.0 | Spiro-MeOTAD | Li-TFSI; TBP | DMF >> IPA | 9.22
MA |  |  |  | 1 |  |  |  | Pb |  | 1 |  | I |  |  | 3 |  |  | 75.0 >> 75.0 | 30.0 >> 30.0 | TiO2-c ¦ TiO2-mp | nan ¦ 451.0 | Spiro-MeOTAD | Li-TFSI; TBP | DMF >> IPA | 8.72
MA |  |  |  | 1 |  |  |  | Pb |  | 1 |  | I |  |  | 3 |  |  | 75.0 >> 75.0 | 30.0 >> 30.0 | TiO2-c ¦ TiO2-mp | nan ¦ 452.0 | Spiro-MeOTAD | Li-TFSI; TBP | DMF >> IPA | 10.26
MA |  |  |  | 1 |  |  |  | Pb |  | 1 |  | I |  |  | 3 |  |  | 75.0 >> 75.0 | 30.0 >> 30.0 | TiO2-c ¦ TiO2-mp | nan ¦ 453.0 | Spiro-MeOTAD | Li-TFSI; TBP | DMF >> IPA | 9.64
MA |  |  |  | 1 |  |  |  | Pb |  | 1 |  | I |  |  | 3 |  |  | 75.0 >> 75.0 | 30.0 >> 30.0 | TiO2-mp | 450 | Spiro-MeOTAD | Li-TFSI; TBP | DMF >> IPA | 3.58
MA |  |  |  | 1 |  |  |  | Pb |  | 1 |  | I |  |  | 3 |  |  | 130 | 10 | SnO2-np | 40 | Spiro-MeOTAD | Li-TFSI; TBP | acetonitrile; Methylamine | 18.2
MA |  |  |  | 1 |  |  |  | Pb |  | 1 |  | I |  |  | 3 |  |  | 130 | 10 | SnO2-np | 40 | Spiro-MeOTAD | Li-TFSI; TBP | acetonitrile; Methylamine | 16.58
MA |  |  |  | 1 |  |  |  | Pb |  | 1 |  | I |  |  | 3 |  |  | 130 | 10 | SnO2-np | 40 | Spiro-MeOTAD | Li-TFSI; TBP | acetonitrile; Methylamine | 15.6
MA |  |  |  | 1 |  |  |  | Pb |  | 1 |  | I |  |  | 3 |  |  | 70.0 >> 70.0 | 10.0 >> 30.0 | TiO2-c ¦ TiO2-mp | 30.0 ¦ 200.0 | Spiro-MeOTAD | Li-TFSI; TBP | DMF >> IPA | 16.1
MA |  |  |  | 1 |  |  |  | Pb |  | 1 |  | I |  |  | 3 |  |  | 95 | 120 | TiO2-c | 80 | Spiro-MeOTAD | FK209; Li-TFSI; TBP | DMF | 14.1
MA |  |  |  | 1 |  |  |  | Pb |  | 1 |  | I |  |  | 3 |  |  | 100 | 2 | ZnO-np | 40 | PTAA | Li-TFSI; TBP | DMF | 15.5
MA |  |  |  | 1 |  |  |  | Pb |  | 1 |  | I |  |  | 3 |  |  | 100 | 2 | ZnO-np | 40 | PTAA | Li-TFSI; TBP | DMF | 14.8
MA |  |  |  | 1 |  |  |  | Pb |  | 1 |  | I |  |  | 3 |  |  | 100.0 >> 100.0 | 15.0 >> 30.0 | TiO2-c ¦ TiO2-mp | 52.0 ¦ 250.0 | Spiro-MeOTAD | Li-TFSI; TBP | DMF >> IPA | 15
MA |  |  |  | 1 |  |  |  | Pb |  | 1 |  | I |  |  | 3 |  |  | 100.0 >> 100.0 | 15.0 >> 30.0 | TiO2-c ¦ TiO2-mp | 55.0 ¦ 250.0 | Spiro-MeOTAD | Li-TFSI; TBP | DMF >> IPA | 14.4
MA |  |  |  | 1 |  |  |  | Pb |  | 1 |  | I |  |  | 3 |  |  | 100.0 >> 100.0 | 15.0 >> 30.0 | TiO2-c ¦ TiO2-mp | 56.0 ¦ 250.0 | Spiro-MeOTAD | Li-TFSI; TBP | DMF >> IPA | 15.7
MA |  |  |  | 1 |  |  |  | Pb |  | 1 |  | I |  |  | 3 |  |  | 70.0 >> 25.0 | 10.0 >> 10.0 | TiO2-c ¦ TiO2-mp | 50.0 ¦ 400.0 | Spiro-MeOTAD | Li-TFSI; TBP | DMF >> IPA | 13.28
MA |  |  |  | 1 |  |  |  | Pb |  | 1 |  | I |  |  | 3 |  |  | 95 | 120 | TiO2-c | 50 | Spiro-MeOTAD | Li-TFSI; TBP | DMF | 15
MA |  |  |  | 1 |  |  |  | Pb |  | 1 |  | I |  |  | 3 |  |  | 95 | 120 | TiO2-c | 50 | MEH-PPV ¦ Spiro-MeOTAD | Li-TFSI; TBP | DMF | 18.4
MA |  |  |  | 1 |  |  |  | Pb |  | 1 |  | I |  |  | 3 |  |  | 95 | 120 | TiO2-c | 50 | P3HT; Spiro-MeOTAD | Li-TFSI; TBP | DMF | 13.1
MA |  |  |  | 1 |  |  |  | Pb |  | 1 |  | I |  |  | 3 |  |  | 100 | 15 | PCBM-60 ¦ PN4N | 50.0 ¦ 5.0 | PEDOT:PSS | Au-np | DMF | 13.7
MA |  |  |  | 1 |  |  |  | Pb |  | 1 |  | I |  |  | 3 |  |  | 60.0 >> 100.0 | 5.0 >> 5.0 | TiO2-np | 250 | Spiro-MeOTAD | Li-TFSI; TBP | DMF >> IPA | 10.1
MA |  |  |  | 1 |  |  |  | Pb |  | 1 |  | I |  |  | 3 |  |  | 60.0 >> 100.0 | 5.0 >> 5.0 | TiO2-nt | 250 | Spiro-MeOTAD | Li-TFSI; TBP | DMF >> IPA | 13.1
MA |  |  |  | 1 |  |  |  | Pb |  | 1 |  | I |  |  | 3 |  |  | 60.0 >> 100.0 | 5.0 >> 5.0 | TiO2-np | 250 | Spiro-MeOTAD | Li-TFSI; TBP | DMF >> IPA | 8.9
MA |  |  |  | 1 |  |  |  | Pb |  | 1 |  | I |  |  | 3 |  |  | 60.0 >> 100.0 | 5.0 >> 5.0 | TiO2-nt | 250 | Spiro-MeOTAD | Li-TFSI; TBP | DMF >> IPA | 11.6
MA |  |  |  | 1 |  |  |  | Pb |  | 1 |  | I |  |  | 3 |  |  | 100.0 >> 70.0 | 5.0 >> 30.0 | TiO2-c ¦ TiO2-mp | 50.0 ¦ 200.0 | Spiro-MeOTAD | Li-TFSI; TBP | DMF >> IPA | 8.21
MA |  |  |  | 1 |  |  |  | Pb |  | 1 |  | I |  |  | 3 |  |  | 70.0 >> 70.0 | 30.0 >> 30.0 | TiO2-c ¦ TiO2-mp | 50.0 ¦ 280.0 | Spiro-MeOTAD | Li-TFSI; TBP | DMF >> IPA | 15.36
MA |  |  |  | 1 |  |  |  | Pb |  | 1 |  | I |  |  | 3 |  |  | 70.0 >> 70.0 | 30.0 >> 30.0 | TiO2-c ¦ TiO2-mp | 50.0 ¦ 280.0 | Spiro-MeOTAD | Li-TFSI; TBP | DMF >> IPA | 15.91
MA |  |  |  | 1 |  |  |  | Pb |  | 1 |  | I |  |  | 3 |  |  | 70.0 >> 100.0 | 30.0 >> 30.0 | TiO2-c ¦ TiO2-mp | 50.0 ¦ 300.0 | Spiro-MeOTAD | Li-TFSI; TBP | DMF >> IPA | 12.65
MA |  |  |  | 1 |  |  |  | Pb |  | 1 |  | I |  |  | 3 |  |  | 70.0 >> 100.0 | 30.0 >> 30.0 | TiO2-c ¦ TiO2-mp | 50.0 ¦ 300.0 | Spiro-MeOTAD | Li-TFSI; TBP | DMF >> IPA | 15.14
MA |  |  |  | 1 |  |  |  | Pb |  | 1 |  | I |  |  | 3 |  |  | 100 | 10 | TiO2-c ¦ TiO2-mp | 30.0 ¦ 120.0 | Spiro-MeOTAD | Li-TFSI; TBP | DMF; DMSO | 16.8
MA |  |  |  | 1 |  |  |  | Pb |  | 1 |  | I |  |  | 3 |  |  | 100 | 10 | TiO2-c ¦ TiO2-mp | 30.0 ¦ 120.0 | Spiro-MeOTAD | Li-TFSI; TBP | DMF; DMSO | 16.11
MA |  |  |  | 1 |  |  |  | Pb |  | 1 |  | I |  |  | 3 |  |  | 70 | 30 | TiO2-c ¦ TiO2-mp | 50.0 ¦ 150.0 | Spiro-MeOTAD | Li-TFSI; TBP | DMF; DMSO | 15.36
MA |  |  |  | 1 |  |  |  | Pb |  | 1 |  | I |  |  | 3 |  |  | 70 | 30 | TiO2-c ¦ TiO2-mp | 50.0 ¦ 150.0 | Spiro-MeOTAD | Li-TFSI; TBP | DMF; DMSO | 14.96
MA |  |  |  | 1 |  |  |  | Pb |  | 1 |  | I |  |  | 3 |  |  | 70 | 30 | TiO2-c ¦ TiO2-mp | 50.0 ¦ 150.0 | Spiro-MeOTAD | Li-TFSI; TBP | DMF; DMSO | 14.32
MA |  |  |  | 1 |  |  |  | Pb |  | 1 |  | I |  |  | 3 |  |  | 70 | 30 | TiO2-c ¦ TiO2-mp | 50.0 ¦ 150.0 | Spiro-MeOTAD | Li-TFSI; TBP | DMF; DMSO | 14.31
MA |  |  |  | 1 |  |  |  | Pb |  | 1 |  | I |  |  | 3 |  |  | 70 | 20 | ZnO-c | 20 | Spiro-MeOTAD | Li-TFSI; TBP | DMF | 12.7
MA |  |  |  | 1 |  |  |  | Pb |  | 1 |  | I |  |  | 3 |  |  | 70 | 20 | ZnO-c | 20 | Spiro-MeOTAD | Li-TFSI; TBP | DMF | 14.92
MA |  |  |  | 1 |  |  |  | Pb |  | 1 |  | I |  |  | 3 |  |  | 70 | 20 | ZnO-c ¦ Hexamethylenetetramine | 20.0 ¦ nan | Spiro-MeOTAD | Li-TFSI; TBP | DMF | 17.87
MA |  |  |  | 1 |  |  |  | Pb |  | 1 |  | I |  |  | 3 |  |  | 70 | 20 | ZnO-c | 20 | Spiro-MeOTAD | Li-TFSI; TBP | DMF | 11.57
MA |  |  |  | 1 |  |  |  | Pb |  | 1 |  | I |  |  | 3 |  |  | 70 | 20 | ZnO-c | 20 | Spiro-MeOTAD | Li-TFSI; TBP | DMF | 14.21
MA |  |  |  | 1 |  |  |  | Pb |  | 1 |  | I |  |  | 3 |  |  | 70 | 20 | ZnO-c ¦ Hexamethylenetetramine | 20.0 ¦ nan | Spiro-MeOTAD | Li-TFSI; TBP | DMF | 16.93
MA |  |  |  | 1 |  |  |  | Pb |  | 1 |  | I |  |  | 3 |  |  | 100 | 45 | TiO2-c ¦ TiO2-mp | 50.0 ¦ 300.0 | Spiro-MeOTAD | Li-TFSI; TBP | DMSO | 16.7
MA |  |  |  | 1 |  |  |  | Pb |  | 1 |  | I |  |  | 3 |  |  | 120 | Unknown | TiO2-c | 50 | PTAA | Li-TFSI; TBP | DMF; GBL | 15.2
MA |  |  |  | 1 |  |  |  | Pb |  | 1 |  | I |  |  | 3 |  |  | 120 | Unknown | TiO2-c | 50 | PTAA | Li-TFSI; TBP | DMF; GBL | 17.2
MA |  |  |  | 1 |  |  |  | Pb |  | 1 |  | I |  |  | 3 |  |  | 120 | Unknown | TiO2-c | 50 | PTAA | Li-TFSI; TBP | DMF; GBL | 18.3
MA |  |  |  | 1 |  |  |  | Pb |  | 1 |  | I |  |  | 3 |  |  | 120 | Unknown | TiO2-c | 50 | PTAA | Li-TFSI; TBP | DMF; GBL | 15.9
MA |  |  |  | 1 |  |  |  | Pb |  | 1 |  | I |  |  | 3 |  |  | 120 | Unknown | TiO2-c | 50 | PTAA | Li-TFSI; TBP | DMF; GBL | 15.5
MA |  |  |  | 1 |  |  |  | Pb |  | 1 |  | I |  |  | 3 |  |  | 100 | 60 | PCBM-60 ¦ Bphen | 40.0 ¦ 2.0 | PEDOT:PSS | AMH | DMF | 14.61
MA |  |  |  | 1 |  |  |  | Pb |  | 1 |  | I |  |  | 3 |  |  | 100 | 60 | PCBM-60 ¦ Bphen | 40.0 ¦ 2.0 | PEDOT:PSS | AMH | DMF | 14.43
MA |  |  |  | 1 |  |  |  | Pb |  | 1 |  | I |  |  | 3 |  |  | 100 | 60 | PCBM-60 ¦ Bphen | 40.0 ¦ 2.0 | PEDOT:PSS | AMH | DMF | 13.27
MA |  |  |  | 1 |  |  |  | Pb |  | 1 |  | I |  |  | 3 |  |  | 100 | 60 | PCBM-60 ¦ Bphen | 40.0 ¦ 2.0 | PEDOT:PSS | AMH | DMF | 12.97
MA |  |  |  | 1 |  |  |  | Pb |  | 1 |  | I |  |  | 3 |  |  | 100 | 60 | PCBM-60 ¦ Bphen | 40.0 ¦ 2.0 | PEDOT:PSS | AMH | DMF | 10.83
MA |  |  |  | 1 |  |  |  | Pb |  | 1 |  | I |  |  | 3 |  |  | 100 | 10 | SnO2-c | 30 | Spiro-MeOTAD | Li-TFSI; TBP | DMF; DMSO | 18.1
MA |  |  |  | 1 |  |  |  | Pb |  | 1 |  | I |  |  | 3 |  |  | 100 | 10 | SnO2-c ¦ C60 | 30.0 ¦ 5.0 | Spiro-MeOTAD | Li-TFSI; TBP | DMF; DMSO | 18.6
MA |  |  |  | 1 |  |  |  | Pb |  | 1 |  | I |  |  | 3 |  |  | 100 | 10 | SnO2-c ¦ PCBM-60 | 30.0 ¦ 5.0 | Spiro-MeOTAD | Li-TFSI; TBP | DMF; DMSO | 16.1
MA |  |  |  | 1 |  |  |  | Pb |  | 1 |  | I |  |  | 3 |  |  | 100 | 10 | SnO2-c ¦ C60-5a | 30.0 ¦ 5.0 | Spiro-MeOTAD | Li-TFSI; TBP | DMF; DMSO | 20.5
MA |  |  |  | 1 |  |  |  | Pb |  | 1 |  | I |  |  | 3 |  |  | 100 | 10 | SnO2-c ¦ C60-5b | 30.0 ¦ 5.0 | Spiro-MeOTAD | Li-TFSI; TBP | DMF; DMSO | 18
MA |  |  |  | 1 |  |  |  | Pb |  | 1 |  | I |  |  | 3 |  |  | 100 | 10 | SnO2-c ¦ C60-5c | 30.0 ¦ 5.0 | Spiro-MeOTAD | Li-TFSI; TBP | DMF; DMSO | 18.1
MA |  |  |  | 1 |  |  |  | Pb |  | 1 |  | I |  |  | 3 |  |  | 100 | 10 | SnO2-c ¦ C60-5d | 30.0 ¦ 5.0 | Spiro-MeOTAD | Li-TFSI; TBP | DMF; DMSO | 18.5
MA |  |  |  | 1 |  |  |  | Pb |  | 1 |  | I |  |  | 3 |  |  | 100 | 10 | SnO2-c ¦ C60-5e | 30.0 ¦ 5.0 | Spiro-MeOTAD | Li-TFSI; TBP | DMF; DMSO | 18.4
MA |  |  |  | 1 |  |  |  | Pb |  | 1 |  | I |  |  | 3 |  |  | 100 | 10 | SnO2-c ¦ C60-5g | 30.0 ¦ 5.0 | Spiro-MeOTAD | Li-TFSI; TBP | DMF; DMSO | 17.2
MA |  |  |  | 1 |  |  |  | Pb |  | 1 |  | I |  |  | 3 |  |  | 50; 100 >> 100 | 5.0; 5.0 >> 5.0 | TiO2-c ¦ TiO2-mp | nan ¦ 350.0 | Spiro-MeOTAD | Li-TFSI; TBP | DMF >> IPA | 17.1
MA |  |  |  | 1 |  |  |  | Pb |  | 1 |  | I |  |  | 3 |  |  | 50; 100 >> 100 | 5.0; 5.0 >> 5.0 | TiO2-c ¦ TiO2-mp | nan ¦ 350.0 | Spiro-MeOTAD | Li-TFSI; TBP | DMF >> IPA | 14.2
MA |  |  |  | 1 |  |  |  | Pb |  | 1 |  | I |  |  | 3 |  |  | 50; 100 >> 100 | 5.0; 5.0 >> 5.0 | TiO2-c ¦ TiO2-mp | nan ¦ 350.0 | Spiro-MeOTAD | Li-TFSI; TBP | DMF >> IPA | 12.5
MA |  |  |  | 1 |  |  |  | Pb |  | 1 |  | I |  |  | 3 |  |  | 50; 100 >> 100 | 5.0; 5.0 >> 5.0 | TiO2-c ¦ TiO2-mp | nan ¦ 350.0 | Spiro-MeOTAD | Li-TFSI; TBP | DMF >> IPA | 10.8
MA |  |  |  | 1 |  |  |  | Pb |  | 1 |  | I |  |  | 3 |  |  | 100 | 10 | C60 | 35 | Spiro-MeOTAD | FK209; Li-TFSI; TBP | DMSO; GBL | 12.9
MA |  |  |  | 1 |  |  |  | Pb |  | 1 |  | I |  |  | 3 |  |  | 100 | 10 | SnO2-np | 30 | Spiro-MeOTAD | Li-TFSI; TBP | DMF; NMP | 18.5
MA |  |  |  | 1 |  |  |  | Pb |  | 1 |  | I |  |  | 3 |  |  | 100 | 10 | SnO2-np | 30 | Spiro-MeOTAD | Li-TFSI; TBP | DMF; NMP | 17.36
MA |  |  |  | 1 |  |  |  | Pb |  | 1 |  | I |  |  | 3 |  |  | 100 | 10 | SnO2-np | 30 | Spiro-MeOTAD | Li-TFSI; TBP | DMF; NMP | 16.48
MA |  |  |  | 1 |  |  |  | Pb |  | 1 |  | I |  |  | 3 |  |  | 100 | 10 | SnO2-np | 30 | Spiro-MeOTAD | Li-TFSI; TBP | DMF; NMP | 15.39
MA |  |  |  | 1 |  |  |  | Pb |  | 1 |  | Br | I |  | 0.4 | 2.6 |  | 110.0 >> 120.0 | 15.0 >> 120.0 | TiO2-c | 61 | Spiro-MeOTAD | Li-TFSI; TBP | DMF >> none | 17.6
MA |  |  |  | 1 |  |  |  | Pb |  | 1 |  | Br | I |  | 0.4 | 2.6 |  | 110.0 >> 120.0 | 15.0 >> 120.0 | TiO2-c | 61 | Spiro-MeOTAD | Li-TFSI; TBP | DMF >> none | 17.5
MA |  |  |  | 1 |  |  |  | Pb |  | 1 |  | I |  |  | 3 |  |  | 40; 90 >> 95 | 3.0; 5.0 >> 30.0 | TiO2-c ¦ TiO2-mp | 26.0 ¦ nan | Spiro-MeOTAD | Li-TFSI; TBP | DMF >> IPA | 10.67
MA |  |  |  | 1 |  |  |  | Pb |  | 1 |  | I |  |  | 3 |  |  | 40; 90 >> 95 | 3.0; 5.0 >> 30.0 | TiO2-c ¦ TiO2-mp | 26.0 ¦ nan | Spiro-MeOTAD | Li-TFSI; TBP | DMF >> IPA | 13.8
MA |  |  |  | 1 |  |  |  | Pb |  | 1 |  | I |  |  | 3 |  |  | 120 | 15 | TiO2-c ¦ TiO2-mp | nan ¦ 270.0 | Spiro-MeOTAD | Li-TFSI; TBP | DMF | 9.27
MA |  |  |  | 1 |  |  |  | Pb |  | 1 |  | I |  |  | 3 |  |  | 120 | 15 | TiO2-c ¦ TiO2-mp | nan ¦ 270.0 | Spiro-MeOTAD | Li-TFSI; TBP | DMF | 10.61
MA |  |  |  | 1 |  |  |  | Pb |  | 1 |  | I |  |  | 3 |  |  | 120 | 15 | TiO2-c ¦ TiO2-mp | nan ¦ 270.0 | Spiro-MeOTAD | Li-TFSI; TBP | DMF | 14.87
MA |  |  |  | 1 |  |  |  | Pb |  | 1 |  | I |  |  | 3 |  |  | 120 | 15 | TiO2-c ¦ TiO2-mp | nan ¦ 270.0 | Spiro-MeOTAD | Li-TFSI; TBP | DMF | 15.91
MA |  |  |  | 1 |  |  |  | Pb |  | 1 |  | I |  |  | 3 |  |  | 100.0; 120.0 | 90.0; 15.0 | ZrO2-c ¦ TiO2-c ¦ Al2O3-mp | 20.0 ¦ 20.0 ¦ nan | Spiro-MeOTAD | Li-TFSI; TBP | DMF | 17
MA |  |  |  | 1 |  |  |  | Pb |  | 1 |  | I |  |  | 3 |  |  | 100.0; 120.0 | 90.0; 15.0 | TiO2-c ¦ ZrO2-c ¦ Al2O3-mp | 20.0 ¦ 25.0 ¦ nan | Spiro-MeOTAD | Li-TFSI; TBP | DMF | 2
MA |  |  |  | 1 |  |  |  | Pb |  | 1 |  | I |  |  | 3 |  |  | 100.0; 120.0 | 90.0; 15.0 | TiO2-c ¦ Al2O3-mp | 20.0 ¦ nan | Spiro-MeOTAD | Li-TFSI; TBP | DMF | 12
MA |  |  |  | 1 |  |  |  | Pb |  | 1 |  | I |  |  | 3 |  |  | 100.0; 120.0 | 90.0; 15.0 | ZrO2-c ¦ TiO2-c ¦ Al2O3-mp | 20.0 ¦ 20.0 ¦ nan | Spiro-MeOTAD | Li-TFSI; TBP | DMF | 16.13
MA |  |  |  | 1 |  |  |  | Pb |  | 1 |  | I |  |  | 3 |  |  | 100.0; 120.0 | 90.0; 15.0 | TiO2-c ¦ ZrO2-c ¦ Al2O3-mp | 20.0 ¦ 25.0 ¦ nan | Spiro-MeOTAD | Li-TFSI; TBP | DMF | 10
MA |  |  |  | 1 |  |  |  | Pb |  | 1 |  | I |  |  | 3 |  |  | 100.0; 120.0 | 90.0; 15.0 | TiO2-c ¦ Al2O3-mp | 20.0 ¦ nan | Spiro-MeOTAD | Li-TFSI; TBP | DMF | 13.54
MA |  |  |  | 1 |  |  |  | Pb |  | 1 |  | I |  |  | 3 |  |  | 100 | 15 | FeO ¦ PCBM-60 | 40 | Spiro-MeOTAD | Li-TFSI; TBP | DMF; DMSO | 11.5
MA |  |  |  | 1 |  |  |  | Pb |  | 1 |  | I |  |  | 3 |  |  | 100 | 15 | FeO ¦ PCBM-60 | 40 | Spiro-MeOTAD | Li-TFSI; TBP | DMF; DMSO | 13.6
MA |  |  |  | 1 |  |  |  | Pb |  | 1 |  | I |  |  | 3 |  |  | 100 | 15 | FeO ¦ PCBM-60 | 40 | Spiro-MeOTAD | Li-TFSI; TBP | DMF; DMSO | 14.5
MA |  |  |  | 1 |  |  |  | Pb |  | 1 |  | I |  |  | 3 |  |  | 100 | 20 | TiO2-c ¦ SiO2-mp | 25.0 ¦ nan | Spiro-MeOTAD | FK209; Li-TFSI; TBP | DMSO | 17.62
MA |  |  |  | 1 |  |  |  | Pb |  | 1 |  | I |  |  | 3 |  |  | 100 | 20 | TiO2-c | 25 | Spiro-MeOTAD | FK209; Li-TFSI; TBP | DMSO | 15.84
MA |  |  |  | 1 |  |  |  | Pb |  | 1 |  | I |  |  | 3 |  |  | 100 | 20 | TiO2-c ¦ SiO2-mp | 25.0 ¦ nan | Spiro-MeOTAD | FK209; Li-TFSI; TBP | DMSO | 17.56
MA |  |  |  | 1 |  |  |  | Pb |  | 1 |  | I |  |  | 3 |  |  | 100 | 20 | TiO2-c | 25 | Spiro-MeOTAD | FK209; Li-TFSI; TBP | DMSO | 15.85
MA |  |  |  | 1 |  |  |  | Pb |  | 1 |  | I |  |  | 3 |  |  | 100 | 10 | TiO2-np | 30 | Spiro-MeOTAD | Li-TFSI; TBP | DMF | 4.61
MA |  |  |  | 1 |  |  |  | Pb |  | 1 |  | I |  |  | 3 |  |  | 100 | 10 | TiO2-np | 60 | Spiro-MeOTAD | Li-TFSI; TBP | DMF | 10.82
MA |  |  |  | 1 |  |  |  | Pb |  | 1 |  | I |  |  | 3 |  |  | 100 | 10 | TiO2-np | 100 | Spiro-MeOTAD | Li-TFSI; TBP | DMF | 7.81
MA |  |  |  | 1 |  |  |  | Pb |  | 1 |  | I |  |  | 3 |  |  | 100 | 10 | TiO2-np | 30 | Spiro-MeOTAD | Li-TFSI; TBP | DMF | 10.87
MA |  |  |  | 1 |  |  |  | Pb |  | 1 |  | I |  |  | 3 |  |  | 100 | 10 | TiO2-np | 30 | Spiro-MeOTAD | Li-TFSI; TBP | DMF | 4.33
MA |  |  |  | 1 |  |  |  | Pb |  | 1 |  | I |  |  | 3 |  |  | 60.0; 80.0 | 1.0; 2.0 | TiO2-c ¦ CPTA | 40.0 ¦ nan | Spiro-MeOTAD | Li-TFSI; TBP | DMF; DMSO | 12
MA |  |  |  | 1 |  |  |  | Pb |  | 1 |  | I |  |  | 3 |  |  | 60.0; 80.0 | 1.0; 2.0 | TiO2-c ¦ CPTA | 40.0 ¦ nan | Spiro-MeOTAD | Li-TFSI; TBP | DMF; DMSO | 14.36
MA |  |  |  | 1 |  |  |  | Pb |  | 1 |  | I |  |  | 3 |  |  | 60.0; 80.0 | 1.0; 2.0 | TiO2-c ¦ CPTA | 40.0 ¦ nan | Spiro-MeOTAD | Li-TFSI; TBP | DMF; DMSO | 13.19
MA |  |  |  | 1 |  |  |  | Pb |  | 1 |  | I |  |  | 3 |  |  | 60.0; 80.0 | 1.0; 2.0 | TiO2-c ¦ CPTA | 40.0 ¦ nan | Spiro-MeOTAD | Li-TFSI; TBP | DMF; DMSO | 14.95
MA |  |  |  | 1 |  |  |  | Pb |  | 1 |  | I |  |  | 3 |  |  | 100.0 >> 100.0 | 10.0 >> 5.0 | TiO2-c ¦ TiO2-np | nan ¦ 100.0 | Spiro-MeOTAD | Li-TFSI; TBP | DMF >> IPA | 17.3
MA |  |  |  | 1 |  |  |  | Pb |  | 1 |  | I |  |  | 3 |  |  | 100.0 >> 100.0 | 20.0 >> 20.0 | TiO2-c ¦ TiO2-mp | 250 | Spiro-MeOTAD | Li-TFSI; TBP | DMF >> IPA | 1.4
MA |  |  |  | 1 |  |  |  | Pb |  | 1 |  | I |  |  | 3 |  |  | 100.0 >> 100.0 | 20.0 >> 20.0 | TiO2-c ¦ TiO2-mp | 250 | Spiro-MeOTAD | Li-TFSI; TBP | DMF >> IPA | 9.6
MA |  |  |  | 1 |  |  |  | Pb |  | 1 |  | I |  |  | 3 |  |  | 100.0 >> 100.0 | 20.0 >> 20.0 | TiO2-c ¦ TiO2-mp | 250 | Spiro-MeOTAD | Li-TFSI; TBP | DMF >> IPA | 13.9
MA |  |  |  | 1 |  |  |  | Pb |  | 1 |  | I |  |  | 3 |  |  | 95 | 10 | TiO2-c ¦ TiO2-mp | 40.0 ¦ 200.0 | Spiro-MeOTAD | Li-TFSI; TBP | DMSO; GBL | 12.7
MA |  |  |  | 1 |  |  |  | Pb |  | 1 |  | I |  |  | 3 |  |  | 95 | 10 | TiO2-c ¦ TiO2-mp | 40.0 ¦ 200.0 | Spiro-MeOTAD | Li-TFSI; TBP | DMSO; GBL | 13.9
MA |  |  |  | 1 |  |  |  | Pb |  | 1 |  | I |  |  | 3 |  |  | 95 | 10 | TiO2-c ¦ TiO2-mp | 40.0 ¦ 200.0 | Spiro-MeOTAD | Li-TFSI; TBP | DMSO; GBL | 14.6
MA |  |  |  | 1 |  |  |  | Pb |  | 1 |  | I |  |  | 3 |  |  | 95 | 10 | TiO2-c ¦ TiO2-mp | 40.0 ¦ 200.0 | Spiro-MeOTAD | Li-TFSI; TBP | DMSO; GBL | 15.2
MA |  |  |  | 1 |  |  |  | Pb |  | 1 |  | I |  |  | 3 |  |  | 95 | 10 | TiO2-c ¦ TiO2-mp | 40.0 ¦ 200.0 | Spiro-MeOTAD | Li-TFSI; TBP | DMSO; GBL | 15.1
MA |  |  |  | 1 |  |  |  | Pb |  | 1 |  | I |  |  | 3 |  |  | 95 | 10 | TiO2-c ¦ TiO2-mp | 40.0 ¦ 200.0 | Spiro-MeOTAD | Li-TFSI; TBP | DMSO; GBL | 13.3
MA |  |  |  | 1 |  |  |  | Pb |  | 1 |  | I |  |  | 3 |  |  | 95 | 10 | TiO2-c ¦ TiO2-mp | 40.0 ¦ 200.0 | Spiro-MeOTAD | Li-TFSI; TBP | DMSO; GBL | 14.5
MA |  |  |  | 1 |  |  |  | Pb |  | 1 |  | I |  |  | 3 |  |  | 95 | 10 | TiO2-c ¦ TiO2-mp | 40.0 ¦ 200.0 | Spiro-MeOTAD | Li-TFSI; TBP | DMSO; GBL | 15.4
MA |  |  |  | 1 |  |  |  | Pb |  | 1 |  | I |  |  | 3 |  |  | 95 | 10 | TiO2-c ¦ TiO2-mp | 40.0 ¦ 200.0 | Spiro-MeOTAD | Li-TFSI; TBP | DMSO; GBL | 16.3
MA |  |  |  | 1 |  |  |  | Pb |  | 1 |  | I |  |  | 3 |  |  | 95 | 10 | TiO2-c ¦ TiO2-mp | 40.0 ¦ 200.0 | Spiro-MeOTAD | Li-TFSI; TBP | DMSO; GBL | 16.4
MA |  |  |  | 1 |  |  |  | Pb |  | 1 |  | I |  |  | 3 |  |  | 100.0 >> 150.0 | 3.0 >> 2.0 | TiO2-c ¦ TiO2-mp | 30.0 ¦ 250.0 | Spiro-MeOTAD | Li-TFSI; TBP | DMF >> none | 18.1
MA |  |  |  | 1 |  |  |  | Pb |  | 1 |  | I |  |  | 3 |  |  | 100.0 >> 150.0 | 3.0 >> 2.0 | TiO2-c ¦ TiO2-mp | 30.0 ¦ 250.0 | Spiro-MeOTAD | Li-TFSI; TBP | DMF >> none | 16.6
MA |  |  |  | 1 |  |  |  | Pb |  | 1 |  | I |  |  | 3 |  |  | 100.0 >> 150.0 | 3.0 >> 2.0 | TiO2-c ¦ TiO2-mp | 30.0 ¦ 250.0 | Spiro-MeOTAD | Li-TFSI; TBP | DMF >> none | 19.4
MA |  |  |  | 1 |  |  |  | Pb |  | 1 |  | I |  |  | 3 |  |  | 100.0 >> 150.0 | 3.0 >> 2.0 | TiO2-c ¦ TiO2-mp | 30.0 ¦ 250.0 | Spiro-MeOTAD | Li-TFSI; TBP | DMF >> none | 16.6
MA |  |  |  | 1 |  |  |  | Pb |  | 1 |  | I |  |  | 3 |  |  | 100 | 60 | TiO2-c | 10 | Spiro-MeOTAD | FK209; Li-TFSI; TBP | acetonitrile; Methylamine | 13.6
MA |  |  |  | 1 |  |  |  | Pb |  | 1 |  | I |  |  | 3 |  |  | 100 | 60 | TiO2-c | 10 | Spiro-MeOTAD | FK209; Li-TFSI; TBP | acetonitrile; Methylamine | 11.3
MA |  |  |  | 1 |  |  |  | Pb |  | 1 |  | I |  |  | 3 |  |  | 100 | 5 | TiO2-c | 41 | Spiro-MeOTAD | Li-TFSI; TBP | DMF | 13.8
MA |  |  |  | 1 |  |  |  | Pb |  | 1 |  | I |  |  | 3 |  |  | 100 | 60 | TiO2-c ¦ TiO2-mp | 10.0 ¦ 130.0 | Spiro-MeOTAD | Li-TFSI; TBP | DMSO | 8.5
MA |  |  |  | 1 |  |  |  | Pb |  | 1 |  | I |  |  | 3 |  |  | 100 | 60 | TiO2-c ¦ TiO2-mp | 20.0 ¦ 130.0 | Spiro-MeOTAD | Li-TFSI; TBP | DMSO | 14
MA |  |  |  | 1 |  |  |  | Pb |  | 1 |  | I |  |  | 3 |  |  | 100 | 60 | TiO2-c ¦ TiO2-mp | 30.0 ¦ 130.0 | Spiro-MeOTAD | Li-TFSI; TBP | DMSO | 13
MA |  |  |  | 1 |  |  |  | Pb |  | 1 |  | I |  |  | 3 |  |  | 100 | 60 | TiO2-c ¦ TiO2-mp | 30.0 ¦ 130.0 | Spiro-MeOTAD | Li-TFSI; TBP | DMSO | 15.83
MA |  |  |  | 1 |  |  |  | Pb |  | 1 |  | I |  |  | 3 |  |  | 100 | 60 | TiO2-c ¦ TiO2-mp | 30.0 ¦ 130.0 | Spiro-MeOTAD | Li-TFSI; TBP | DMSO | 15.98
MA |  |  |  | 1 |  |  |  | Pb |  | 1 |  | I |  |  | 3 |  |  | 60.0; 85.0 | 1.0; 25.0 | C60 | 20 | BTF2 | Undoped | DMF; DMSO | 13.15
MA |  |  |  | 1 |  |  |  | Pb |  | 1 |  | I |  |  | 3 |  |  | 60.0; 85.0 | 1.0; 25.0 | C60 | 20 | FBA1 | Undoped | DMF; DMSO | 16.54
MA |  |  |  | 1 |  |  |  | Pb |  | 1 |  | I |  |  | 3 |  |  | 60.0; 85.0 | 1.0; 25.0 | C60 | 20 | FBA2 | Undoped | DMF; DMSO | 18.41
MA |  |  |  | 1 |  |  |  | Pb |  | 1 |  | I |  |  | 3 |  |  | 60.0; 85.0 | 1.0; 25.0 | C60 | 20 | FBA3 | Undoped | DMF; DMSO | 19.01
MA |  |  |  | 1 |  |  |  | Pb |  | 1 |  | I |  |  | 3 |  |  | 60.0; 85.0 | 1.0; 25.0 | C60 | 20 | FTA1 | Undoped | DMF; DMSO | 14.81
MA |  |  |  | 1 |  |  |  | Pb |  | 1 |  | I |  |  | 3 |  |  | 60.0; 85.0 | 1.0; 25.0 | C60 | 20 | FTA2 | Undoped | DMF; DMSO | 17.46
MA |  |  |  | 1 |  |  |  | Pb |  | 1 |  | I |  |  | 3 |  |  | 60.0; 85.0 | 1.0; 25.0 | C60 | 20 | Spiro-MeOTAD | Li-TFSI; TBP | DMF; DMSO | 17.57
MA |  |  |  | 1 |  |  |  | Pb |  | 1 |  | I |  |  | 3 |  |  | 60.0; 85.0 | 1.0; 25.0 | C60 | 20 | BTF2 | Undoped | DMF; DMSO | 12.76
MA |  |  |  | 1 |  |  |  | Pb |  | 1 |  | I |  |  | 3 |  |  | 60.0; 85.0 | 1.0; 25.0 | C60 | 20 | FBA1 | Undoped | DMF; DMSO | 16.24
MA |  |  |  | 1 |  |  |  | Pb |  | 1 |  | I |  |  | 3 |  |  | 60.0; 85.0 | 1.0; 25.0 | C60 | 20 | FBA2 | Undoped | DMF; DMSO | 17.97
MA |  |  |  | 1 |  |  |  | Pb |  | 1 |  | I |  |  | 3 |  |  | 60.0; 85.0 | 1.0; 25.0 | C60 | 20 | FBA3 | Undoped | DMF; DMSO | 18.46
MA |  |  |  | 1 |  |  |  | Pb |  | 1 |  | I |  |  | 3 |  |  | 60.0; 85.0 | 1.0; 25.0 | C60 | 20 | FTA1 | Undoped | DMF; DMSO | 14.52
MA |  |  |  | 1 |  |  |  | Pb |  | 1 |  | I |  |  | 3 |  |  | 60.0; 85.0 | 1.0; 25.0 | C60 | 20 | FTA2 | Undoped | DMF; DMSO | 17.12
MA |  |  |  | 1 |  |  |  | Pb |  | 1 |  | I |  |  | 3 |  |  | 60.0; 85.0 | 1.0; 25.0 | C60 | 20 | Spiro-MeOTAD | Li-TFSI; TBP | DMF; DMSO | 16.83
MA |  |  |  | 1 |  |  |  | Pb |  | 1 |  | I |  |  | 3 |  |  | 100 | 45 | TiO2-c ¦ TiO2-mp | 250 | PTAA | Li-TFSI; Polystyrene; TBP | DMF | 8.79
MA |  |  |  | 1 |  |  |  | Pb |  | 1 |  | I |  |  | 3 |  |  | 100 | 45 | TiO2-c ¦ TiO2-mp | 250 | PTAA | Li-TFSI; TBP | DMF | 11.23
MA |  |  |  | 1 |  |  |  | Pb |  | 1 |  | I |  |  | 3 |  |  | 100 | 45 | TiO2-c ¦ TiO2-mp | 250 | P3HT | Li-TFSI; Polystyrene; TBP | DMF | 5.31
MA |  |  |  | 1 |  |  |  | Pb |  | 1 |  | I |  |  | 3 |  |  | 100 | 45 | TiO2-c ¦ TiO2-mp | 250 | P3HT | Li-TFSI; TBP | DMF | 6.64
MA |  |  |  | 1 |  |  |  | Pb |  | 1 |  | I |  |  | 3 |  |  | 100 | 45 | TiO2-c ¦ TiO2-mp | 250 | Spiro-MeOTAD | Li-TFSI; Polystyrene; TBP | DMF | 0.6
MA |  |  |  | 1 |  |  |  | Pb |  | 1 |  | I |  |  | 3 |  |  | 100 | 45 | TiO2-c ¦ TiO2-mp | 250 | Spiro-MeOTAD | Li-TFSI; TBP | DMF | 8.62
MA |  |  |  | 1 |  |  |  | Pb |  | 1 |  | I |  |  | 3 |  |  | 100 | 45 | TiO2-c ¦ TiO2-mp | 250 | P3HT | Li-TFSI; Polystyrene; TBP | DMF | 5.06
MA |  |  |  | 3 |  |  |  | Bi |  | 2 |  | I |  |  | 9 |  |  | 100 | 10 | TiO2-c ¦ TiO2-mp | 15.0 ¦ 180.0 | Spiro-MeOTAD | Li-TFSI; TBP | DMF | 0.119
MA |  |  |  | 3 |  |  |  | Bi |  | 2 |  | I |  |  | 9 |  |  | 100 | 10 | TiO2-c ¦ TiO2-mp | 15.0 ¦ 220.0 | Spiro-MeOTAD | Li-TFSI; TBP | DMF | 0.169
MA |  |  |  | 3 |  |  |  | Bi |  | 2 |  | I |  |  | 9 |  |  | 100 | 10 | TiO2-c ¦ TiO2-mp | 15.0 ¦ 260.0 | Spiro-MeOTAD | Li-TFSI; TBP | DMF | 0.14
MA |  |  |  | 3 |  |  |  | Bi |  | 2 |  | I |  |  | 9 |  |  | 100 | 10 | TiO2-c ¦ TiO2-mp | 15.0 ¦ 300.0 | Spiro-MeOTAD | Li-TFSI; TBP | DMF | 0.094
MA |  |  |  | 3 |  |  |  | Bi |  | 2 |  | I |  |  | 9 |  |  | 100 | 10 | TiO2-c ¦ TiO2-mp | 15.0 ¦ 180.0 | Spiro-MeOTAD | Li-TFSI; TBP | DMF | 0.108
MA |  |  |  | 3 |  |  |  | Bi |  | 2 |  | I |  |  | 9 |  |  | 100 | 10 | TiO2-c ¦ TiO2-mp | 15.0 ¦ 220.0 | Spiro-MeOTAD | Li-TFSI; TBP | DMF | 0.16
MA |  |  |  | 3 |  |  |  | Bi |  | 2 |  | I |  |  | 9 |  |  | 100 | 10 | TiO2-c ¦ TiO2-mp | 15.0 ¦ 260.0 | Spiro-MeOTAD | Li-TFSI; TBP | DMF | 0.14
MA |  |  |  | 3 |  |  |  | Bi |  | 2 |  | I |  |  | 9 |  |  | 100 | 10 | TiO2-c ¦ TiO2-mp | 15.0 ¦ 300.0 | Spiro-MeOTAD | Li-TFSI; TBP | DMF | 0.09
MA |  |  |  | 1 |  |  |  | Pb |  | 1 |  | I |  |  | 3 |  |  | 100 | 10 | TiO2-c ¦ TiO2-mp | 50.0 ¦ 210.0 | Spiro-MeOTAD | Li-TFSI; TBP | DMF; DMSO | 7.96
MA |  |  |  | 1 |  |  |  | Pb |  | 1 |  | I |  |  | 3 |  |  | 100 | 10 | TiO2-c ¦ TiO2-mp | 50.0 ¦ 210.0 | Spiro-MeOTAD | Li-TFSI; TBP | DMF; DMSO | 11.11
MA |  |  |  | 1 |  |  |  | Pb |  | 1 |  | I |  |  | 3 |  |  | 100 | 10 | TiO2-c ¦ TiO2-mp | 50.0 ¦ 210.0 | Spiro-MeOTAD | Li-TFSI; TBP | DMF; DMSO | 14.26
MA |  |  |  | 1 |  |  |  | Pb |  | 1 |  | I |  |  | 3 |  |  | 100 | 10 | TiO2-c ¦ TiO2-mp | 50.0 ¦ 210.0 | Spiro-MeOTAD | Li-TFSI; TBP | DMF; DMSO | 14.51
MA |  |  |  | 1 |  |  |  | Pb |  | 1 |  | I |  |  | 3 |  |  | 100 | 10 | TiO2-c ¦ TiO2-mp | 50.0 ¦ 210.0 | Spiro-MeOTAD | Li-TFSI; TBP | DMF; DMSO | 15.25
MA |  |  |  | 1 |  |  |  | Pb |  | 1 |  | I |  |  | 3 |  |  | 100 | 10 | TiO2-c ¦ TiO2-mp | 50.0 ¦ 210.0 | Spiro-MeOTAD | Li-TFSI; TBP | DMF; DMSO | 15.99
MA |  |  |  | 1 |  |  |  | Pb |  | 1 |  | I |  |  | 3 |  |  | 100 | 10 | TiO2-c ¦ TiO2-mp | 50.0 ¦ 210.0 | Spiro-MeOTAD | Li-TFSI; TBP | DMF; DMSO | 16.26
MA |  |  |  | 1 |  |  |  | Pb |  | 1 |  | I |  |  | 3 |  |  | 100 | 10 | TiO2-c ¦ TiO2-mp | 50.0 ¦ 210.0 | Spiro-MeOTAD | Li-TFSI; TBP | DMF; DMSO | 17.19
MA |  |  |  | 1 |  |  |  | Pb |  | 1 |  | I |  |  | 3 |  |  | 100 | 10 | TiO2-c ¦ TiO2-mp | 50.0 ¦ 210.0 | Spiro-MeOTAD | Li-TFSI; TBP | DMF; DMSO | 17.81
MA |  |  |  | 1 |  |  |  | Pb |  | 1 |  | Br |  |  | 3 |  |  | 70.0 >> 100.0 | 30.0 >> 15.0 | TiO2-c ¦ TiO2-mp | 60.0 ¦ 450.0 | PTAA | Li-TFSI; TBP | DMF >> IPA | 6.6
MA |  |  |  | 1 |  |  |  | Pb |  | 1 |  | I |  |  | 3 |  |  | 100.0 >> 100.0 | 10.0 >> 10.0 | TiO2-c ¦ TiO2-mp | 30.0 ¦ 250.0 | Spiro-MeOTAD | Li-TFSI; TBP | DMF >> none | 17.3
MA |  |  |  | 1 |  |  |  | Pb |  | 1 |  | I |  |  | 3 |  |  | 100 | 10 | TiO2-c ¦ TiO2-mp | 50.0 ¦ 250.0 | B63 | Li-TFSI; TBP | DMF; DMSO | 10.8
MA |  |  |  | 1 |  |  |  | Pb |  | 1 |  | I |  |  | 3 |  |  | 100 | 10 | TiO2-c ¦ TiO2-mp | 50.0 ¦ 250.0 | B58 | Li-TFSI; TBP | DMF; DMSO | 7.5
MA |  |  |  | 1 |  |  |  | Pb |  | 1 |  | I |  |  | 3 |  |  | 100 | 10 | TiO2-c ¦ TiO2-mp | 50.0 ¦ 250.0 | B74 | Li-TFSI; TBP | DMF; DMSO | 9.9
MA |  |  |  | 1 |  |  |  | Pb |  | 1 |  | I |  |  | 3 |  |  | 100 | 10 | TiO2-c ¦ TiO2-mp | 50.0 ¦ 250.0 | Spiro-MeOTAD | Li-TFSI; TBP | DMF; DMSO | 11.2
MA |  |  |  | 1 |  |  |  | Pb |  | 1 |  | I |  |  | 3 |  |  | 100 | 10 | TiO2-c | 100 | Spiro-MeOTAD | Li-TFSI; TBP | DMF; DMSO | 17.22
MA |  |  |  | 1 |  |  |  | Pb |  | 1 |  | I |  |  | 3 |  |  | 100 | 10 | TiO2-c | 100 | Spiro-MeOTAD | Li-TFSI; TBP | DMF; DMSO | 14.19
MA |  |  |  | 1 |  |  |  | Pb |  | 1 |  | I |  |  | 3 |  |  | 70.0 >> 85.0 | 30.0 >> 45.0 | TiO2-c ¦ TiO2-mp | 70.0 ¦ 500.0 | Spiro-MeOTAD | Li-TFSI; TBP | DMF >> IPA | 8.39
MA |  |  |  | 1 |  |  |  | Pb |  | 1 |  | I |  |  | 3 |  |  | 70.0 >> 85.0 | 30.0 >> 45.0 | TiO2-c ¦ TiO2-mp | 70.0 ¦ 500.0 | Spiro-MeOTAD | Li-TFSI; TBP | DMF >> IPA | 9.21
MA |  |  |  | 1 |  |  |  | Pb |  | 1 |  | I |  |  | 3 |  |  | 70.0 >> 85.0 | 30.0 >> 45.0 | TiO2-c ¦ TiO2-mp | 70.0 ¦ 500.0 | Spiro-MeOTAD | Li-TFSI; TBP | DMF >> IPA | 10.34
MA |  |  |  | 1 |  |  |  | Pb |  | 1 |  | I |  |  | 3 |  |  | 70.0 >> 85.0 | 30.0 >> 45.0 | TiO2-c ¦ TiO2-mp | 70.0 ¦ 500.0 | Spiro-MeOTAD | Li-TFSI; TBP | DMF >> IPA | 11.85
MA |  |  |  | 1 |  |  |  | Pb |  | 1 |  | I |  |  | 3 |  |  | 70.0 >> 85.0 | 30.0 >> 45.0 | TiO2-c ¦ TiO2-mp | 70.0 ¦ 500.0 | Spiro-MeOTAD | Li-TFSI; TBP | DMF >> IPA | 11.22
MA |  |  |  | 1 |  |  |  | Pb |  | 1 |  | I |  |  | 3 |  |  | 70.0 >> 85.0 | 30.0 >> 45.0 | TiO2-c ¦ TiO2-mp | 70.0 ¦ 500.0 | Spiro-MeOTAD | Li-TFSI; TBP | DMF >> IPA | 10.2
MA |  |  |  | 1 |  |  |  | Pb |  | 1 |  | I |  |  | 3 |  |  | 70.0 >> 85.0 | 30.0 >> 45.0 | TiO2-c ¦ TiO2-mp | 70.0 ¦ 500.0 | Spiro-MeOTAD | Li-TFSI; TBP | DMF >> IPA | 11
MA |  |  |  | 1 |  |  |  | Pb |  | 1 |  | I |  |  | 3 |  |  | 70.0 >> 85.0 | 30.0 >> 45.0 | TiO2-c ¦ TiO2-mp | 70.0 ¦ 500.0 | Spiro-MeOTAD | Li-TFSI; TBP | DMF >> IPA | 9.7
MA |  |  |  | 1 |  |  |  | Pb |  | 1 |  | I |  |  | 3 |  |  | 100 | 2 | TiO2-c ¦ TiO2-mp | 80.0 ¦ 200.0 | Spiro-MeOTAD | FK209; Li-TFSI; TBP | DMF; DMSO | 14.4
MA |  |  |  | 1 |  |  |  | Pb |  | 1 |  | I |  |  | 3 |  |  | 100 | 2 | TiO2-c ¦ TiO2-mp | 80.0 ¦ 200.0 | Spiro-MeOTAD | FK209; Li-TFSI; TBP | DMF; DMSO | 8
MA |  |  |  | 1 |  |  |  | Pb |  | 1 |  | I |  |  | 3 |  |  | 100 | 2 | TiO2-c ¦ TiO2-mp | 80.0 ¦ 200.0 | Spiro-MeOTAD | FK209; Li-TFSI; TBP | DMF; DMSO | 8
MA |  |  |  | 1 |  |  |  | Pb |  | 1 |  | I |  |  | 3 |  |  | 100 | 2 | TiO2-c ¦ TiO2-mp | 80.0 ¦ 200.0 | Spiro-MeOTAD | FK209; Li-TFSI; TBP | DMF; DMSO | 8.2
MA |  |  |  | 1 |  |  |  | Pb |  | 1 |  | I |  |  | 3 |  |  | 100 | 2 | TiO2-c ¦ TiO2-mp | 80.0 ¦ 200.0 | Spiro-MeOTAD | FK209; Li-TFSI; TBP | DMF; DMSO | 8.2
MA |  |  |  | 1 |  |  |  | Pb |  | 1 |  | I |  |  | 3 |  |  | 70.0 >> 70.0 | 30.0 >> 15.0 | TiO2-c ¦ TiO2-mp | 10.0 ¦ 200.0 | SGT-409 | FK209; Li-TFSI; TBP | DMF >> IPA | 10.25
MA |  |  |  | 1 |  |  |  | Pb |  | 1 |  | I |  |  | 3 |  |  | 70.0 >> 70.0 | 30.0 >> 15.0 | TiO2-c ¦ TiO2-mp | 10.0 ¦ 200.0 | SGT-410 | FK209; Li-TFSI; TBP | DMF >> IPA | 11.6
MA |  |  |  | 1 |  |  |  | Pb |  | 1 |  | I |  |  | 3 |  |  | 70.0 >> 70.0 | 30.0 >> 15.0 | TiO2-c ¦ TiO2-mp | 10.0 ¦ 200.0 | SGT-411 | FK209; Li-TFSI; TBP | DMF >> IPA | 11.5
MA |  |  |  | 1 |  |  |  | Pb |  | 1 |  | I |  |  | 3 |  |  | 70.0 >> 70.0 | 30.0 >> 15.0 | TiO2-c ¦ TiO2-mp | 10.0 ¦ 200.0 | Spiro-MeOTAD | FK209; Li-TFSI; TBP | DMF >> IPA | 12.28
MA |  |  |  | 1 |  |  |  | Pb |  | 1 |  | I |  |  | 3 |  |  | 100 | 20 | PCBM-60 ¦ C60 ¦ BCP | nan ¦ 20.0 ¦ 8.0 | PEDOT:PSS | RbCl | DMSO; GBL | 11.22
MA |  |  |  | 1 |  |  |  | Pb |  | 1 |  | I |  |  | 3 |  |  | 100 | 20 | PCBM-60 ¦ C60 ¦ BCP | nan ¦ 20.0 ¦ 8.0 | PEDOT:PSS | RbCl | DMSO; GBL | 14.22
MA |  |  |  | 1 |  |  |  | Pb |  | 1 |  | I |  |  | 3 |  |  | 100 | 20 | PCBM-60 ¦ C60 ¦ BCP | nan ¦ 20.0 ¦ 8.0 | PEDOT:PSS | RbCl | DMSO; GBL | 11.9
MA |  |  |  | 1 |  |  |  | Pb |  | 1 |  | I |  |  | 3 |  |  | 100 | 20 | PCBM-60 ¦ C60 ¦ BCP | nan ¦ 20.0 ¦ 8.0 | PEDOT:PSS | RbCl | DMSO; GBL | 11.6
MA |  |  |  | 1 |  |  |  | Pb |  | 1 |  | I |  |  | 3 |  |  | 100 | 20 | PCBM-60 ¦ C60 ¦ BCP | nan ¦ 20.0 ¦ 8.0 | PEDOT:PSS | RbCl | DMSO; GBL | 11.04
MA |  |  |  | 1 |  |  |  | Pb |  | 1 |  | I |  |  | 3 |  |  | 100 | 15 | TiO2-c | 80 | Spiro-MeOTAD | Li-TFSI; TBP | DMSO; GBL | 13.95
MA |  |  |  | 1 |  |  |  | Pb |  | 1 |  | I |  |  | 3 |  |  | 100 | 75 | TiO2-c | 80 | Spiro-MeOTAD | Li-TFSI; TBP | DMSO; GBL | 14.07
MA |  |  |  | 1 |  |  |  | Pb |  | 1 |  | I |  |  | 3 |  |  | 100 | 15 | TiO2-c | 80 | Spiro-MeOTAD | Li-TFSI; TBP | DMSO; GBL | 14.28
MA |  |  |  | 1 |  |  |  | Pb |  | 1 |  | I |  |  | 3 |  |  | 100 | 75 | TiO2-c | 80 | Spiro-MeOTAD | Li-TFSI; TBP | DMSO; GBL | 14.64
MA |  |  |  | 1 |  |  |  | Pb |  | 1 |  | I |  |  | 3 |  |  | 100 | 75 | TiO2-c | 80 | Spiro-MeOTAD | Li-TFSI; TBP | DMSO; GBL | 10.95
MA |  |  |  | 1 |  |  |  | Pb |  | 1 |  | I |  |  | 3 |  |  | 100 | 75 | TiO2-c | 80 | Spiro-MeOTAD | Li-TFSI; TBP | DMSO; GBL | 15.41
MA |  |  |  | 1 |  |  |  | Pb |  | 1 |  | I |  |  | 3 |  |  | 70.0 >> 110.0 | 5.0 >> 10.0 | TiO2-c ¦ TiO2-mp | 50.0 ¦ 250.0 | Spiro-MeOTAD | Li-TFSI; TBP | DMF >> IPA | 13.7
MA |  |  |  | 1 |  |  |  | Pb |  | 1 |  | I |  |  | 3 |  |  | 70.0 >> 110.0 | 5.0 >> 10.0 | TiO2-c ¦ TiO2-mp | 50.0 ¦ 250.0 | Spiro-MeOTAD | Li-TFSI; TBP | DMF >> IPA | 15.3
MA |  |  |  | 1 |  |  |  | Pb |  | 1 |  | I |  |  | 3 |  |  | 150 | 10 | TiO2-c ¦ TiO2-mp | nan ¦ 300.0 | Spiro-MeOTAD | Li-TFSI; TBP | GBL; NMP | 6.03
MA |  |  |  | 1 |  |  |  | Pb |  | 1 |  | I |  |  | 3 |  |  | 60; 70 >> 70; 115 | 1.0; 2.0 >> 2.0; 4.0 | TiO2-c ¦ TiO2-mp | 50.0 ¦ 180.0 | Spiro-MeOTAD | FK209; Li-TFSI; TBP | DMF >> IPA | 13.16
MA |  |  |  | 1 |  |  |  | Pb |  | 1 |  | I |  |  | 3 |  |  | 60; 70 >> 70; 115 | 1.0; 2.0 >> 2.0; 4.0 | TiO2-c ¦ TiO2-mp | 50.0 ¦ 180.0 | Spiro-MeOTAD | FK209; Li-TFSI; TBP | DMF >> IPA | 14.96
MA |  |  |  | 1 |  |  |  | Pb |  | 1 |  | I |  |  | 3 |  |  | 60; 70 >> 70; 115 | 1.0; 2.0 >> 2.0; 4.0 | TiO2-c ¦ TiO2-mp | 50.0 ¦ 180.0 | Spiro-MeOTAD | FK209; Li-TFSI; TBP | DMF >> IPA | 11.5
MA |  |  |  | 1 |  |  |  | Pb |  | 1 |  | I |  |  | 3 |  |  | 60; 70 >> 70; 115 | 1.0; 2.0 >> 2.0; 4.0 | TiO2-c ¦ TiO2-mp | 50.0 ¦ 180.0 | Spiro-MeOTAD | FK209; Li-TFSI; TBP | DMF >> IPA | 14.95
MA |  |  |  | 1 |  |  |  | Pb |  | 1 |  | I |  |  | 3 |  |  | 60; 70 >> 70; 115 | 1.0; 2.0 >> 2.0; 4.0 | TiO2-c ¦ TiO2-mp | 50.0 ¦ 180.0 | Spiro-MeOTAD | FK209; Li-TFSI; TBP | DMF >> IPA | 14.95
MA |  |  |  | 1 |  |  |  | Pb |  | 1 |  | I |  |  | 3 |  |  | 60; 70 >> 70; 115 | 1.0; 2.0 >> 2.0; 4.0 | TiO2-c ¦ TiO2-mp | 50.0 ¦ 180.0 | Spiro-MeOTAD | FK209; Li-TFSI; TBP | DMF >> IPA | 14.47
MA |  |  |  | 1 |  |  |  | Pb |  | 1 |  | I |  |  | 3 |  |  | 60; 70 >> 70; 115 | 1.0; 2.0 >> 2.0; 4.0 | TiO2-c ¦ TiO2-mp | 50.0 ¦ 180.0 | Spiro-MeOTAD | FK209; Li-TFSI; TBP | DMF >> IPA | 16.09
MA |  |  |  | 1 |  |  |  | Pb |  | 1 |  | I |  |  | 3 |  |  | 60; 70 >> 70; 115 | 1.0; 2.0 >> 2.0; 4.0 | TiO2-c ¦ TiO2-mp | 50.0 ¦ 180.0 | Spiro-MeOTAD | FK209; Li-TFSI; TBP | DMF >> IPA | 19.4
MA |  |  |  | 1 |  |  |  | Pb |  | 1 |  | I |  |  | 3 |  |  | 60; 70 >> 70; 115 | 1.0; 2.0 >> 2.0; 4.0 | TiO2-c ¦ TiO2-mp | 50.0 ¦ 180.0 | Spiro-MeOTAD | FK209; Li-TFSI; TBP | DMF >> IPA | 20.65
MA |  |  |  | 1 |  |  |  | Pb |  | 1 |  | I |  |  | 3 |  |  | 100 | 60 | TiO2-c | 30 | Spiro-MeOTAD | FK209; Li-TFSI; TBP | DMSO; o-xylene | 16.17
MA |  |  |  | 1 |  |  |  | Pb |  | 1 |  | I |  |  | 3 |  |  | 100 | 60 | TiO2-c | 30 | Spiro-MeOTAD | FK209; Li-TFSI; TBP | DMSO; o-xylene | 17.1
MA |  |  |  | 1 |  |  |  | Pb |  | 1 |  | I |  |  | 3 |  |  | 100 | 60 | TiO2-c ¦ TiO2-mp | 30.0 ¦ 200.0 | Spiro-MeOTAD | FK209; Li-TFSI; TBP | DMSO; o-xylene | 18.34
MA |  |  |  | 1 |  |  |  | Pb |  | 1 |  | I |  |  | 3 |  |  | 100 | 60 | TiO2-c ¦ TiO2-mp | 30.0 ¦ 200.0 | Spiro-MeOTAD | FK209; Li-TFSI; TBP | DMSO; o-xylene | 19.19
MA |  |  |  | 1 |  |  |  | Pb |  | 1 |  | I |  |  | 3 |  |  | 90.0; 125.0 | 90.0; 5.0 | TiO2-nw | 550 | Spiro-MeOTAD | LiN(CF3SO2)2N; TBP | DMF | 6.4
MA |  |  |  | 1 |  |  |  | Pb |  | 1 |  | I |  |  | 3 |  |  | 90.0; 125.0 | 90.0; 5.0 | TiO2-nw ¦ TiO2-c | 550.0 ¦ nan | Spiro-MeOTAD | LiN(CF3SO2)2N; TBP | DMF | 12.2
MA |  |  |  | 1 |  |  |  | Pb |  | 1 |  | I |  |  | 3 |  |  | 100 | 30 | TiO2-c ¦ TiO2-mp | 40.0 ¦ 400.0 | Spiro-MeOTAD | Li-TFSI; TBP | DMF; DMSO | 16.6
MA |  |  |  | 1 |  |  |  | Pb |  | 1 |  | I |  |  | 3 |  |  | 100 | 45 | TiO2-c | 60 | Spiro-MeOTAD | Li-TFSI; TBP | DMF | 11.6
MA |  |  |  | 1 |  |  |  | Pb |  | 1 |  | I |  |  | 3 |  |  | 100 | 45 | TiO2-c | 60 | Spiro-MeOTAD | Li-TFSI; TBP | DMF | 12.3
MA |  |  |  | 1 |  |  |  | Pb |  | 1 |  | I |  |  | 3 |  |  | 100 | 45 | TiO2-c | 60 | Spiro-MeOTAD | Li-TFSI; TBP | DMF | 12.1
MA |  |  |  | 1 |  |  |  | Pb |  | 1 |  | I |  |  | 3 |  |  | 100 | 45 | TiO2-c | 60 | Spiro-MeOTAD | Li-TFSI; TBP | DMF | 12.3
MA |  |  |  | 1 |  |  |  | Pb |  | 1 |  | I |  |  | 3 |  |  | 100 | 30 | TiO2-c ¦ TiO2-mp | 80.0 ¦ nan | Spiro-MeOTAD | FK209; Li-TFSI; TBP | DMSO | 18.83
MA |  |  |  | 1 |  |  |  | Pb |  | 1 |  | I |  |  | 3 |  |  | 100 | 30 | TiO2-c ¦ TiO2-mp | 80.0 ¦ nan | Spiro-MeOTAD | FK209; Li-TFSI; TBP | DMSO | 18.83
MA |  |  |  | 1 |  |  |  | Pb |  | 1 |  | I |  |  | 3 |  |  | 100 | 30 | TiO2-c ¦ TiO2-mp | 80.0 ¦ nan | Spiro-MeOTAD | FK209; Li-TFSI; TBP | DMSO | 17.61
MA |  |  |  | 1 |  |  |  | Pb |  | 1 |  | I |  |  | 3 |  |  | 100 | 30 | TiO2-c ¦ TiO2-mp | 80.0 ¦ nan | Spiro-MeOTAD | FK209; Li-TFSI; TBP | DMSO | 17.61
MA |  |  |  | 1 |  |  |  | Pb |  | 1 |  | I |  |  | 3 |  |  | 100 | 30 | TiO2-c ¦ TiO2-mp | 80.0 ¦ nan | Spiro-MeOTAD | FK209; Li-TFSI; TBP | DMSO | 16.62
MA |  |  |  | 1 |  |  |  | Pb |  | 1 |  | I |  |  | 3 |  |  | 100 | 30 | TiO2-c ¦ TiO2-mp | 80.0 ¦ nan | Spiro-MeOTAD | FK209; Li-TFSI; TBP | DMSO | 16.62
MA |  |  |  | 1 |  |  |  | Pb |  | 1 |  | I |  |  | 3 |  |  | 100 | 45 | TiO2-c ¦ TiO2-mp | nan ¦ 750.0 | Spiro-MeOTAD | FK209; Li-TFSI; TBP | DMF | 2.6
MA |  |  |  | 1 |  |  |  | Pb |  | 1 |  | I |  |  | 3 |  |  | 100 | 45 | TiO2-c ¦ TiO2-mp | nan ¦ 750.0 | Spiro-MeOTAD | FK209; Li-TFSI; TBP | DMF | 6.3
MA |  |  |  | 1 |  |  |  | Pb |  | 1 |  | I |  |  | 3 |  |  | 100 | 45 | TiO2-c ¦ TiO2-mp | nan ¦ 440.0 | Spiro-MeOTAD | FK209; Li-TFSI; TBP | DMF | 7.6
MA |  |  |  | 1 |  |  |  | Pb |  | 1 |  | I |  |  | 3 |  |  | 100 | 45 | TiO2-c ¦ TiO2-mp | nan ¦ 260.0 | Spiro-MeOTAD | FK209; Li-TFSI; TBP | DMF | 8.6
MA |  |  |  | 1 |  |  |  | Pb |  | 1 |  | I |  |  | 3 |  |  | 100 | 30 | Ti | 50 | Spiro-MeOTAD | Li-TFSI; TBP | GBL | 4.72
MA |  |  |  | 1 |  |  |  | Pb |  | 1 |  | I |  |  | 3 |  |  | 100 | 30 | Ti | 75 | Spiro-MeOTAD | Li-TFSI; TBP | GBL | 5.61
MA |  |  |  | 1 |  |  |  | Pb |  | 1 |  | I |  |  | 3 |  |  | 100 | 30 | Ti | 100 | Spiro-MeOTAD | Li-TFSI; TBP | GBL | 8.39
MA |  |  |  | 1 |  |  |  | Pb |  | 1 |  | I |  |  | 3 |  |  | 100 | 15 | TiO2-c ¦ TiO2-mp | nan ¦ 200.0 | Spiro-MeOTAD | FK209; Li-TFSI; TBP | DMF; DMSO | 17.29
MA |  |  |  | 1 |  |  |  | Pb |  | 1 |  | I |  |  | 3 |  |  | 100 | 15 | TiO2-c ¦ TiO2-mp | nan ¦ 200.0 | Spiro-MeOTAD | FK209; Li-TFSI; TBP | DMF; DMSO | 18.31
MA |  |  |  | 1 |  |  |  | Pb |  | 1 |  | I |  |  | 3 |  |  | 100 | 15 | TiO2-c ¦ TiO2-mp | nan ¦ 200.0 | Spiro-MeOTAD | FK209; Li-TFSI; TBP | DMF; DMSO | 19.64
MA |  |  |  | 1 |  |  |  | Pb |  | 1 |  | I |  |  | 3 |  |  | 100 | 15 | TiO2-c ¦ TiO2-mp | nan ¦ 200.0 | Spiro-MeOTAD | FK209; Li-TFSI; TBP | DMF; DMSO | 18.88
MA |  |  |  | 1 |  |  |  | Pb |  | 1 |  | Br |  |  | 3 |  |  | 100 | Unknown | TiO2-c ¦ Al2O3-mp | nan ¦ 300.0 | Spiro-MeOTAD | Li-TFSI; TBP | DMF | 3.2
MA |  |  |  | 1 |  |  |  | Pb |  | 1 |  | I |  |  | 3 |  |  | 100 | Unknown | TiO2-c ¦ Al2O3-mp | nan ¦ 300.0 | Spiro-MeOTAD | Li-TFSI; TBP | DMF | 4
MA |  |  |  | 1 |  |  |  | Pb |  | 1 |  | I |  |  | 3 |  |  | 100 >> 165.0 | 5.0 >> 0.0 | TiO2-c | 50 | Spiro-MeOTAD | Li-TFSI; TBP | DMF >> none | 9.1
MA |  |  |  | 1 |  |  |  | Pb |  | 1 |  | I |  |  | 3 |  |  | 100 >> 165.0 | 5.0 >> 15.0 | TiO2-c | 50 | Spiro-MeOTAD | Li-TFSI; TBP | DMF >> none | 10.2
MA |  |  |  | 1 |  |  |  | Pb |  | 1 |  | I |  |  | 3 |  |  | 100 >> 165.0 | 5.0 >> 30.0 | TiO2-c | 50 | Spiro-MeOTAD | Li-TFSI; TBP | DMF >> none | 9.7
MA |  |  |  | 1 |  |  |  | Pb |  | 1 |  | I |  |  | 3 |  |  | 100 >> 165.0 | 5.0 >> 45.0 | TiO2-c | 50 | Spiro-MeOTAD | Li-TFSI; TBP | DMF >> none | 8.2
MA |  |  |  | 1 |  |  |  | Pb |  | 1 |  | I |  |  | 3 |  |  | 100 >> 165.0 | 5.0 >> 60.0 | TiO2-c | 50 | Spiro-MeOTAD | Li-TFSI; TBP | DMF >> none | 6.5
MA |  |  |  | 1 |  |  |  | Pb |  | 1 |  | I |  |  | 3 |  |  | 100 | 90 | TiO2-c ¦ TiO2-mp | 50.0 ¦ nan | Spiro-MeOTAD | Li-TFSI; TBP | DMF | 10.3
MA |  |  |  | 1 |  |  |  | Pb |  | 1 |  | I |  |  | 3 |  |  | 100 | 90 | TiO2-c ¦ TiO2-mp | 50.0 ¦ nan | Spiro-MeOTAD | Li-TFSI; TBP | DMF | 13.5
MA |  |  |  | 1 |  |  |  | Pb |  | 1 |  | I |  |  | 3 |  |  | 100 | 90 | TiO2-c ¦ Al2O3-mp | 50.0 ¦ nan | Spiro-MeOTAD | Li-TFSI; TBP | DMF | 11
MA |  |  |  | 1 |  |  |  | Pb |  | 1 |  | Br |  |  | 3 |  |  | 75 >> 75 | 30.0 >> 30.0 | TiO2-c ¦ TiO2-mp | 50.0 ¦ nan | Spiro-MeOTAD | Li-TFSI; TBP | DMF >> IPA | 3.54
MA |  |  |  | 1 |  |  |  | Pb |  | 1 |  | I |  |  | 3 |  |  | 100 | 5 | TiO2-c ¦ TiO2-mp | 60.0 ¦ 600.0 | PTAA | Li-TFSI; TBP | GBL | 10.27
MA |  |  |  | 1 |  |  |  | Pb |  | 1 |  | Br | I |  | 0.18 | 2.82 |  | 100 | 5 | TiO2-c ¦ TiO2-mp | 60.0 ¦ 600.0 | PTAA | Li-TFSI; TBP | DMF; GBL | 10.78
MA |  |  |  | 1 |  |  |  | Pb |  | 1 |  | Br | I |  | 0.39 | 2.61 |  | 100 | 5 | TiO2-c ¦ TiO2-mp | 60.0 ¦ 600.0 | PTAA | Li-TFSI; TBP | DMF; GBL | 10.38
MA |  |  |  | 1 |  |  |  | Pb |  | 1 |  | Br | I |  | 0.6 | 2.4 |  | 100 | 5 | TiO2-c ¦ TiO2-mp | 60.0 ¦ 600.0 | PTAA | Li-TFSI; TBP | DMF; GBL | 10.3
MA |  |  |  | 1 |  |  |  | Pb |  | 1 |  | Br | I |  | 0.87 | 2.13 |  | 100 | 5 | TiO2-c ¦ TiO2-mp | 60.0 ¦ 600.0 | PTAA | Li-TFSI; TBP | DMF; GBL | 9.38
MA |  |  |  | 1 |  |  |  | Pb |  | 1 |  | Br | I |  | 1.14 | 1.86 |  | 100 | 5 | TiO2-c ¦ TiO2-mp | 60.0 ¦ 600.0 | PTAA | Li-TFSI; TBP | DMF; GBL | 7.5
MA |  |  |  | 1 |  |  |  | Pb |  | 1 |  | Br | I |  | 1.41 | 1.59 |  | 100 | 5 | TiO2-c ¦ TiO2-mp | 60.0 ¦ 600.0 | PTAA | Li-TFSI; TBP | DMF; GBL | 5.5
MA |  |  |  | 1 |  |  |  | Pb |  | 1 |  | Br | I |  | 1.74 | 1.26 |  | 100 | 5 | TiO2-c ¦ TiO2-mp | 60.0 ¦ 600.0 | PTAA | Li-TFSI; TBP | DMF; GBL | 5.1
MA |  |  |  | 1 |  |  |  | Pb |  | 1 |  | Br | I |  | 2.13 | 0.87 |  | 100 | 5 | TiO2-c ¦ TiO2-mp | 60.0 ¦ 600.0 | PTAA | Li-TFSI; TBP | DMF; GBL | 3.77
MA |  |  |  | 1 |  |  |  | Pb |  | 1 |  | Br | I |  | 2.52 | 0.48 |  | 100 | 5 | TiO2-c ¦ TiO2-mp | 60.0 ¦ 600.0 | PTAA | Li-TFSI; TBP | DMF; GBL | 3.91
MA |  |  |  | 1 |  |  |  | Pb |  | 1 |  | Br |  |  | 3 |  |  | 100 | 5 | TiO2-c ¦ TiO2-mp | 60.0 ¦ 600.0 | PTAA | Li-TFSI; TBP | DMF | 4.1
MA |  |  |  | 1 |  |  |  | Sn |  | 1 |  | I |  |  | 3 |  |  | 125 | 30 | TiO2-c ¦ TiO2-mp | 30.0 ¦ 350.0 | Spiro-MeOTAD | 2-6-lutidin; Li-TFSI | DMF | 5.23
MA |  |  |  | 1 |  |  |  | Sn |  | 1 |  | Br | I |  | 1 | 2 |  | 125 | 30 | TiO2-c ¦ TiO2-mp | 30.0 ¦ 350.0 | Spiro-MeOTAD | 2-6-lutidin; Li-TFSI | DMF | 5.48
MA |  |  |  | 1 |  |  |  | Sn |  | 1 |  | Br | I |  | 2 | 1 |  | 125 | 30 | TiO2-c ¦ TiO2-mp | 30.0 ¦ 350.0 | Spiro-MeOTAD | 2-6-lutidin; Li-TFSI | DMF | 5.73
MA |  |  |  | 1 |  |  |  | Sn |  | 1 |  | Br |  |  | 3 |  |  | 125 | 30 | TiO2-c ¦ TiO2-mp | 30.0 ¦ 350.0 | Spiro-MeOTAD | 2-6-lutidin; Li-TFSI | DMF | 4.27
MA |  |  |  | 1 |  |  |  | Pb |  | 1 |  | I |  |  | 3 |  |  | 70 | 30 | TiO2-c ¦ TiO2-mp | 30.0 ¦ 200.0 | P3HT | Li-TFSI; TBP | DMF | 11.98
MA |  |  |  | 1 |  |  |  | Sn |  | 1 |  | I |  |  | 3 |  |  | 125 | 30 | TiO2-c ¦ TiO2-mp | 30.0 ¦ nan | Spiro-MeOTAD | 2-6-lutidin; Li-TFSI | DMF | 5.44
MA |  |  |  | 1 |  |  |  | Pb | Sn | 0.25 | 0.75 | I |  |  | 3 |  |  | 125 | 30 | TiO2-c ¦ TiO2-mp | 30.0 ¦ nan | Spiro-MeOTAD | 2-6-lutidin; Li-TFSI | DMF | 3.74
MA |  |  |  | 1 |  |  |  | Pb | Sn | 0.5 | 0.5 | I |  |  | 3 |  |  | 125 | 30 | TiO2-c ¦ TiO2-mp | 30.0 ¦ nan | Spiro-MeOTAD | 2-6-lutidin; Li-TFSI | DMF | 7.27
MA |  |  |  | 1 |  |  |  | Pb | Sn | 0.75 | 0.25 | I |  |  | 1 |  |  | 125 | 30 | TiO2-c ¦ TiO2-mp | 30.0 ¦ nan | Spiro-MeOTAD | 2-6-lutidin; Li-TFSI | DMF | 7.37
MA |  |  |  | 1 |  |  |  | Pb |  | 1 |  | I |  |  | 3 |  |  | 125 | 30 | TiO2-c ¦ TiO2-mp | 30.0 ¦ nan | Spiro-MeOTAD | 2-6-lutidin; Li-TFSI | DMF | 8.31
MA |  |  |  | 1 |  |  |  | Pb |  | 1 |  | I |  |  | 3 |  |  | 130 | 10 | TiO2-c | 20 | Spiro-MeOTAD | Li-TFSI | DMF | 11.6
MA |  |  |  | 1 |  |  |  | Pb |  | 1 |  | I |  |  | 3 |  |  | 130 | 10 | TiO2-c | 20 | Spiro-MeOTAD | Li-TFSI | DMF | 13.7
MA |  |  |  | 1 |  |  |  | Pb |  | 1 |  | I |  |  | 3 |  |  | 130 | 10 | TiO2-c | 20 | Spiro-MeOTAD | Li-TFSI | DMF | 12.6
MA |  |  |  | 1 |  |  |  | Pb |  | 1 |  | I |  |  | 3 |  |  | 130 | 10 | TiO2-c | 20 | Spiro-MeOTAD | Li-TFSI | DMF | 10.4
MA |  |  |  | 1 |  |  |  | Pb |  | 1 |  | I |  |  | 3 |  |  | 120 | Unknown | TiO2-c | 50 | PTAA | Li-TFSI; TBP | GBL | 15.2
MA |  |  |  | 1 |  |  |  | Pb |  | 1 |  | I |  |  | 3 |  |  | 120 | Unknown | TiO2-c | 50 | PTAA | Li-TFSI; TBP | DMF; GBL | 17.2
MA |  |  |  | 1 |  |  |  | Pb |  | 1 |  | I |  |  | 3 |  |  | 120 | Unknown | TiO2-c | 50 | PTAA | Li-TFSI; TBP | DMF; GBL | 18.3
MA |  |  |  | 1 |  |  |  | Pb |  | 1 |  | I |  |  | 3 |  |  | 120 | Unknown | TiO2-c | 50 | PTAA | Li-TFSI; TBP | DMF; GBL | 15.9
MA |  |  |  | 1 |  |  |  | Pb |  | 1 |  | I |  |  | 3 |  |  | 120 | Unknown | TiO2-c | 50 | PTAA | Li-TFSI; TBP | DMF; GBL | 15.5
MA |  |  |  | 1 |  |  |  | Pb |  | 1 |  | I |  |  | 3 |  |  | 100 | 10 | TiO2-c | 40 | Spiro-MeOTAD | Li-TFSI; TBP | DMSO; GBL | 4.4
MA |  |  |  | 1 |  |  |  | Pb |  | 1 |  | I |  |  | 3 |  |  | 100 | 10 | TiO2-c | 40 | Spiro-MeOTAD | Li-TFSI; TBP | DMSO; GBL | 5.7
MA |  |  |  | 1 |  |  |  | Pb |  | 1 |  | I |  |  | 3 |  |  | 100 | 10 | TiO2-c | 40 | Spiro-MeOTAD | Li-TFSI; TBP | DMSO; GBL | 11.3
MA |  |  |  | 1 |  |  |  | Pb |  | 1 |  | I |  |  | 3 |  |  | 100 | 10 | TiO2-c | 40 | Spiro-MeOTAD | Li-TFSI; TBP | DMSO; GBL | 5.1
MA |  |  |  | 1 |  |  |  | Pb |  | 1 |  | I |  |  | 3 |  |  | 100 | 10 | TiO2-c | 40 | Spiro-MeOTAD | Li-TFSI; TBP | DMSO; GBL | 5.2
MA |  |  |  | 1 |  |  |  | Pb |  | 1 |  | I |  |  | 3 |  |  | 110 | Unknown | TiO2-c ¦ TiO2-mp | 50.0 ¦ 600.0 | Spiro-MeOTAD | Li-TFSI; TBP; V2O5 | DMF | 8.1
MA |  |  |  | 1 |  |  |  | Pb |  | 1 |  | I |  |  | 3 |  |  | 110 | Unknown | TiO2-c ¦ TiO2-mp | 50.0 ¦ 600.0 | Spiro-MeOTAD | Li-TFSI; TBP; V2O5 | DMF | 1.8
MA |  |  |  | 1 |  |  |  | Pb |  | 1 |  | I |  |  | 3 |  |  | 110 | Unknown | TiO2-c ¦ TiO2-mp | 50.0 ¦ 300.0 | Spiro-MeOTAD | Li-TFSI; TBP; V2O5 | DMF | 10
MA |  |  |  | 1 |  |  |  | Pb |  | 1 |  | I |  |  | 3 |  |  | 130 | 5 | TiO2-c | 50 | Spiro-MeOTAD | Li-TFSI; TBP | DMF | 16.4
MA |  |  |  | 1 |  |  |  | Pb |  | 1 |  | I |  |  | 3 |  |  | 130 | 5 | TiO2-c | 50 | Spiro-MeOTAD | Li-TFSI; TBP | DMF | 15
MA |  |  |  | 1 |  |  |  | Pb |  | 1 |  | I |  |  | 3 |  |  | 130 | 5 | TiO2-c | 50 | Spiro-MeOTAD | Li-TFSI; TBP | DMF | 16.8
MA |  |  |  | 1 |  |  |  | Pb |  | 1 |  | I |  |  | 3 |  |  | 130 | 5 | TiO2-c | 50 | Spiro-MeOTAD | Li-TFSI; TBP | DMF | 10
MA |  |  |  | 1 |  |  |  | Pb |  | 1 |  | I |  |  | 3 |  |  | 130 | 5 | TiO2-c | 50 | Spiro-MeOTAD | Li-TFSI; TBP | DMF | 11.2
MA |  |  |  | 1 |  |  |  | Pb |  | 1 |  | I |  |  | 3 |  |  | 100 | 60 | PCBM-60 ¦ C60 ¦ BCP | 10.0 ¦ 20.0 ¦ 8.0 | c-OTPD | TPACA | DMF | 15.1
MA |  |  |  | 1 |  |  |  | Pb |  | 1 |  | I |  |  | 3 |  |  | 90 | 60 | TiO2-c ¦ TiO2-mp | 80.0 ¦ 250.0 | Spiro-MeOTAD | Li-TFSI; TBP | DMF | 7.4
MA |  |  |  | 1 |  |  |  | Pb |  | 1 |  | I |  |  | 3 |  |  | 100 | 15 | TiO2-c | 50 | Spiro-MeOTAD | Li-TFSI; TBP | none | 1.8
MA |  |  |  | 1 |  |  |  | Pb |  | 1 |  | I |  |  | 3 |  |  | 100 | 15 | C60 | 50 | Spiro-MeOTAD | Li-TFSI; TBP | none | 15
MA |  |  |  | 1 |  |  |  | Pb |  | 1 |  | I |  |  | 3 |  |  | 100 | 15 | PCBM-60 | 50 | Spiro-MeOTAD | Li-TFSI; TBP | none | 13.6
MA |  |  |  | 1 |  |  |  | Pb |  | 1 |  | I |  |  | 3 |  |  | 150 | Unknown | TiO2-c ¦ TiO2-mp | 50.0 ¦ nan | Spiro-MeOTAD | Li-TFSI; TBP | none | 15
MA |  |  |  | 1 |  |  |  | Pb |  | 1 |  | Br |  |  | 3 |  |  | 150 | Unknown | TiO2-c ¦ TiO2-mp | 50.0 ¦ nan | Spiro-MeOTAD | Li-TFSI; TBP | none | 3.8
MA |  |  |  | 1 |  |  |  | Pb |  | 1 |  | I |  |  | 3 |  |  | 150 | Unknown | TiO2-c ¦ TiO2-mp | 50.0 ¦ nan | Spiro-MeOTAD | Li-TFSI; TBP | none | 14.8
MA |  |  |  | 1 |  |  |  | Pb |  | 1 |  | I |  |  | 3 |  |  | 150 | Unknown | TiO2-c ¦ TiO2-mp | 50.0 ¦ nan | Spiro-MeOTAD | Li-TFSI; TBP | none | 14.36
MA |  |  |  | 1 |  |  |  | Pb |  | 1 |  | Br |  |  | 3 |  |  | 70.0 >> 150.0 | 30.0 >> 10.0 | TiO2-c ¦ TiO2-mp | 40.0 ¦ 350.0 | Spiro-MeOTAD | Li-TFSI; TBP | DMF >> none | 8.4
MA |  |  |  | 1 |  |  |  | Pb |  | 1 |  | I |  |  | 3 |  |  | 120.0 >> 150.0 | 60.0 >> 60.0 | TiO2-c ¦ TiO2-mp | nan ¦ 600.0 | Spiro-MeOTAD | Li-TFSI; TBP | DMF >> none | 5.94
MA |  |  |  | 1 |  |  |  | Pb |  | 1 |  | I |  |  | 3 |  |  | 120.0 >> 150.0 | 60.0 >> 60.0 | TiO2-c ¦ TiO2-nw | nan ¦ 600.0 | Spiro-MeOTAD | Li-TFSI; TBP | DMF >> none | 8.07
MA |  |  |  | 1 |  |  |  | Pb |  | 1 |  | I |  |  | 3 |  |  | 120.0 >> 150.0 | 60.0 >> 60.0 | TiO2-c ¦ TiO2-nw | nan ¦ 600.0 | Spiro-MeOTAD | Li-TFSI; TBP | DMF >> none | 6.26
MA |  |  |  | 1 |  |  |  | Pb |  | 1 |  | I |  |  | 3 |  |  | 110.0 >> 120.0 | 15.0 >> 120.0 | TiO2-c | 75 | Spiro-MeOTAD | Li-TFSI; TBP | DMF >> none | 14.8
MA |  |  |  | 1 |  |  |  | Pb |  | 1 |  | I |  |  | 3 |  |  | 110.0 >> 120.0 | 15.0 >> 120.0 | TiO2-c | 75 | Spiro-MeOTAD | Li-TFSI; TBP | DMF >> none | 14.2
MA |  |  |  | 1 |  |  |  | Pb |  | 1 |  | I |  |  | 3 |  |  | 110.0 >> 120.0 | 15.0 >> 120.0 | TiO2-c | 75 | Spiro-MeOTAD | Li-TFSI; TBP | DMF >> none | 16.8
MA |  |  |  | 1 |  |  |  | Pb |  | 1 |  | I |  |  | 3 |  |  | 110.0 >> 120.0 | 15.0 >> 120.0 | TiO2-c | 75 | Spiro-MeOTAD | Li-TFSI; TBP | DMF >> none | 15.7
MA |  |  |  | 1 |  |  |  | Pb |  | 1 |  | I |  |  | 3 |  |  | 100.0 >> 140.0 | 10.0 >> 120.0 | TiO2-c | 50 | Spiro-MeOTAD | Li-TFSI; TBP | DMF >> none | 15.15
MA |  |  |  | 1 |  |  |  | Pb |  | 1 |  | I |  |  | 3 |  |  | 100 >> 100; 100 | 30.0 >> 50.0; 30.0 | TiO2-c | 80 | Spiro-MeOTAD | Li-TFSI; TBP | DMF >> none | 4.04
MA |  |  |  | 1 |  |  |  | Pb |  | 1 |  | I |  |  | 3 |  |  | 100 >> 110; 100 | 30.0 >> 50.0; 30.0 | TiO2-c | 80 | Spiro-MeOTAD | Li-TFSI; TBP | DMF >> none | 6.75
MA |  |  |  | 1 |  |  |  | Pb |  | 1 |  | I |  |  | 3 |  |  | 100 >> 120; 100 | 30.0 >> 50.0; 30.0 | TiO2-c | 80 | Spiro-MeOTAD | Li-TFSI; TBP | DMF >> none | 12.99
MA |  |  |  | 1 |  |  |  | Pb |  | 1 |  | I |  |  | 3 |  |  | 100 >> 120; 100 | 30.0 >> 50.0; 30.0 | TiO2-c | 80 | Spiro-MeOTAD | Li-TFSI; TBP | DMF >> none | 12.2
MA |  |  |  | 1 |  |  |  | Pb |  | 1 |  | I |  |  | 3 |  |  | 100 >> 120; 100 | 30.0 >> 50.0; 30.0 | TiO2-c | 80 | Spiro-MeOTAD | Li-TFSI; TBP | DMF >> none | 13.33
MA |  |  |  | 1 |  |  |  | Pb |  | 1 |  | I |  |  | 3 |  |  | 100 >> 120; 100 | 30.0 >> 50.0; 30.0 | TiO2-c | 80 | Spiro-MeOTAD | Li-TFSI; TBP | DMF >> none | 10.86
MA |  |  |  | 1 |  |  |  | Pb |  | 1 |  | I |  |  | 3 |  |  | 100 | 60 | TiO2-c ¦ TiO2-mp | 100.0 ¦ nan | Spiro-MeOTAD | Li-TFSI; TBP | DMF; DMSO | 18.3
MA |  |  |  | 1 |  |  |  | Pb |  | 1 |  | I |  |  | 3 |  |  | 100 | 60 | TiO2-c ¦ TiO2-mp | 100.0 ¦ nan | Spiro-MeOTAD | Li-TFSI; TBP | DMF; DMSO | 14.6
MA |  |  |  | 1 |  |  |  | Pb |  | 1 |  | I |  |  | 3 |  |  | 100 | 60 | TiO2-c ¦ TiO2-mp | 100.0 ¦ nan | Spiro-MeOTAD | Li-TFSI; TBP | DMF; DMSO | 7.1
MA |  |  |  | 1 |  |  |  | Pb |  | 1 |  | I |  |  | 3 |  |  | 100 | 60 | TiO2-c ¦ TiO2-mp | 100.0 ¦ nan | Spiro-MeOTAD | Li-TFSI; TBP | DMF; DMSO | 17.78
MA |  |  |  | 1 |  |  |  | Pb |  | 1 |  | I |  |  | 3 |  |  | 100 | 15 | TiO2-c ¦ TiO2-mp | nan ¦ 600.0 | Spiro-MeOTAD | Li-TFSI; TBP | GBL | 9.7
MA |  |  |  | 1 |  |  |  | Pb |  | 1 |  | I |  |  | 3 |  |  | 100 | 15 | TiO2-c ¦ TiO2-mp | nan ¦ 700.0 | Spiro-MeOTAD | Li-TFSI; TBP | GBL | 9.5
MA |  |  |  | 1 |  |  |  | Pb |  | 1 |  | I |  |  | 3 |  |  | 100 | 15 | TiO2-c ¦ TiO2-mp | nan ¦ 800.0 | Spiro-MeOTAD | Li-TFSI; TBP | GBL | 8.7
MA |  |  |  | 1 |  |  |  | Pb |  | 1 |  | I |  |  | 3 |  |  | 100 | 15 | TiO2-c ¦ TiO2-mp | nan ¦ 900.0 | Spiro-MeOTAD | Li-TFSI; TBP | GBL | 8.5
MA |  |  |  | 1 |  |  |  | Pb |  | 1 |  | I |  |  | 3 |  |  | 100 | 15 | TiO2-c ¦ TiO2-mp | nan ¦ 1000.0 | Spiro-MeOTAD | Li-TFSI; TBP | GBL | 8.2
MA |  |  |  | 1 |  |  |  | Pb |  | 1 |  | I |  |  | 3 |  |  | 100 | 15 | TiO2-c ¦ TiO2-mp | nan ¦ 1100.0 | Spiro-MeOTAD | Li-TFSI; TBP | GBL | 8.1
MA |  |  |  | 1 |  |  |  | Pb |  | 1 |  | I |  |  | 3 |  |  | 100 | 15 | TiO2-c ¦ TiO2-mp | nan ¦ 1200.0 | Spiro-MeOTAD | Li-TFSI; TBP | GBL | 8
MA |  |  |  | 1 |  |  |  | Pb |  | 1 |  | I |  |  | 3 |  |  | 100 | 15 | TiO2-c ¦ TiO2-mp | nan ¦ 1300.0 | Spiro-MeOTAD | Li-TFSI; TBP | GBL | 6.8
MA |  |  |  | 1 |  |  |  | Pb |  | 1 |  | I |  |  | 3 |  |  | 100 | 15 | TiO2-c ¦ TiO2-mp | nan ¦ 1400.0 | Spiro-MeOTAD | Li-TFSI; TBP | GBL | 7.5
MA |  |  |  | 1 |  |  |  | Pb |  | 1 |  | I |  |  | 3 |  |  | 100 | 15 | TiO2-c ¦ TiO2-mp | nan ¦ 1500.0 | Spiro-MeOTAD | Li-TFSI; TBP | GBL | 6.3
MA |  |  |  | 1 |  |  |  | Pb |  | 1 |  | I |  |  | 3 |  |  | 100 | 45 | TiO2-c ¦ Al2O3-mp | 50.0 ¦ 500.0 | Spiro-MeOTAD | Li-TFSI; TBP | DMF | 10.9
MA |  |  |  | 1 |  |  |  | Pb |  | 1 |  | I |  |  | 3 |  |  | 100 | 45 | TiO2-c ¦ Al2O3-mp | 50.0 ¦ 500.0 | Spiro-MeOTAD | Li-TFSI; TBP | DMF | 5
MA |  |  |  | 1 |  |  |  | Pb |  | 1 |  | I |  |  | 3 |  |  | 100 | 45 | TiO2-c ¦ TiO2-mp | 50.0 ¦ 500.0 | Spiro-MeOTAD | Li-TFSI; TBP | DMF | 7.6
MA |  |  |  | 1 |  |  |  | Pb |  | 1 |  | I |  |  | 3 |  |  | 100 | 45 | TiO2-c ¦ TiO2-mp | 50.0 ¦ 500.0 | Spiro-MeOTAD | Li-TFSI; TBP | DMF | 4
MA |  |  |  | 1 |  |  |  | Pb |  | 1 |  | I |  |  | 3 |  |  | 100 | 45 | TiO2-c | 50 | Spiro-MeOTAD | Li-TFSI; TBP | DMF | 1.8
MA |  |  |  | 1 |  |  |  | Pb |  | 1 |  | Br | I |  | 2 | 1 |  | 100 | 30 | TiO2-c ¦ TiO2-nw | nan ¦ 1500.0 | Spiro-MeOTAD | Li-TFSI; TBP | DMF | 4.87
MA |  |  |  | 1 |  |  |  | Pb |  | 1 |  | I |  |  | 3 |  |  | 100 | 30 | TiO2-c ¦ TiO2-nw | nan ¦ 1500.0 | Spiro-MeOTAD | Li-TFSI; TBP | GBL | 4.29
MA |  |  |  | 1 |  |  |  | Pb |  | 1 |  | Br | I |  | 2 | 1 |  | 100 | 30 | TiO2-c ¦ TiO2-nw | nan ¦ 1100.0 | Spiro-MeOTAD | Li-TFSI; TBP | DMF | 3.95
MA |  |  |  | 1 |  |  |  | Pb |  | 1 |  | Br | I |  | 2 | 1 |  | 100 | 30 | TiO2-c ¦ TiO2-nw | nan ¦ 2300.0 | Spiro-MeOTAD | Li-TFSI; TBP | DMF | 3.78
MA |  |  |  | 1 |  |  |  | Pb |  | 1 |  | I |  |  | 3 |  |  | 100 | 10 | ZnO-c ¦ ZnO-nw | nan ¦ 400.0 | Spiro-MeOTAD | Li-TFSI; TBP | GBL | 3.1
MA |  |  |  | 1 |  |  |  | Pb |  | 1 |  | I |  |  | 3 |  |  | 100 | 10 | ZnO-c ¦ ZnO-nw | nan ¦ 600.0 | Spiro-MeOTAD | Li-TFSI; TBP | GBL | 4.3
MA |  |  |  | 1 |  |  |  | Pb |  | 1 |  | I |  |  | 3 |  |  | 100 | 10 | ZnO-c ¦ ZnO-nw | nan ¦ 800.0 | Spiro-MeOTAD | Li-TFSI; TBP | GBL | 4.2
MA |  |  |  | 1 |  |  |  | Pb |  | 1 |  | I |  |  | 3 |  |  | 100 | 10 | ZnO-c ¦ ZnO-nw | nan ¦ 1000.0 | Spiro-MeOTAD | Li-TFSI; TBP | GBL | 4.8
MA |  |  |  | 1 |  |  |  | Pb |  | 1 |  | I |  |  | 3 |  |  | 100 | 10 | ZnO-c ¦ ZnO-nw | nan ¦ 1200.0 | Spiro-MeOTAD | Li-TFSI; TBP | GBL | 2.5
MA |  |  |  | 1 |  |  |  | Pb |  | 1 |  | I |  |  | 3 |  |  | 100 | 10 | ZnO-c ¦ ZnO-nw | nan ¦ 1400.0 | Spiro-MeOTAD | Li-TFSI; TBP | GBL | 1.9
MA |  |  |  | 1 |  |  |  | Pb |  | 1 |  | I |  |  | 3 |  |  | 100 | 45 | TiO2-c ¦ Al2O3-mp | nan ¦ 400.0 | Spiro-MeOTAD | Li-TFSI; TBP | DMF | 12.3
MA |  |  |  | 1 |  |  |  | Pb |  | 1 |  | I |  |  | 3 |  |  | 100 | 45 | TiO2-c ¦ Al2O3-mp | nan ¦ 80.0 | Spiro-MeOTAD | Li-TFSI; TBP | DMF | 5.6
MA |  |  |  | 1 |  |  |  | Pb |  | 1 |  | I |  |  | 3 |  |  | 100 | 45 | TiO2-c ¦ Al2O3-mp | nan ¦ 120.0 | Spiro-MeOTAD | Li-TFSI; TBP | DMF | 5.6
MA |  |  |  | 1 |  |  |  | Pb |  | 1 |  | I |  |  | 3 |  |  | 100 | 45 | TiO2-c ¦ Al2O3-mp | nan ¦ 200.0 | Spiro-MeOTAD | Li-TFSI; TBP | DMF | 7.4
MA |  |  |  | 1 |  |  |  | Pb |  | 1 |  | I |  |  | 3 |  |  | 100 | 45 | TiO2-c ¦ Al2O3-mp | nan ¦ 400.0 | Spiro-MeOTAD | Li-TFSI; TBP | DMF | 8.6
MA |  |  |  | 1 |  |  |  | Pb |  | 1 |  | I |  |  | 3 |  |  | 100 | 45 | TiO2-c ¦ Al2O3-mp | nan ¦ 585.0 | Spiro-MeOTAD | Li-TFSI; TBP | DMF | 7.8
MA |  |  |  | 1 |  |  |  | Pb |  | 1 |  | I |  |  | 3 |  |  | 100 | 45 | TiO2-c ¦ Al2O3-mp | nan ¦ 1470.0 | Spiro-MeOTAD | Li-TFSI; TBP | DMF | 2.6
MA |  |  |  | 1 |  |  |  | Pb |  | 1 |  | I |  |  | 3 |  |  | 100 | 15 | TiO2-c ¦ TiO2-nw | nan ¦ 550.0 | Spiro-MeOTAD | Li-TFSI; TBP | GBL | 9.4
MA |  |  |  | 1 |  |  |  | Pb |  | 1 |  | I |  |  | 3 |  |  | 100 | 15 | TiO2-c ¦ TiO2-nw | nan ¦ 1100.0 | Spiro-MeOTAD | Li-TFSI; TBP | GBL | 7.3
MA |  |  |  | 1 |  |  |  | Pb |  | 1 |  | I |  |  | 3 |  |  | 100 | 15 | TiO2-c ¦ TiO2-nw | nan ¦ 1300.0 | Spiro-MeOTAD | Li-TFSI; TBP | GBL | 5.9
MA |  |  |  | 1 |  |  |  | Pb |  | 1 |  | I |  |  | 3 |  |  | 100 | 2 | TiO2-c ¦ TiO2-mp | 60.0 ¦ 600.0 | P3HT | Li-TFSI; TBP | GBL | 6.7
MA |  |  |  | 1 |  |  |  | Pb |  | 1 |  | I |  |  | 3 |  |  | 100 | 2 | TiO2-c ¦ TiO2-mp | 60.0 ¦ 600.0 | PCPDTBT | Li-TFSI; TBP | GBL | 5.3
MA |  |  |  | 1 |  |  |  | Pb |  | 1 |  | I |  |  | 3 |  |  | 100 | 2 | TiO2-c ¦ TiO2-mp | 60.0 ¦ 600.0 | PCDTBT | Li-TFSI; TBP | GBL | 4.2
MA |  |  |  | 1 |  |  |  | Pb |  | 1 |  | I |  |  | 3 |  |  | 100 | 2 | TiO2-c ¦ TiO2-mp | 60.0 ¦ 600.0 | PTAA | Li-TFSI; TBP | GBL | 9
MA |  |  |  | 1 |  |  |  | Pb |  | 1 |  | I |  |  | 3 |  |  | 100 | 2 | TiO2-c | 60 | P3HT | Li-TFSI; TBP | GBL | 0.4
MA |  |  |  | 1 |  |  |  | Pb |  | 1 |  | I |  |  | 3 |  |  | 100 | 2 | TiO2-c ¦ TiO2-mp | 60.0 ¦ 600.0 | PTAA | Li-TFSI; TBP | GBL | 9.1
MA |  |  |  | 1 |  |  |  | Pb |  | 1 |  | I |  |  | 3 |  |  | 100 | 2 | TiO2-c ¦ TiO2-mp | 60.0 ¦ 1000.0 | PTAA | Li-TFSI; TBP | GBL | 4.2
MA |  |  |  | 1 |  |  |  | Pb |  | 1 |  | I |  |  | 3 |  |  | 100 | 2 | TiO2-c ¦ TiO2-mp | 60.0 ¦ 600.0 | PTAA | Li-TFSI; TBP | GBL | 12
MA |  |  |  | 1 |  |  |  | Pb |  | 1 |  | I |  |  | 3 |  |  | 100 | 2 | TiO2-c ¦ TiO2-mp | 60.0 ¦ 600.0 | Spiro-MeOTAD | Li-TFSI; TBP | GBL | 8.4
MA |  |  |  | 1 |  |  |  | Pb |  | 1 |  | I |  |  | 3 |  |  | 100 | 2 | TiO2-c ¦ TiO2-mp | 60.0 ¦ 600.0 | PTAA | Li-TFSI; TBP | GBL | 9.5
MA |  |  |  | 1 |  |  |  | Pb |  | 1 |  | I |  |  | 3 |  |  | 100 | 45 | TiO2-c ¦ TiO2-mp ¦ C60-SAM | 100.0 ¦ 600.0 | Spiro-MeOTAD | Li-TFSI; TBP | DMF | 11.7
MA |  |  |  | 1 |  |  |  | Pb |  | 1 |  | I |  |  | 3 |  |  | 100 | 45 | TiO2-c ¦ TiO2-mp | 100.0 ¦ 600.0 | Spiro-MeOTAD | Li-TFSI; TBP | DMF | 10.2
MA |  |  |  | 1 |  |  |  | Pb |  | 1 |  | I |  |  | 3 |  |  | 100 | 15 | TiO2-c | 60 | Spiro-MeOTAD | Li-TFSI; TBP | GBL | 1.5
MA |  |  |  | 1 |  |  |  | Pb |  | 1 |  | I |  |  | 3 |  |  | 100 | 15 | TiO2-c ¦ ZrO2-mp | 60.0 ¦ 360.0 | Spiro-MeOTAD | Li-TFSI; TBP | GBL | 4.2
MA |  |  |  | 1 |  |  |  | Pb |  | 1 |  | I |  |  | 3 |  |  | 100 | 15 | TiO2-c ¦ TiO2-mp | 60.0 ¦ 550.0 | Spiro-MeOTAD | Li-TFSI; TBP | GBL | 7.8
MA |  |  |  | 1 |  |  |  | Pb |  | 1 |  | I |  |  | 3 |  |  | 100 | 45 | TiO2-c ¦ Al2O3-mp | 50.0 ¦ 130.0 | Spiro-MeOTAD | Li-TFSI; TBP | DMF | 8.38
MA |  |  |  | 1 |  |  |  | Pb |  | 1 |  | I |  |  | 3 |  |  | 100 | 45 | TiO2-c ¦ Al2O3-mp | 50.0 ¦ 130.0 | Spiro-MeOTAD | Li-TFSI; TBP | DMF | 8.17
MA |  |  |  | 1 |  |  |  | Pb |  | 1 |  | I |  |  | 3 |  |  | 100 | 45 | TiO2-c ¦ Al2O3-mp | 50.0 ¦ 130.0 | Spiro-MeOTAD | Li-TFSI; TBP | DMF | 9.42
MA |  |  |  | 1 |  |  |  | Pb |  | 1 |  | I |  |  | 3 |  |  | 100 | 45 | TiO2-c ¦ Al2O3-mp | 50.0 ¦ 130.0 | Spiro-MeOTAD | Li-TFSI; TBP | DMF | 8.33
MA |  |  |  | 1 |  |  |  | Pb |  | 1 |  | I |  |  | 3 |  |  | 100 | 45 | TiO2-c ¦ Al2O3-mp | 50.0 ¦ 130.0 | Spiro-MeOTAD | Li-TFSI; TBP | DMF | 10.7
MA |  |  |  | 1 |  |  |  | Pb |  | 1 |  | I |  |  | 3 |  |  | 100 | 45 | TiO2-c ¦ Al2O3-mp | 50.0 ¦ 130.0 | Spiro-MeOTAD | Li-TFSI; TBP | DMF | 9.96
MA |  |  |  | 1 |  |  |  | Pb |  | 1 |  | I |  |  | 3 |  |  | 100 | 45 | TiO2-c ¦ Al2O3-mp | 50.0 ¦ 130.0 | Spiro-MeOTAD | Li-TFSI; TBP | DMF | 11.3
MA |  |  |  | 1 |  |  |  | Pb |  | 1 |  | I |  |  | 3 |  |  | 100 | 45 | TiO2-c ¦ Al2O3-mp | 50.0 ¦ 130.0 | Spiro-MeOTAD | Li-TFSI; TBP | DMF | 9.5
MA |  |  |  | 1 |  |  |  | Pb |  | 1 |  | I |  |  | 3 |  |  | 100 | 15 | TiO2-c ¦ TiO2-mp | 60.0 ¦ 600.0 | Spiro-MeOTAD | Li-TFSI; TBP | GBL | 3.85
MA |  |  |  | 1 |  |  |  | Pb |  | 1 |  | I |  |  | 3 |  |  | 100 | 45 | TiO2-c ¦ TiO2-mp | 60.0 ¦ 600.0 | Spiro-MeOTAD | Li-TFSI; TBP | DMF | 6.15
MA |  |  |  | 1 |  |  |  | Pb |  | 1 |  | I |  |  | 3 |  |  | 100 | 10 | TiO2-c ¦ TiO2-mp | 60.0 ¦ 600.0 | Spiro-MeOTAD | Li-TFSI; TBP | DMF | 3.85
MA |  |  |  | 1 |  |  |  | Pb |  | 1 |  | I |  |  | 3 |  |  | 100 | 45 | TiO2-c ¦ Al2O3-mp | 50.0 ¦ 400.0 | Spiro-MeOTAD | Li-TFSI; TBP | DMF | 11.5
MA |  |  |  | 1 |  |  |  | Pb |  | 1 |  | I |  |  | 3 |  |  | 100 | 5 | TiO2-c ¦ TiO2-mp | 60.0 ¦ 750.0 | 1-(N,N-di-p-methoxyphenylamine)pyrene | FK209; Li-TFSI; TBP | GBL | 3.3
MA |  |  |  | 1 |  |  |  | Pb |  | 1 |  | I |  |  | 3 |  |  | 100 | 5 | TiO2-c ¦ TiO2-mp | 60.0 ¦ 750.0 | 1,3,6-tris-(N,N-di-p-methoxyphenylamine)pyrene | FK209; Li-TFSI; TBP | GBL | 12.3
MA |  |  |  | 1 |  |  |  | Pb |  | 1 |  | I |  |  | 3 |  |  | 100 | 5 | TiO2-c ¦ TiO2-mp | 60.0 ¦ 750.0 | 1,3,6,8-tetrakis-(N,N-di-p-methoxyphenylamine)pyrene | FK209; Li-TFSI; TBP | GBL | 12.4
MA |  |  |  | 1 |  |  |  | Pb |  | 1 |  | I |  |  | 3 |  |  | 100 | 5 | TiO2-c ¦ TiO2-mp | 60.0 ¦ 750.0 | Spiro-MeOTAD | FK209; Li-TFSI; TBP | GBL | 10.3
MA |  |  |  | 1 |  |  |  | Pb |  | 1 |  | I |  |  | 3 |  |  | 100 | 5 | TiO2-c ¦ TiO2-mp | 60.0 ¦ 750.0 | Spiro-MeOTAD | FK209; Li-TFSI; TBP | GBL | 12.7
MA |  |  |  | 1 |  |  |  | Pb |  | 1 |  | I |  |  | 3 |  |  | 100 | 60 | TiO2-c | 50 | Spiro-MeOTAD | Li-TFSI; TBP | DMF | 16.3
MA |  |  |  | 1 |  |  |  | Pb |  | 1 |  | I |  |  | 3 |  |  | 100 | 60 | TiO2-c | 50 | Spiro-MeOTAD | Li-TFSI; TBP | DMF | 18.1
MA |  |  |  | 1 |  |  |  | Pb |  | 1 |  | I |  |  | 3 |  |  | 100 | 60 | TiO2-c ¦ STHNP | 50.0 ¦ 250.0 | Spiro-MeOTAD | Li-TFSI; TBP | DMF | 14.7
MA |  |  |  | 1 |  |  |  | Pb |  | 1 |  | I |  |  | 3 |  |  | 75.0 >> 75.0 | 30.0 >> 30.0 | TiO2-c | 30 | P3HT | Li-TFSI; TBP | DMF >> IPA | 10.1
MA |  |  |  | 1 |  |  |  | Pb |  | 1 |  | I |  |  | 3 |  |  | 75.0 >> 75.0 | 30.0 >> 30.0 | TiO2-c | 30 | P3HT | Li-TFSI; TBP | DMF >> IPA | 5.9
MA |  |  |  | 1 |  |  |  | Pb |  | 1 |  | I |  |  | 3 |  |  | 70.0 >> 100.0 | 20.0 >> 5.0 | ZnO-c ¦ TiO2-c | nan ¦ 1.0 | Spiro-MeOTAD | Li-TFSI; TBP | DMF >> IPA | 8
MA |  |  |  | 1 |  |  |  | Pb |  | 1 |  | I |  |  | 3 |  |  | 70.0 >> 100.0 | 20.0 >> 5.0 | ZnO-c ¦ TiO2-c | nan ¦ 3.0 | Spiro-MeOTAD | Li-TFSI; TBP | DMF >> IPA | 10.9
MA |  |  |  | 1 |  |  |  | Pb |  | 1 |  | I |  |  | 3 |  |  | 70.0 >> 100.0 | 20.0 >> 5.0 | ZnO-c ¦ TiO2-c | nan ¦ 5.0 | Spiro-MeOTAD | Li-TFSI; TBP | DMF >> IPA | 12.3
MA |  |  |  | 1 |  |  |  | Pb |  | 1 |  | I |  |  | 3 |  |  | 70.0 >> 100.0 | 20.0 >> 5.0 | ZnO-c ¦ TiO2-c | nan ¦ 10.0 | Spiro-MeOTAD | Li-TFSI; TBP | DMF >> IPA | 10
MA |  |  |  | 1 |  |  |  | Pb |  | 1 |  | I |  |  | 3 |  |  | 100 | 10 | TiO2-macroporous | 200 | Spiro-MeOTAD | Li-TFSI; TBP | DMF; DMSO | 16.9
MA |  |  |  | 1 |  |  |  | Pb |  | 1 |  | I |  |  | 3 |  |  | 100 | 10 | TiO2-macroporous | 200 | Spiro-MeOTAD | Li-TFSI; TBP | DMF; DMSO | 14.6
MA |  |  |  | 1 |  |  |  | Pb |  | 1 |  | I |  |  | 3 |  |  | 100 | 10 | TiO2-macroporous | 200 | Spiro-MeOTAD | Li-TFSI; TBP | DMF; DMSO | 12.8
MA |  |  |  | 1 |  |  |  | Pb |  | 1 |  | I |  |  | 3 |  |  | 100 | 10 | TiO2-macroporous | 200 | Spiro-MeOTAD | Li-TFSI; TBP | DMF; DMSO | 16.9
MA |  |  |  | 1 |  |  |  | Pb |  | 1 |  | I |  |  | 3 |  |  | 100 | 10 | TiO2-macroporous | 200 | Spiro-MeOTAD | Li-TFSI; TBP | DMF; DMSO | 22.2
MA |  |  |  | 1 |  |  |  | Pb |  | 1 |  | I |  |  | 3 |  |  | 100 | 10 | TiO2-macroporous | 200 | Spiro-MeOTAD | Li-TFSI; TBP | DMF; DMSO | 18.2
MA |  |  |  | 1 |  |  |  | Pb |  | 1 |  | I |  |  | 3 |  |  | 100 | 10 | TiO2-nw | 200 | Spiro-MeOTAD | Li-TFSI; TBP | DMF; DMSO | 20.8
MA |  |  |  | 1 |  |  |  | Pb |  | 1 |  | I |  |  | 3 |  |  | 100 | 10 | ZnO-c ¦ PCBM-60 | nan ¦ 50.0 | Spiro-MeOTAD | Li-TFSI; TBP | DMSO; GBL | 15.38
MA |  |  |  | 1 |  |  |  | Pb |  | 1 |  | I |  |  | 3 |  |  | 90 | 10 | PCBM-60 ¦ C60 ¦ BCP | 142.0 ¦ 20.0 ¦ 8.0 | PEDOT:PSS | NiPcS4 | DMF | 15.57
MA |  |  |  | 1 |  |  |  | Pb |  | 1 |  | I |  |  | 3 |  |  | 90 | 10 | PCBM-60 ¦ C60 ¦ BCP | 142.0 ¦ 20.0 ¦ 8.0 | PEDOT:PSS | NiPcS4 | DMF | 17.85
MA |  |  |  | 1 |  |  |  | Pb |  | 1 |  | I |  |  | 3 |  |  | 90 | 10 | PCBM-60 ¦ C60 ¦ BCP | 142.0 ¦ 20.0 ¦ 8.0 | PEDOT:PSS | NiPcS4 | DMF | 18.9
MA |  |  |  | 1 |  |  |  | Pb |  | 1 |  | I |  |  | 3 |  |  | 90 | 10 | PCBM-60 ¦ C60 ¦ BCP | 142.0 ¦ 20.0 ¦ 8.0 | PEDOT:PSS | NiPcS4 | DMF | 16.62
MA |  |  |  | 1 |  |  |  | Pb |  | 1 |  | I |  |  | 3 |  |  | 100 | 90 | TiO2-c | 40 | Spiro-MeOTAD | Li-TFSI; TBP | DMF | 13.42
MA |  |  |  | 1 |  |  |  | Pb |  | 1 |  | I |  |  | 3 |  |  | 100 | 90 | TiO2-c | 40 | Spiro-MeOTAD | Li-TFSI; TBP | DMF | 14.46
MA |  |  |  | 1 |  |  |  | Pb |  | 1 |  | I |  |  | 3 |  |  | 100 | 90 | TiO2-c | 40 | Spiro-MeOTAD | Li-TFSI; TBP | DMF | 15.7
MA |  |  |  | 1 |  |  |  | Pb |  | 1 |  | I |  |  | 3 |  |  | 100 | 90 | TiO2-c | 40 | Spiro-MeOTAD | Li-TFSI; TBP | DMF | 15.37
MA |  |  |  | 1 |  |  |  | Pb |  | 1 |  | I |  |  | 3 |  |  | 100 | 10 | TiO2-c ¦ TiO2-mp | 50.0 ¦ nan | Spiro-MeOTAD | Li-TFSI; TBP | DMSO; GBL | 14.05
MA |  |  |  | 1 |  |  |  | Pb |  | 1 |  | I |  |  | 3 |  |  | 100 | 10 | TiO2-c ¦ TiO2-mp | 50.0 ¦ nan | Spiro-MeOTAD | Li-TFSI; TBP | DMSO; GBL | 15.04
MA |  |  |  | 1 |  |  |  | Pb |  | 1 |  | I |  |  | 3 |  |  | 100 | 10 | TiO2-c ¦ TiO2-mp | 50.0 ¦ nan | Spiro-MeOTAD | Li-TFSI; TBP | DMSO; GBL | 15.51
MA |  |  |  | 1 |  |  |  | Pb |  | 1 |  | I |  |  | 3 |  |  | 100 | 10 | TiO2-c ¦ TiO2-mp | 50.0 ¦ nan | Spiro-MeOTAD | Li-TFSI; TBP | DMSO; GBL | 15.98
MA |  |  |  | 1 |  |  |  | Pb |  | 1 |  | I |  |  | 3 |  |  | 100 | 10 | TiO2-c ¦ TiO2-mp | 50.0 ¦ nan | Spiro-MeOTAD | Li-TFSI; TBP | DMSO; GBL | 13.98
MA |  |  |  | 1 |  |  |  | Pb |  | 1 |  | I |  |  | 3 |  |  | 100 | 10 | TiO2-c ¦ TiO2-mp | 50.0 ¦ nan | Spiro-MeOTAD | Li-TFSI; TBP | DMSO; GBL | 16.27
MA |  |  |  | 1 |  |  |  | Pb |  | 1 |  | I |  |  | 3 |  |  | 100 | 10 | TiO2-c ¦ TiO2-mp | 50 | M:OO | Li-TFSI; TBP | DMF; DMSO | 7.48
MA |  |  |  | 1 |  |  |  | Pb |  | 1 |  | I |  |  | 3 |  |  | 100 | 10 | TiO2-c ¦ TiO2-mp | 50 | P:OO | Li-TFSI; TBP | DMF; DMSO | 5.14
MA |  |  |  | 1 |  |  |  | Pb |  | 1 |  | I |  |  | 3 |  |  | 100 | 10 | TiO2-c ¦ TiO2-mp | 50 | M:ON | Li-TFSI; TBP | DMF; DMSO | 3.52
MA |  |  |  | 1 |  |  |  | Pb |  | 1 |  | I |  |  | 3 |  |  | 100 | 10 | TiO2-c ¦ TiO2-mp | 50 | P:ON | Li-TFSI; TBP | DMF; DMSO | 5.28
MA |  |  |  | 1 |  |  |  | Pb |  | 1 |  | I |  |  | 3 |  |  | 100 | 10 | TiO2-c ¦ TiO2-mp | 50.0 ¦ nan | Spiro-MeOTAD | Li-TFSI; TBP | DMF; DMSO | 15.09
MA |  |  |  | 1 |  |  |  | Pb |  | 1 |  | I |  |  | 3 |  |  | 100 | 10 | TiO2-c ¦ TiO2-mp | 40.0 ¦ nan | Spiro-MeOTAD | Li-TFSI; TBP | DMF; DMSO | 15.64
MA |  |  |  | 1 |  |  |  | Pb |  | 1 |  | I |  |  | 3 |  |  | 100 | 10 | TiO2-c ¦ TiO2-mp | 40.0 ¦ nan | Spiro-MeOTAD | Li-TFSI; TBP | DMF; DMSO | 18.25
MA |  |  |  | 1 |  |  |  | Pb |  | 1 |  | I |  |  | 3 |  |  | 100 | 10 | TiO2-c ¦ TiO2-mp | 40.0 ¦ nan | Spiro-MeOTAD | Li-TFSI; TBP | DMF; DMSO | 16.72
MA |  |  |  | 1 |  |  |  | Pb |  | 1 |  | I |  |  | 3 |  |  | 100 | 10 | TiO2-c ¦ TiO2-mp | 40.0 ¦ nan | Spiro-MeOTAD | Li-TFSI; TBP | DMF; DMSO | 13.03
MA |  |  |  | 1 |  |  |  | Pb |  | 1 |  | I |  |  | 3 |  |  | 100 | 10 | TiO2-c ¦ TiO2-mp | 40.0 ¦ nan | Spiro-MeOTAD | Li-TFSI; TBP | DMF; DMSO | 11.46
MA |  |  |  | 1 |  |  |  | Pb |  | 1 |  | I |  |  | 3 |  |  | 100 | 10 | TiO2-c ¦ TiO2-mp | 40.0 ¦ nan | Spiro-MeOTAD | Li-TFSI; TBP | DMF; DMSO | 14.05
MA |  |  |  | 1 |  |  |  | Pb |  | 1 |  | I |  |  | 3 |  |  | 100 | 10 | TiO2-c ¦ TiO2-mp | 40.0 ¦ nan | Spiro-MeOTAD | Li-TFSI; TBP | DMF; DMSO | 10.6
MA |  |  |  | 1 |  |  |  | Pb |  | 1 |  | I |  |  | 3 |  |  | 100 | 10 | TiO2-c | 40 | Spiro-MeOTAD | Li-TFSI; TBP | DMSO; GBL | 10.2
MA |  |  |  | 1 |  |  |  | Pb |  | 1 |  | I |  |  | 3 |  |  | 100 | 10 | TiO2-c | 40 | Spiro-MeOTAD | Li-TFSI; TBP | DMSO; GBL | 6.2
MA |  |  |  | 1 |  |  |  | Pb |  | 1 |  | I |  |  | 3 |  |  | 100 | 75 | TiO2-c ¦ TiO2-mp | 40.0 ¦ 120.0 | Spiro-MeOTAD | Li-TFSI; TBP | DMF | 14.05
MA |  |  |  | 1 |  |  |  | Pb |  | 1 |  | I |  |  | 3 |  |  | 100 | 75 | TiO2-c ¦ TiO2-mp | 40.0 ¦ 120.0 | Spiro-MeOTAD | Li-TFSI; TBP | DMF | 15.58
MA |  |  |  | 1 |  |  |  | Pb |  | 1 |  | I |  |  | 3 |  |  | 70.0 >> 100.0 | 30.0 >> 15.0 | TiO2-c ¦ TiO2-mp | nan ¦ 500.0 | Spiro-MeOTAD | Li-TFSI; TBP | DMF >> IPA | 12.34
MA |  |  |  | 1 |  |  |  | Pb |  | 1 |  | I |  |  | 3 |  |  | 70.0 >> 100.0 | 30.0 >> 15.0 | TiO2-c ¦ TiO2-mp | nan ¦ 500.0 | Spiro-MeOTAD | Li-TFSI; TBP | DMF >> IPA | 11.98
MA |  |  |  | 1 |  |  |  | Pb |  | 1 |  | I |  |  | 3 |  |  | 70.0 >> 100.0 | 30.0 >> 15.0 | TiO2-c ¦ TiO2-mp | nan ¦ 500.0 | Spiro-MeOTAD | Li-TFSI; TBP | DMF >> IPA | 8.81
MA |  |  |  | 1 |  |  |  | Pb |  | 1 |  | I |  |  | 3 |  |  | 70 | 10 | TiO2-c | 50 | Spiro-MeOTAD | FK209; Li-TFSI; TBP | DMF | 6.7
MA |  |  |  | 1 |  |  |  | Pb |  | 1 |  | I |  |  | 3 |  |  | 70 | 10 | TiO2-c ¦ PCBM-60 | 50.0 ¦ 30.0 | Spiro-MeOTAD | FK209; Li-TFSI; TBP | DMF | 10.6
MA |  |  |  | 1 |  |  |  | Pb |  | 1 |  | I |  |  | 3 |  |  | 70 | 10 | TiO2-c | 50 | Spiro-MeOTAD | FK209; Li-TFSI; TBP | DMF | 10.9
MA |  |  |  | 1 |  |  |  | Pb |  | 1 |  | I |  |  | 3 |  |  | 70 | 10 | TiO2-c | 50 | Spiro-MeOTAD | FK209; Li-TFSI; TBP | DMF | 11.9
MA |  |  |  | 1 |  |  |  | Pb |  | 1 |  | I |  |  | 3 |  |  | 70 | 10 | TiO2-c | 50 | Spiro-MeOTAD | FK209; Li-TFSI; TBP | DMF | 8.1
MA |  |  |  | 1 |  |  |  | Pb |  | 1 |  | I |  |  | 3 |  |  | 70 | 10 | TiO2-c ¦ PCBM-60 | 50.0 ¦ 30.0 | Spiro-MeOTAD | FK209; Li-TFSI; TBP | DMF | 12.4
MA |  |  |  | 1 |  |  |  | Pb |  | 1 |  | I |  |  | 3 |  |  | 70 | 10 | TiO2-c | 50 | Spiro-MeOTAD | FK209; Li-TFSI; TBP | DMF | 13.6
MA |  |  |  | 1 |  |  |  | Pb |  | 1 |  | I |  |  | 3 |  |  | 70 | 10 | TiO2-c | 50 | Spiro-MeOTAD | FK209; Li-TFSI; TBP | DMF | 14.4
MA |  |  |  | 1 |  |  |  | Pb |  | 1 |  | I |  |  | 3 |  |  | 100 | 45 | SnO2-c ¦ PCBM-60 | 30.0 ¦ nan | XDB | FK209; Li-TFSI | DMF; DMSO | 5.4
MA |  |  |  | 1 |  |  |  | Pb |  | 1 |  | I |  |  | 3 |  |  | 100 | 45 | SnO2-c ¦ PCBM-60 | 30.0 ¦ nan | XOP | FK209; Li-TFSI | DMF; DMSO | 15
MA |  |  |  | 1 |  |  |  | Pb |  | 1 |  | I |  |  | 3 |  |  | 100 | 45 | SnO2-c ¦ PCBM-60 | 30.0 ¦ nan | XMP | FK209; Li-TFSI | DMF; DMSO | 16.5
MA |  |  |  | 1 |  |  |  | Pb |  | 1 |  | I |  |  | 3 |  |  | 100 | 45 | SnO2-c ¦ PCBM-60 | 30.0 ¦ nan | XPP | FK209; Li-TFSI | DMF; DMSO | 17
MA |  |  |  | 1 |  |  |  | Pb |  | 1 |  | I |  |  | 3 |  |  | 100 | 45 | SnO2-c ¦ PCBM-60 | 30.0 ¦ nan | Spiro-MeOTAD | FK209; Li-TFSI; TBP | DMF; DMSO | 5.5
MA |  |  |  | 1 |  |  |  | Pb |  | 1 |  | I |  |  | 3 |  |  | 100 | 45 | SnO2-c ¦ PCBM-60 | 30.0 ¦ nan | XDB | FK209; Li-TFSI; TBP | DMF; DMSO | 15.5
MA |  |  |  | 1 |  |  |  | Pb |  | 1 |  | I |  |  | 3 |  |  | 100 | 45 | SnO2-c ¦ PCBM-60 | 30.0 ¦ nan | XOP | FK209; Li-TFSI; TBP | DMF; DMSO | 15.9
MA |  |  |  | 1 |  |  |  | Pb |  | 1 |  | I |  |  | 3 |  |  | 100 | 45 | SnO2-c ¦ PCBM-60 | 30.0 ¦ nan | XMP | FK209; Li-TFSI; TBP | DMF; DMSO | 16.9
MA |  |  |  | 1 |  |  |  | Pb |  | 1 |  | I |  |  | 3 |  |  | 100 | 45 | SnO2-c ¦ PCBM-60 | 30.0 ¦ nan | XPP | FK209; Li-TFSI; TBP | DMF; DMSO | 17.7
MA |  |  |  | 1 |  |  |  | Pb |  | 1 |  | I |  |  | 3 |  |  | 100 | 45 | SnO2-c ¦ PCBM-60 | 30.0 ¦ nan | Spiro-MeOTAD | FK209; Li-TFSI; TBP | DMF; DMSO | 16.5
MA |  |  |  | 1 |  |  |  | Pb |  | 1 |  | I |  |  | 3 |  |  | 100 | 6 | SnO2-np | 50 | Spiro-MeOTAD | Li-TFSI; TBP | DMF; DMSO | 11.7
MA |  |  |  | 1 |  |  |  | Pb |  | 1 |  | I |  |  | 3 |  |  | 100 | 6 | SnO2-np | 50 | Spiro-MeOTAD | Li-TFSI; TBP | DMF; DMSO | 12.8
MA |  |  |  | 1 |  |  |  | Pb |  | 1 |  | I |  |  | 3 |  |  | 100 | 6 | SnO2-np | 50 | Spiro-MeOTAD | Li-TFSI; TBP | DMF; DMSO | 13.76
MA |  |  |  | 1 |  |  |  | Pb |  | 1 |  | I |  |  | 3 |  |  | 100 | 6 | SnO2-np | 50 | Spiro-MeOTAD | Li-TFSI; TBP | DMF; DMSO | 13.2
MA |  |  |  | 1 |  |  |  | Pb |  | 1 |  | I |  |  | 3 |  |  | 100 | 6 | SnO2-np | 50 | Spiro-MeOTAD | Li-TFSI; TBP | DMF; DMSO | 12.7
MA |  |  |  | 1 |  |  |  | Pb |  | 1 |  | I |  |  | 3 |  |  | 100 | 10 | TiO2-c | 40 | Spiro-MeOTAD | Li-TFSI; TBP | DMF | 13.1
MA |  |  |  | 1 |  |  |  | Pb |  | 1 |  | I |  |  | 3 |  |  | 100 | 10 | TiO2-c ¦ SnO2-c | 40.0 ¦ 10.0 | Spiro-MeOTAD | Li-TFSI; TBP | DMF | 15.1
MA |  |  |  | 1 |  |  |  | Pb |  | 1 |  | I |  |  | 3 |  |  | 100 | 60 | TiO2-c ¦ TiO2-mp | 30.0 ¦ 150.0 | Spiro-MeOTAD | FK209; Li-TFSI; TBP | DMSO | 17
MA |  |  |  | 1 |  |  |  | Pb |  | 1 |  | I |  |  | 3 |  |  | 100 | 60 | TiO2-c ¦ TiO2-mp | 30.0 ¦ 150.0 | 2,8-bis-[2,2-bis(4-methoxyphenyl)ethenyl]-5,11-diethyl-5,11-dihidroindolo[3,2-b]carbazole | FK209; Li-TFSI; TBP | DMSO | 13.9
MA |  |  |  | 1 |  |  |  | Pb |  | 1 |  | I |  |  | 3 |  |  | 100 | 60 | TiO2-c ¦ TiO2-mp | 30.0 ¦ 150.0 | 3,8,13-tris[2,2-bis(4-methoxyphenyl)ethenyl]-5,10,15-triethyl-10,15-dihydro-5H-indolo-[3,2-a:3鈥?2鈥?c]carbazole | FK209; Li-TFSI; TBP | DMSO | 15.2
MA |  |  |  | 1 |  |  |  | Pb |  | 1 |  | I |  |  | 3 |  |  | 100 | 45 | TiO2-c ¦ TiO2-mp | 130.0 ¦ nan | Spiro-MeOTAD | Li-TFSI; TBP | DMF | 10.03
MA |  |  |  | 1 |  |  |  | Pb |  | 1 |  | I |  |  | 3 |  |  | 100 | 10 | TiO2-c ¦ TiO2-mp | nan ¦ 200.0 | Spiro-MeOTAD | Li-TFSI; TBP | DMF | 16.33
MA |  |  |  | 1 |  |  |  | Pb |  | 1 |  | I |  |  | 3 |  |  | 100 | 10 | TiO2-c ¦ TiO2-mp | nan ¦ 200.0 | Spiro-MeOTAD | Li-TFSI; TBP | DMF | 15
MA |  |  |  | 1 |  |  |  | Pb |  | 1 |  | I |  |  | 3 |  |  | 100 | 45 | TiO2-c | 50 | Spiro-MeOTAD | Li-TFSI; TBP | DMF | 11.29
MA |  |  |  | 1 |  |  |  | Pb |  | 1 |  | I |  |  | 3 |  |  | 100 | 45 | TiO2-c | 50 | Spiro-MeOTAD | Li-TFSI; TBP | DMF | 12.8
MA |  |  |  | 1 |  |  |  | Pb |  | 1 |  | I |  |  | 3 |  |  | 100 | 45 | TiO2-c | 50 | Spiro-MeOTAD | Li-TFSI; TBP | DMF | 13.69
MA |  |  |  | 1 |  |  |  | Pb |  | 1 |  | I |  |  | 3 |  |  | 100 | 45 | TiO2-c | 50 | Spiro-MeOTAD | Li-TFSI; TBP | DMF | 16.3
MA |  |  |  | 1 |  |  |  | Pb |  | 1 |  | I |  |  | 3 |  |  | 100 | 45 | TiO2-c | 50 | Spiro-MeOTAD | Li-TFSI; TBP | DMF | 13.17
MA |  |  |  | 1 |  |  |  | Pb |  | 1 |  | I |  |  | 3 |  |  | 100 | 45 | TiO2-c | 50 | Spiro-MeOTAD | Li-TFSI; TBP | DMF | 12.15
MA |  |  |  | 1 |  |  |  | Pb |  | 1 |  | I |  |  | 3 |  |  | 100 | 45 | TiO2-c | 50 | Spiro-MeOTAD | Li-TFSI; TBP | DMF | 10.59
MA |  |  |  | 1 |  |  |  | Pb |  | 1 |  | I |  |  | 3 |  |  | 50; 100 | 2.0; 10.0 | TiO2-c ¦ TiO2-mp | 23.0 ¦ nan | Spiro-MeOTAD | Li-TFSI; TBP | DMF | 11.7
MA |  |  |  | 1 |  |  |  | Pb |  | 1 |  | I |  |  | 3 |  |  | 50; 100 | 2.0; 10.0 | TiO2-c ¦ TiO2-mp | 40.0 ¦ nan | Spiro-MeOTAD | Li-TFSI; TBP | DMF | 12.6
MA |  |  |  | 1 |  |  |  | Pb |  | 1 |  | I |  |  | 3 |  |  | 50; 100 | 2.0; 10.0 | TiO2-c ¦ TiO2-mp | 55.0 ¦ nan | Spiro-MeOTAD | Li-TFSI; TBP | DMF | 12.1
MA |  |  |  | 1 |  |  |  | Pb |  | 1 |  | I |  |  | 3 |  |  | 50; 100 | 2.0; 10.0 | TiO2-c ¦ TiO2-mp | 85.0 ¦ nan | Spiro-MeOTAD | Li-TFSI; TBP | DMF | 11.5
MA |  |  |  | 1 |  |  |  | Pb |  | 1 |  | I |  |  | 3 |  |  | 95 | 120 | TiO2-c ¦ TiO2-mp | 60.0 ¦ 450.0 | Spiro-MeOTAD | Li-TFSI; TBP | DMF | 8.25
MA |  |  |  | 1 |  |  |  | Pb |  | 1 |  | I |  |  | 3 |  |  | 95 | 120 | TiO2-c ¦ TiO2-mp | 60.0 ¦ 450.0 | Spiro-MeOTAD | Li-TFSI; TBP | DMF | 11.8
MA |  |  |  | 1 |  |  |  | Pb |  | 1 |  | Br |  |  | 3 |  |  | 155 | 45 | TiO2-c | 60 | Spiro-MeOTAD | Li-TFSI; TBP | DMF | 0.07
MA |  |  |  | 1 |  |  |  | Pb |  | 1 |  | Br |  |  | 3 |  |  | 155 | 45 | TiO2-c | 60 | Spiro-MeOTAD | Li-TFSI; TBP | DMF | 3.3
MA |  |  |  | 1 |  |  |  | Pb |  | 1 |  | Br |  |  | 3 |  |  | 155 | 45 | TiO2-c | 60 | Spiro-MeOTAD | Li-TFSI; TBP | DMF | 4.2
MA |  |  |  | 1 |  |  |  | Pb |  | 1 |  | I |  |  | 3 |  |  | 100 | 120 | TiO2-c ¦ TiO2-mp | 50.0 ¦ 600.0 | Spiro-MeOTAD | Li-TFSI; TBP | DMF | 8.85
MA |  |  |  | 1 |  |  |  | Pb |  | 1 |  | I |  |  | 3 |  |  | 100 | 120 | TiO2-c ¦ TiO2-mp | 50.0 ¦ 600.0 | Spiro-MeOTAD | Li-TFSI; TBP | DMF | 10.72
MA |  |  |  | 1 |  |  |  | Pb |  | 1 |  | I |  |  | 3 |  |  | 100 | 120 | TiO2-c ¦ Al2O3-mp | 50.0 ¦ 600.0 | Spiro-MeOTAD | Li-TFSI; TBP | DMF | 9.5
MA |  |  |  | 1 |  |  |  | Pb |  | 1 |  | I |  |  | 3 |  |  | 100 | 120 | TiO2-c ¦ Al2O3-mp | 50.0 ¦ 600.0 | Spiro-MeOTAD | Li-TFSI; TBP | DMF | 10.47
MA |  |  |  | 1 |  |  |  | Pb |  | 1 |  | I |  |  | 3 |  |  | 100 | 120 | TiO2-c ¦ SiO2-mp | 50.0 ¦ 600.0 | Spiro-MeOTAD | Li-TFSI; TBP | DMF | 11
MA |  |  |  | 1 |  |  |  | Pb |  | 1 |  | I |  |  | 3 |  |  | 100 | 120 | TiO2-c ¦ SiO2-mp | 50.0 ¦ 600.0 | Spiro-MeOTAD | Li-TFSI; TBP | DMF | 15.8
MA |  |  |  | 1 |  |  |  | Pb |  | 1 |  | I |  |  | 3 |  |  | 100 | 120 | TiO2-c ¦ SiO2-mp | 50.0 ¦ 600.0 | Spiro-MeOTAD | Li-TFSI; TBP | DMF | 11.07
MA |  |  |  | 1 |  |  |  | Pb |  | 1 |  | I |  |  | 3 |  |  | 100 | 120 | TiO2-c ¦ SiO2-mp | 50.0 ¦ 600.0 | Spiro-MeOTAD | Li-TFSI; TBP | DMF | 8.01
MA |  |  |  | 1 |  |  |  | Pb |  | 1 |  | I |  |  | 3 |  |  | 100 | 10 | C60 | 15 | Spiro-MeOTAD | Li-TFSI; TBP | DMF | 0.02
MA |  |  |  | 1 |  |  |  | Pb |  | 1 |  | I |  |  | 3 |  |  | 100 | 10 | C60 | 15 | Spiro-MeOTAD | Li-TFSI; TBP | DMF; DMSO | 16.21
MA |  |  |  | 1 |  |  |  | Pb |  | 1 |  | I |  |  | 3 |  |  | 100 | 10 | C60 | 15 | Spiro-MeOTAD | Li-TFSI; TBP | DMF; DMSO | 17.2
MA |  |  |  | 1 |  |  |  | Pb |  | 1 |  | I |  |  | 3 |  |  | 100 | 10 | C60 | 15 | Spiro-MeOTAD | Li-TFSI; TBP | DMF; DMSO | 7.8
MA |  |  |  | 1 |  |  |  | Pb |  | 1 |  | I |  |  | 3 |  |  | 100 | 10 | TiO2-c | 40 | Spiro-MeOTAD | Li-TFSI; TBP | DMF; GBL | 1.9
MA |  |  |  | 1 |  |  |  | Pb |  | 1 |  | I |  |  | 3 |  |  | 100 | 10 | TiO2-c | 40 | Spiro-MeOTAD | Li-TFSI; TBP | DMF; GBL | 4.5
MA |  |  |  | 1 |  |  |  | Pb |  | 1 |  | I |  |  | 3 |  |  | 100 | 10 | TiO2-c | 40 | Spiro-MeOTAD | Li-TFSI; TBP | DMF; GBL | 4.3
MA |  |  |  | 1 |  |  |  | Pb |  | 1 |  | I |  |  | 3 |  |  | 100 | 10 | TiO2-c | 40 | Spiro-MeOTAD | Li-TFSI; TBP | DMF; GBL | 2.4
MA |  |  |  | 1 |  |  |  | Pb |  | 1 |  | I |  |  | 3 |  |  | 100 | 10 | TiO2-c | 40 | Spiro-MeOTAD | Li-TFSI; TBP | DMF; GBL | 4.4
MA |  |  |  | 1 |  |  |  | Pb |  | 1 |  | I |  |  | 3 |  |  | 100 | 10 | TiO2-c | 40 | Spiro-MeOTAD | Li-TFSI; TBP | DMF; GBL | 3.8
MA |  |  |  | 1 |  |  |  | Pb |  | 1 |  | I |  |  | 3 |  |  | 100 | 10 | TiO2-c | 40 | Spiro-MeOTAD | Li-TFSI; TBP | DMF; GBL | 5.7
MA |  |  |  | 1 |  |  |  | Pb |  | 1 |  | I |  |  | 3 |  |  | 100 | 10 | TiO2-c | 40 | Spiro-MeOTAD | Li-TFSI; TBP | DMF; GBL | 5.3
MA |  |  |  | 1 |  |  |  | Pb |  | 1 |  | I |  |  | 3 |  |  | 100 | 10 | TiO2-c | 40 | Spiro-MeOTAD | Li-TFSI; TBP | DMF; GBL | 11.3
MA |  |  |  | 1 |  |  |  | Pb |  | 1 |  | I |  |  | 3 |  |  | 100 | 10 | TiO2-c | 40 | Spiro-MeOTAD | Li-TFSI; TBP | DMF; GBL | 10.7
MA |  |  |  | 1 |  |  |  | Pb |  | 1 |  | I |  |  | 3 |  |  | 100 | 10 | TiO2-c | 40 | Spiro-MeOTAD | Li-TFSI; TBP | DMF; GBL | 7.1
MA |  |  |  | 1 |  |  |  | Pb |  | 1 |  | I |  |  | 3 |  |  | 100 | 10 | TiO2-c | 40 | Spiro-MeOTAD | Li-TFSI; TBP | DMF; GBL | 5.1
MA |  |  |  | 1 |  |  |  | Pb |  | 1 |  | I |  |  | 3 |  |  | 100 | 10 | TiO2-c | 40 | Spiro-MeOTAD | Li-TFSI; TBP | DMF; GBL | 4.8
MA |  |  |  | 1 |  |  |  | Pb |  | 1 |  | I |  |  | 3 |  |  | 100 | 10 | TiO2-c | 40 | Spiro-MeOTAD | Li-TFSI; TBP | DMF; GBL | 5.2
MA |  |  |  | 1 |  |  |  | Pb |  | 1 |  | I |  |  | 3 |  |  | 100 | 10 | TiO2-c | 40 | Spiro-MeOTAD | Li-TFSI; TBP | DMF; GBL | 4.9
MA |  |  |  | 1 |  |  |  | Pb |  | 1 |  | I |  |  | 3 |  |  | 100 | 10 | TiO2-c | 40 | Spiro-MeOTAD | Li-TFSI; TBP | DMF; GBL | 12.8
MA |  |  |  | 1 |  |  |  | Pb |  | 1 |  | I |  |  | 3 |  |  | 100 | 10 | TiO2-c | 40 | Spiro-MeOTAD | Li-TFSI; TBP | DMF; GBL | 12.2
MA |  |  |  | 1 |  |  |  | Pb |  | 1 |  | I |  |  | 3 |  |  | 100 | 10 | TiO2-c | 40 | Spiro-MeOTAD | Li-TFSI; TBP | DMF; GBL | 7.7
MA |  |  |  | 1 |  |  |  | Pb |  | 1 |  | I |  |  | 3 |  |  | 65; 100 | 1.0; 2.0 | TiO2-c ¦ TiO2-mp | 35.0 ¦ nan | Spiro-MeOTAD | Li-TFSI; TBP | DMF | 17.6
MA |  |  |  | 1 |  |  |  | Pb |  | 1 |  | I |  |  | 3 |  |  | 65; 100 | 1.0; 2.0 | TiO2-c ¦ TiO2-mp | 35.0 ¦ nan | Spiro-MeOTAD | Li-TFSI; TBP | DMF | 15.5
MA |  |  |  | 1 |  |  |  | Pb |  | 1 |  | I |  |  | 3 |  |  | 65; 100 | 1.0; 2.0 | TiO2-c ¦ TiO2-mp | 35.0 ¦ nan | Spiro-MeOTAD | Li-TFSI; TBP | DMF | 15
MA |  |  |  | 1 |  |  |  | Pb |  | 1 |  | I |  |  | 3 |  |  | 50; 100 >> 100 | 3.0; 5.0 >> 5.0 | SnO2-c ¦ SnO2-mp | 60.0 ¦ 100.0 | Spiro-MeOTAD | Li-TFSI; TBP | DMF >> IPA | 6.42
MA |  |  |  | 1 |  |  |  | Pb |  | 1 |  | I |  |  | 3 |  |  | 50; 100 >> 100 | 3.0; 5.0 >> 5.0 | SnO2-c ¦ SnO2-mp | 60.0 ¦ 200.0 | Spiro-MeOTAD | Li-TFSI; TBP | DMF >> IPA | 6.5
MA |  |  |  | 1 |  |  |  | Pb |  | 1 |  | I |  |  | 3 |  |  | 50; 100 >> 100 | 3.0; 5.0 >> 5.0 | SnO2-c ¦ SnO2-mp | 60.0 ¦ 300.0 | Spiro-MeOTAD | Li-TFSI; TBP | DMF >> IPA | 0.9
MA |  |  |  | 1 |  |  |  | Pb |  | 1 |  | I |  |  | 3 |  |  | 50; 100 >> 100 | 3.0; 5.0 >> 5.0 | SnO2-c ¦ SnO2-mp | 60.0 ¦ 200.0 | Spiro-MeOTAD | Li-TFSI; TBP | DMF >> IPA | 10.18
MA |  |  |  | 1 |  |  |  | Pb |  | 1 |  | I |  |  | 3 |  |  | 100 | 5 | TiO2-c | 50 | Spiro-MeOTAD | Li-TFSI; TBP | DMF; DMSO | 15.95
MA |  |  |  | 1 |  |  |  | Pb |  | 1 |  | I |  |  | 3 |  |  | 30; 40; 50; 60; 70; 80; 90; 100 | 5.0; 5.0; 5.0; 10.0; 10.0; 10.0; 10.0; 90.0 | TiO2-c | 67 | Spiro-MeOTAD | Li-TFSI; TBP | DMF | 4.05
MA |  |  |  | 1 |  |  |  | Pb |  | 1 |  | I |  |  | 3 |  |  | 30; 40; 50; 60; 70; 80; 90; 100 | 5.0; 5.0; 5.0; 10.0; 10.0; 10.0; 10.0; 90.0 | TiO2-c | 47 | Spiro-MeOTAD | Li-TFSI; TBP | DMF | 8.12
MA |  |  |  | 1 |  |  |  | Pb |  | 1 |  | I |  |  | 3 |  |  | 30; 40; 50; 60; 70; 80; 90; 100 | 5.0; 5.0; 5.0; 10.0; 10.0; 10.0; 10.0; 90.0 | TiO2-c | 36 | Spiro-MeOTAD | Li-TFSI; TBP | DMF | 6.57
MA |  |  |  | 1 |  |  |  | Pb |  | 1 |  | I |  |  | 3 |  |  | 30; 40; 50; 60; 70; 80; 90; 100 | 5.0; 5.0; 5.0; 10.0; 10.0; 10.0; 10.0; 90.0 | TiO2-c | 47 | Spiro-MeOTAD | Li-TFSI; TBP | DMF | 11.15
MA |  |  |  | 1 |  |  |  | Pb |  | 1 |  | I |  |  | 3 |  |  | 30; 40; 50; 60; 70; 80; 90; 100 | 5.0; 5.0; 5.0; 10.0; 10.0; 10.0; 10.0; 90.0 | TiO2-c | 47 | Spiro-MeOTAD | Li-TFSI; TBP | DMF | 11.7
MA |  |  |  | 1 |  |  |  | Pb |  | 1 |  | I |  |  | 3 |  |  | 100 | 90 | TiO2-c | 47 | Spiro-MeOTAD | Li-TFSI; TBP | DMF | 7.94
MA |  |  |  | 1 |  |  |  | Pb |  | 1 |  | I |  |  | 3 |  |  | 100 | 90 | TiO2-c | 47 | Spiro-MeOTAD | Li-TFSI; TBP | DMF | 7.57
MA |  |  |  | 1 |  |  |  | Pb |  | 1 |  | I |  |  | 3 |  |  | 30; 40; 50; 60; 70; 80; 90; 100 | 5.0; 5.0; 5.0; 10.0; 10.0; 10.0; 10.0; 90.0 | TiO2-c | 47 | Spiro-MeOTAD | Li-TFSI; TBP | DMF | 14.3
MA |  |  |  | 1 |  |  |  | Pb |  | 1 |  | I |  |  | 3 |  |  | 30; 40; 50; 60; 70; 80; 90; 100 | 5.0; 5.0; 5.0; 10.0; 10.0; 10.0; 10.0; 90.0 | TiO2-c | 47 | Spiro-MeOTAD | Li-TFSI; TBP | DMF | 14.64
MA |  |  |  | 1 |  |  |  | Pb |  | 1 |  | I |  |  | 3 |  |  | 120.0 >> 120.0 | 10.0 >> 10.0 | ZnO-np | 40 | Spiro-MeOTAD | Li-TFSI; TBP | DMF >> IPA | 4.94
MA |  |  |  | 1 |  |  |  | Pb |  | 1 |  | I |  |  | 3 |  |  | 120.0 >> 120.0 | 10.0 >> 10.0 | ZnO-np | 80 | Spiro-MeOTAD | Li-TFSI; TBP | DMF >> IPA | 7.2
MA |  |  |  | 1 |  |  |  | Pb |  | 1 |  | I |  |  | 3 |  |  | 120.0 >> 120.0 | 10.0 >> 10.0 | ZnO-np | 130 | Spiro-MeOTAD | Li-TFSI; TBP | DMF >> IPA | 10.24
MA |  |  |  | 1 |  |  |  | Pb |  | 1 |  | I |  |  | 3 |  |  | 120.0 >> 120.0 | 10.0 >> 10.0 | ZnO-np | 180 | Spiro-MeOTAD | Li-TFSI; TBP | DMF >> IPA | 8.1
MA |  |  |  | 1 |  |  |  | Pb |  | 1 |  | I |  |  | 3 |  |  | 120.0 >> 120.0 | 10.0 >> 10.0 | ZnO-np | 130 | Spiro-MeOTAD | Li-TFSI; TBP | DMF >> IPA | 9.83
MA |  |  |  | 1 |  |  |  | Pb |  | 1 |  | I |  |  | 3 |  |  | 120.0 >> 120.0 | 10.0 >> 10.0 | ZnO-np | 130 | Spiro-MeOTAD | Li-TFSI; TBP | DMF >> IPA | 12.34
MA |  |  |  | 1 |  |  |  | Pb |  | 1 |  | I |  |  | 3 |  |  | 120.0 >> 120.0 | 10.0 >> 10.0 | ZnO-np | 130 | Spiro-MeOTAD | Li-TFSI; TBP | DMF >> IPA | 11.25
MA |  |  |  | 1 |  |  |  | Pb |  | 1 |  | Br | I |  | 0.3 | 2.7 |  | 60 | 720 | TiO2-c ¦ TiO2-mp | 60.0 ¦ 200.0 | PTAA | Li-TFSI; TBP | GBL | 11.7
MA |  |  |  | 1 |  |  |  | Pb |  | 1 |  | Br | I |  | 0.3 | 2.7 |  | 60 | 720 | TiO2-c ¦ TiO2-mp | 60.0 ¦ 200.0 | PTAA | Li-TFSI; TBP | GBL | 12.8
MA |  |  |  | 1 |  |  |  | Pb |  | 1 |  | Br | I |  | 0.3 | 2.7 |  | 60 | 720 | TiO2-c ¦ TiO2-mp | 60.0 ¦ 200.0 | PTAA | Li-TFSI; TBP | GBL | 12.7
MA |  |  |  | 1 |  |  |  | Pb |  | 1 |  | I |  |  | 3 |  |  | 70.0 >> 70.0 | 30.0 >> 30.0 | TiO2-c ¦ TiO2-mp | 11.0 ¦ nan | Spiro-MeOTAD | FK209; Li-TFSI; TBP | DMF >> IPA | 0.67
MA |  |  |  | 1 |  |  |  | Pb |  | 1 |  | I |  |  | 3 |  |  | 70.0 >> 70.0 | 30.0 >> 30.0 | TiO2-c ¦ TiO2-mp | 11.0 ¦ nan | Spiro-MeOTAD | FK209; Li-TFSI; TBP | DMF >> IPA | 0.58
MA |  |  |  | 1 |  |  |  | Pb |  | 1 |  | I |  |  | 3 |  |  | 100 | 8 | TiO2-c ¦ TiO2-mp | 40.0 ¦ 200.0 | Spiro-MeOTAD | Li-TFSI; TBP | DMSO; GBL | 12.8
MA |  |  |  | 1 |  |  |  | Pb |  | 1 |  | I |  |  | 3 |  |  | 100 | 8 | TiO2-c ¦ TiO2-mp | 40.0 ¦ 200.0 | Spiro-MeOTAD | Li-TFSI; TBP | DMSO; GBL | 15.2
MA |  |  |  | 1 |  |  |  | Pb |  | 1 |  | I |  |  | 3 |  |  | 100 | 8 | TiO2-c ¦ TiO2-mp | 40.0 ¦ 200.0 | Spiro-MeOTAD | Li-TFSI; TBP | DMSO; GBL | 15.1
MA |  |  |  | 1 |  |  |  | Pb |  | 1 |  | I |  |  | 3 |  |  | 100 | 8 | TiO2-c ¦ TiO2-mp | 40.0 ¦ 200.0 | Spiro-MeOTAD | Li-TFSI; TBP | DMSO; GBL | 15.2
MA |  |  |  | 1 |  |  |  | Pb |  | 1 |  | I |  |  | 3 |  |  | 100 | 8 | TiO2-c ¦ TiO2-mp | 40.0 ¦ 200.0 | Spiro-MeOTAD | Li-TFSI; TBP | DMSO; GBL | 15.4
MA |  |  |  | 1 |  |  |  | Pb |  | 1 |  | I |  |  | 3 |  |  | 100 | 8 | TiO2-c ¦ TiO2-mp | 40.0 ¦ 200.0 | Spiro-MeOTAD | Li-TFSI; TBP | DMSO; GBL | 13
MA |  |  |  | 1 |  |  |  | Pb |  | 1 |  | I |  |  | 3 |  |  | 100 | 8 | TiO2-c ¦ TiO2-mp | 40.0 ¦ 200.0 | Spiro-MeOTAD | Li-TFSI; TBP | DMSO; GBL | 17.3
MA |  |  |  | 1 |  |  |  | Pb |  | 1 |  | I |  |  | 3 |  |  | 100 | 8 | TiO2-c ¦ TiO2-mp | 40.0 ¦ 200.0 | P3HT | Li-TFSI; TBP | DMSO; GBL | 9.3
MA |  |  |  | 1 |  |  |  | Pb |  | 1 |  | I |  |  | 3 |  |  | 100 | 8 | TiO2-c ¦ TiO2-mp | 40.0 ¦ 200.0 | P3HT | Li-TFSI; TBP | DMSO; GBL | 10.3
MA |  |  |  | 1 |  |  |  | Pb |  | 1 |  | I |  |  | 3 |  |  | 100 | 8 | TiO2-c ¦ TiO2-mp | 40.0 ¦ 200.0 | P3HT | Li-TFSI; TBP | DMSO; GBL | 10.9
MA |  |  |  | 1 |  |  |  | Pb |  | 1 |  | I |  |  | 3 |  |  | 95 | 80 | PCBM-60 ¦ LiF | nan ¦ 1.0 | PEDOT:PSS | AuAg-np | DMF | 16.76
MA |  |  |  | 1 |  |  |  | Pb |  | 1 |  | Br |  |  | 3 |  |  | 155 | 45 | TiO2-c | 60 | CBP | Li-TFSI | DMF | 4.2
MA |  |  |  | 1 |  |  |  | Pb |  | 1 |  | Br |  |  | 3 |  |  | 155 | 45 | TiO2-c | 60 | CBP | Li-TFSI | DMF | 3.4
MA |  |  |  | 1 |  |  |  | Pb |  | 1 |  | I |  |  | 3 |  |  | 100 | Unknown | ZnO-c | 30 | Spiro-MeOTAD | Li-TFSI; TBP | DMF | 13.7
MA |  |  |  | 1 |  |  |  | Pb |  | 1 |  | I |  |  | 3 |  |  | 100 | Unknown | ZnO-c | 30 | Spiro-MeOTAD | Li-TFSI; TBP | DMF | 1.5
MA |  |  |  | 1 |  |  |  | Pb |  | 1 |  | I |  |  | 3 |  |  | 70.0 >> 70.0 | 30.0 >> 15.0 | TiO2-c ¦ TiO2-mp | 300 | OMeTPA-FA | Li-TFSI; TBP | DMF >> IPA | 12.4
MA |  |  |  | 1 |  |  |  | Pb |  | 1 |  | I |  |  | 3 |  |  | 70.0 >> 70.0 | 30.0 >> 15.0 | TiO2-c ¦ TiO2-mp | 300 | OMeTPA-FA | FK209; Li-TFSI; TBP | DMF >> IPA | 13.63
MA |  |  |  | 1 |  |  |  | Pb |  | 1 |  | I |  |  | 3 |  |  | 70.0 >> 70.0 | 30.0 >> 15.0 | TiO2-c ¦ TiO2-mp | 300 | OMeTPA-TPA | Li-TFSI; TBP | DMF >> IPA | 10.97
MA |  |  |  | 1 |  |  |  | Pb |  | 1 |  | I |  |  | 3 |  |  | 70.0 >> 70.0 | 30.0 >> 15.0 | TiO2-c ¦ TiO2-mp | 300 | OMeTPA-TPA | FK209; Li-TFSI; TBP | DMF >> IPA | 12.31
MA |  |  |  | 1 |  |  |  | Pb |  | 1 |  | I |  |  | 3 |  |  | 70.0 >> 70.0 | 30.0 >> 15.0 | TiO2-c ¦ TiO2-mp | 300 | Spiro-MeOTAD | FK209; Li-TFSI; TBP | DMF >> IPA | 14.68
MA |  |  |  | 1 |  |  |  | Pb |  | 1 |  | I |  |  | 3 |  |  | 100 | 2 | TiO2-c | 50 | MoO2-np | Ti | DMF; HI | 15.8
MA |  |  |  | 1 |  |  |  | Pb |  | 1 |  | I |  |  | 3 |  |  | 100 | 10 | TiO2-c | 30 | Spiro-MeOTAD | Li-TFSI; TBP | DMF | 12.25
MA |  |  |  | 1 |  |  |  | Pb |  | 1 |  | I |  |  | 3 |  |  | 100 | 10 | TiO2-c | 50 | Spiro-MeOTAD | Li-TFSI; TBP | DMF | 13.64
MA |  |  |  | 1 |  |  |  | Pb |  | 1 |  | I |  |  | 3 |  |  | 100 | 10 | TiO2-c | 50 | Spiro-MeOTAD | Li-TFSI; TBP | DMF | 15.06
MA |  |  |  | 1 |  |  |  | Pb |  | 1 |  | I |  |  | 3 |  |  | 100 | 10 | TiO2-c | 50 | Spiro-MeOTAD | Li-TFSI; TBP | DMF | 13.1
MA |  |  |  | 1 |  |  |  | Pb |  | 1 |  | I |  |  | 3 |  |  | 100 | 10 | TiO2-c | 50 | Spiro-MeOTAD | Li-TFSI; TBP | DMF | 14.05
MA |  |  |  | 1 |  |  |  | Pb |  | 1 |  | I |  |  | 3 |  |  | 100 | 10 | TiO2-c | 50 | Spiro-MeOTAD | Li-TFSI; TBP | DMF | 12.79
MA |  |  |  | 1 |  |  |  | Pb |  | 1 |  | I |  |  | 3 |  |  | 100 | 10 | TiO2-c | 30 | Spiro-MeOTAD | Li-TFSI; TBP | DMF | 11.28
MA |  |  |  | 1 |  |  |  | Pb |  | 1 |  | I |  |  | 3 |  |  | 100 | 10 | TiO2-c | 50 | Spiro-MeOTAD | Li-TFSI; TBP | DMF | 12.37
MA |  |  |  | 1 |  |  |  | Pb |  | 1 |  | I |  |  | 3 |  |  | 100 | 10 | TiO2-c | 50 | Spiro-MeOTAD | Li-TFSI; TBP | DMF | 13.35
MA |  |  |  | 1 |  |  |  | Pb |  | 1 |  | I |  |  | 3 |  |  | 100 | 10 | TiO2-c | 50 | Spiro-MeOTAD | Li-TFSI; TBP | DMF | 12.16
MA |  |  |  | 1 |  |  |  | Pb |  | 1 |  | I |  |  | 3 |  |  | 100 | 10 | TiO2-c | 50 | Spiro-MeOTAD | Li-TFSI; TBP | DMF | 12.71
MA |  |  |  | 1 |  |  |  | Pb |  | 1 |  | I |  |  | 3 |  |  | 100 | 10 | TiO2-c | 50 | Spiro-MeOTAD | Li-TFSI; TBP | DMF | 11.37
MA |  |  |  | 1 |  |  |  | Pb |  | 1 |  | I |  |  | 3 |  |  | 100 | 20 | TiO2-c ¦ TiO2-mp | 30.0 ¦ 300.0 | PFO | Li-TFSI; TBP | GBL | 1.22
MA |  |  |  | 1 |  |  |  | Pb |  | 1 |  | I |  |  | 3 |  |  | 100 | 20 | TiO2-c ¦ TiO2-mp | 30.0 ¦ 300.0 | PFB | Li-TFSI; TBP | GBL | 8.03
MA |  |  |  | 1 |  |  |  | Pb |  | 1 |  | I |  |  | 3 |  |  | 100 | 20 | TiO2-c ¦ TiO2-mp | 30.0 ¦ 300.0 | TFB | Li-TFSI; TBP | GBL | 10.92
MA |  |  |  | 1 |  |  |  | Pb |  | 1 |  | I |  |  | 3 |  |  | 100 | 20 | TiO2-c ¦ TiO2-mp | 30.0 ¦ 300.0 | Spiro-MeOTAD | Li-TFSI; TBP | GBL | 9.78
MA |  |  |  | 1 |  |  |  | Pb |  | 1 |  | I |  |  | 3 |  |  | 100.0 >> 135.0 | 5.0 >> 15.0 | TiO2-c | 80 | Spiro-MeOTAD | Li-TFSI; TBP | DMF >> IPA | 17.43
MA |  |  |  | 1 |  |  |  | Pb |  | 1 |  | I |  |  | 3 |  |  | 100.0 >> 135.0 | 5.0 >> 15.0 | TiO2-c | 80 | Spiro-MeOTAD | Li-TFSI; TBP | DMF >> IPA | 14.39
MA |  |  |  | 1 |  |  |  | Pb |  | 1 |  | I |  |  | 3 |  |  | 100.0 >> 135.0 | 5.0 >> 15.0 | TiO2-c | 80 | Spiro-MeOTAD | Li-TFSI; TBP | DMF >> IPA | 14.19
MA |  |  |  | 1 |  |  |  | Pb |  | 1 |  | I |  |  | 3 |  |  | 100 | 10 | TiO2-c ¦ TiO2-mp | 30.0 ¦ nan | Spiro-MeOTAD | Li-TFSI; TBP | DMF; DMSO | 16
MA |  |  |  | 1 |  |  |  | Pb |  | 1 |  | I |  |  | 3 |  |  | 100 | 10 | TiO2-c ¦ TiO2-mp | 30.0 ¦ nan | Spiro-MeOTAD | Li-TFSI; TBP | DMF; DMSO | 20.02
MA |  |  |  | 1 |  |  |  | Pb |  | 1 |  | I |  |  | 3 |  |  | 100.0 >> 100.0 | Unknown >> 60.0 | PCBM-60 ¦ C60 ¦ BCP | nan ¦ 20.0 ¦ 7.0 | PTAA | F4-TCNQ | DMF >> IPA | 14.5
MA |  |  |  | 1 |  |  |  | Pb |  | 1 |  | I |  |  | 3 |  |  | 100.0 >> 100.0 | Unknown >> 60.0 | PCBM-60 ¦ C60 ¦ BCP | nan ¦ 20.0 ¦ 7.0 | PTAA | F4-TCNQ | DMF >> IPA | 14.8
MA |  |  |  | 1 |  |  |  | Pb |  | 1 |  | I |  |  | 3 |  |  | 100.0 >> 100.0 | Unknown >> 60.0 | PCBM-60 ¦ C60 ¦ BCP | nan ¦ 20.0 ¦ 7.0 | PTAA | F4-TCNQ | DMF >> IPA | 17.5
MA |  |  |  | 1 |  |  |  | Pb |  | 1 |  | I |  |  | 3 |  |  | 100.0 >> 100.0 | Unknown >> 60.0 | PCBM-60 ¦ C60 ¦ BCP | nan ¦ 20.0 ¦ 7.0 | PTAA | F4-TCNQ | DMF >> IPA | 15.6
MA |  |  |  | 1 |  |  |  | Pb |  | 1 |  | I |  |  | 3 |  |  | 100.0 >> 100.0 | Unknown >> 60.0 | PCBM-60 ¦ C60 ¦ BCP | nan ¦ 20.0 ¦ 7.0 | PTAA | F4-TCNQ | DMF >> IPA | 14.8
MA |  |  |  | 1 |  |  |  | Pb |  | 1 |  | I |  |  | 3 |  |  | 100 | 10 | TiO2-c ¦ TiO2-mp | 30.0 ¦ 250.0 | Spiro-MeOTAD | Li-TFSI; TBP | DMF | 5.7
MA |  |  |  | 1 |  |  |  | Pb |  | 1 |  | I |  |  | 3 |  |  | 100 | 10 | TiO2-c ¦ TiO2-mp | 60.0 ¦ 100.0 | TDT-OMeTAD | Li-TFSI; TBP | DMF; DMSO | 15
MA |  |  |  | 1 |  |  |  | Pb |  | 1 |  | I |  |  | 3 |  |  | 100 | 10 | TiO2-c ¦ TiO2-mp | 60.0 ¦ 100.0 | TTPA-OMeTPA | Li-TFSI; TBP | DMF; DMSO | 10.8
MA |  |  |  | 1 |  |  |  | Pb |  | 1 |  | I |  |  | 3 |  |  | 100 | 10 | TiO2-c ¦ TiO2-mp | 60.0 ¦ 100.0 | Spiro-MeOTAD | Li-TFSI; TBP | DMF; DMSO | 14.8
MA |  |  |  | 1 |  |  |  | Pb |  | 1 |  | I |  |  | 3 |  |  | 100 | 10 | TiO2-c | 40 | Spiro-MeOTAD | Li-TFSI; TBP | DMF | 18.5
MA |  |  |  | 1 |  |  |  | Pb |  | 1 |  | I |  |  | 3 |  |  | 100 | 10 | TiO2-c | 40 | Spiro-MeOTAD | Li-TFSI; TBP | DMF | 18.2
MA |  |  |  | 1 |  |  |  | Pb |  | 1 |  | I |  |  | 3 |  |  | 70.0 >> 70.0 | 10.0 >> 10.0 | TiO2-c ¦ TiO2-mp | 50.0 ¦ 500.0 | P3HT | Li-TFSI; TBP | DMF >> IPA | 7.04
MA |  |  |  | 1 |  |  |  | Pb |  | 1 |  | I |  |  | 3 |  |  | 70.0 >> 70.0 | 10.0 >> 10.0 | TiO2-c ¦ TiO2-mp | 50.0 ¦ 500.0 | P3HT | Li-TFSI; TBP | DMF >> IPA | 9.24
MA |  |  |  | 1 |  |  |  | Pb |  | 1 |  | I |  |  | 3 |  |  | 70.0 >> 70.0 | 10.0 >> 10.0 | TiO2-c ¦ TiO2-mp | 50.0 ¦ 500.0 | P3HT | Li-TFSI; TBP | DMF >> IPA | 12.01
MA |  |  |  | 1 |  |  |  | Pb |  | 1 |  | I |  |  | 3 |  |  | 70.0 >> 70.0 | 10.0 >> 10.0 | TiO2-c ¦ TiO2-mp | 50.0 ¦ 500.0 | P3HT | Li-TFSI; TBP | DMF >> IPA | 14.31
MA |  |  |  | 1 |  |  |  | Pb |  | 1 |  | I |  |  | 3 |  |  | 70.0 >> 70.0 | 10.0 >> 10.0 | TiO2-c ¦ TiO2-mp | 50.0 ¦ 500.0 | P3HT | Li-TFSI; TBP | DMF >> IPA | 16.81
MA |  |  |  | 1 |  |  |  | Pb |  | 1 |  | I |  |  | 3 |  |  | 70.0 >> 70.0 | 10.0 >> 10.0 | TiO2-c ¦ TiO2-mp | 50.0 ¦ 500.0 | Spiro-MeOTAD | FK209; Li-TFSI; TBP | DMF >> IPA | 13.08
MA |  |  |  | 1 |  |  |  | Pb |  | 1 |  | I |  |  | 3 |  |  | 70.0 >> 70.0 | 10.0 >> 10.0 | TiO2-c ¦ TiO2-mp | 50.0 ¦ 250.0 | P3HT | Li-TFSI; TBP | DMF >> IPA | 4.92
MA |  |  |  | 1 |  |  |  | Pb |  | 1 |  | I |  |  | 3 |  |  | 70.0 >> 70.0 | 10.0 >> 10.0 | TiO2-c ¦ TiO2-mp | 50.0 ¦ 500.0 | P3HT | Li-TFSI; TBP | DMF >> IPA | 4.87
MA |  |  |  | 1 |  |  |  | Pb |  | 1 |  | I |  |  | 3 |  |  | 70.0 >> 70.0 | 10.0 >> 10.0 | TiO2-c ¦ TiO2-mp | 50.0 ¦ 250.0 | P3HT | Li-TFSI; TBP | DMF >> IPA | 7.12
MA |  |  |  | 1 |  |  |  | Pb |  | 1 |  | I |  |  | 3 |  |  | 70.0 >> 70.0 | 10.0 >> 10.0 | TiO2-c ¦ TiO2-mp | 50.0 ¦ 500.0 | P3HT | Li-TFSI; TBP | DMF >> IPA | 7.87
MA |  |  |  | 1 |  |  |  | Pb |  | 1 |  | I |  |  | 3 |  |  | 70.0 >> 70.0 | 10.0 >> 10.0 | TiO2-c ¦ TiO2-mp | 50.0 ¦ 250.0 | P3HT | Li-TFSI; TBP | DMF >> IPA | 8.07
MA |  |  |  | 1 |  |  |  | Pb |  | 1 |  | I |  |  | 3 |  |  | 70.0 >> 70.0 | 10.0 >> 10.0 | TiO2-c ¦ TiO2-mp | 50.0 ¦ 500.0 | P3HT | Li-TFSI; TBP | DMF >> IPA | 11.66
MA |  |  |  | 1 |  |  |  | Pb |  | 1 |  | I |  |  | 3 |  |  | 70.0 >> 70.0 | 10.0 >> 10.0 | TiO2-c ¦ TiO2-mp | 50.0 ¦ 250.0 | P3HT | Li-TFSI; TBP | DMF >> IPA | 8.69
MA |  |  |  | 1 |  |  |  | Pb |  | 1 |  | I |  |  | 3 |  |  | 70.0 >> 70.0 | 10.0 >> 10.0 | TiO2-c ¦ TiO2-mp | 50.0 ¦ 500.0 | P3HT | Li-TFSI; TBP | DMF >> IPA | 14.82
MA |  |  |  | 1 |  |  |  | Pb |  | 1 |  | I |  |  | 3 |  |  | 70.0 >> 70.0 | 10.0 >> 10.0 | TiO2-c ¦ TiO2-mp | 50.0 ¦ 250.0 | P3HT | Li-TFSI; TBP | DMF >> IPA | 9.59
MA |  |  |  | 1 |  |  |  | Pb |  | 1 |  | I |  |  | 3 |  |  | 70.0 >> 70.0 | 10.0 >> 10.0 | TiO2-c ¦ TiO2-mp | 50.0 ¦ 500.0 | P3HT | Li-TFSI; TBP | DMF >> IPA | 16.27
MA |  |  |  | 1 |  |  |  | Pb |  | 1 |  | I |  |  | 3 |  |  | 70.0 >> 70.0 | 10.0 >> 10.0 | TiO2-c ¦ TiO2-mp | 50.0 ¦ 250.0 | Spiro-MeOTAD | FK209; Li-TFSI; TBP | DMF >> IPA | 16.24
MA |  |  |  | 1 |  |  |  | Pb |  | 1 |  | I |  |  | 3 |  |  | 70.0 >> 70.0 | 10.0 >> 10.0 | TiO2-c ¦ TiO2-mp | 50.0 ¦ 500.0 | Spiro-MeOTAD | FK209; Li-TFSI; TBP | DMF >> IPA | 12.56
MA |  |  |  | 1 |  |  |  | Pb |  | 1 |  | I |  |  | 3 |  |  | 100 | 50 | PCBM-60 ¦ Bphen | 50.0 ¦ 10.0 | PEDOT:PSS | MoO3-np | DMF | 14.51
MA |  |  |  | 1 |  |  |  | Pb |  | 1 |  | I |  |  | 3 |  |  | 100 | 50 | PCBM-60 ¦ Bphen | 50.0 ¦ 10.0 | PEDOT:PSS | MoO3-np | DMF | 15.79
MA |  |  |  | 1 |  |  |  | Pb |  | 1 |  | I |  |  | 3 |  |  | 100 | 50 | PCBM-60 ¦ Bphen | 50.0 ¦ 10.0 | PEDOT:PSS | MoO3-np | DMF | 14.72
MA |  |  |  | 1 |  |  |  | Pb |  | 1 |  | I |  |  | 3 |  |  | 65; 100 | 3.0; 5.0 | TiO2-c ¦ TiO2-mp | 50.0 ¦ nan | PTAA | Li-TFSI; TBP | DMF; DMSO | 16.87
MA |  |  |  | 1 |  |  |  | Pb |  | 1 |  | I |  |  | 3 |  |  | 65; 100 | 3.0; 5.0 | TiO2-c ¦ TiO2-mp | 50.0 ¦ nan | PTAA | Li-TFSI; TBP | DMF; DMSO | 18.56
MA |  |  |  | 1 |  |  |  | Pb |  | 1 |  | I |  |  | 3 |  |  | 100 | 15 | TiO2-c ¦ TiO2-mp | nan ¦ 450.0 | PTB-BO | Undoped | Dimethylacetamide | 7.4
MA |  |  |  | 1 |  |  |  | Pb |  | 1 |  | I |  |  | 3 |  |  | 100 | 15 | TiO2-c ¦ TiO2-mp | nan ¦ 450.0 | PTB-DCB21 | Undoped | Dimethylacetamide | 8.7
MA |  |  |  | 1 |  |  |  | Pb |  | 1 |  | I |  |  | 3 |  |  | 100 | 15 | TiO2-c ¦ TiO2-mp | nan ¦ 450.0 | PTB-DCB21 | Li-TFSI; TBP | Dimethylacetamide | 9.5
MA |  |  |  | 1 |  |  |  | Pb |  | 1 |  | I |  |  | 3 |  |  | 100 | 15 | TiO2-c ¦ TiO2-mp | nan ¦ 450.0 | Spiro-MeOTAD | Undoped | Dimethylacetamide | 7
MA |  |  |  | 1 |  |  |  | Pb |  | 1 |  | I |  |  | 3 |  |  | 100 | 15 | TiO2-c ¦ TiO2-mp | nan ¦ 450.0 | Spiro-MeOTAD | Li-TFSI; TBP | Dimethylacetamide | 11.6
MA |  |  |  | 1 |  |  |  | Pb |  | 1 |  | I |  |  | 3 |  |  | 100 | 30 | TiO2-c | 31.2 | Spiro-MeOTAD | Li-TFSI; TBP | DMF | 15.76
MA |  |  |  | 1 |  |  |  | Pb |  | 1 |  | I |  |  | 3 |  |  | 100 | 30 | TiO2-c | 30.6 | Spiro-MeOTAD | Li-TFSI; TBP | DMF | 14.15
MA |  |  |  | 1 |  |  |  | Pb |  | 1 |  | I |  |  | 3 |  |  | 100 | 30 | TiO2-c | 31.1 | Spiro-MeOTAD | Li-TFSI; TBP | DMF | 13.3
MA |  |  |  | 1 |  |  |  | Pb |  | 1 |  | I |  |  | 3 |  |  | 100 | 30 | TiO2-c | 30.2 | Spiro-MeOTAD | Li-TFSI; TBP | DMF | 14.02
MA |  |  |  | 1 |  |  |  | Pb |  | 1 |  | I |  |  | 3 |  |  | 100 | 30 | TiO2-c | 31.2 | Spiro-MeOTAD | Li-TFSI; TBP | DMF | 12.19
MA |  |  |  | 1 |  |  |  | Pb |  | 1 |  | I |  |  | 3 |  |  | 100 | 10 | TiO2-c ¦ C60 | 30.0 ¦ nan | Spiro-MeOTAD | Li-TFSI; TBP | DMF; DMSO | 15.29
MA |  |  |  | 1 |  |  |  | Pb |  | 1 |  | I |  |  | 3 |  |  | 100 | 10 | TiO2-c ¦ C60 | 30.0 ¦ nan | Spiro-MeOTAD | Li-TFSI; TBP | DMF; DMSO | 15.29
MA |  |  |  | 1 |  |  |  | Pb |  | 1 |  | I |  |  | 3 |  |  | 60.0; 100.0 | 1.0; 2.0 | TiO2-c ¦ TiO2-mp | 30.0 ¦ 200.0 | TBP | Co-TFSI; Li-TFSI | DMF; DMSO | 13.95
MA |  |  |  | 1 |  |  |  | Pb |  | 1 |  | I |  |  | 3 |  |  | 100 | 10 | TiO2-mp | 150 | Spiro-MeOTAD | Li-TFSI; TBP | DMSO; GBL | 16.77
MA |  |  |  | 1 |  |  |  | Pb |  | 1 |  | I |  |  | 3 |  |  | 100 | 10 | TiO2-mp | 150 | Spiro-MeOTAD | Li-TFSI; TBP | DMSO; GBL | 16.46
MA |  |  |  | 1 |  |  |  | Pb |  | 1 |  | I |  |  | 3 |  |  | 100 | 10 | TiO2-mp | 150 | Spiro-MeOTAD | Li-TFSI; TBP | DMSO; GBL | 10.2
MA |  |  |  | 1 |  |  |  | Pb |  | 1 |  | I |  |  | 3 |  |  | 100 | 10 | TiO2-mp | 150 | Spiro-MeOTAD | Li-TFSI; TBP | DMSO; GBL | 17.24
MA |  |  |  | 1 |  |  |  | Pb |  | 1 |  | I |  |  | 3 |  |  | 70.0 >> 70.0 | 30.0 >> 15.0 | TiO2-c ¦ TiO2-mp | 10.0 ¦ nan | Spiro-MeOTAD | FK209; Li-TFSI; TBP | DMF >> IPA | 14.32
MA |  |  |  | 1 |  |  |  | Pb |  | 1 |  | I |  |  | 3 |  |  | 70.0 >> 70.0 | 30.0 >> 15.0 | TiO2-c ¦ TiO2-mp | 10.0 ¦ nan | Spiro-MeOTAD | FK209; Li-TFSI; TBP | DMF >> IPA | 15.24
MA |  |  |  | 1 |  |  |  | Pb |  | 1 |  | I |  |  | 3 |  |  | 70.0 >> 70.0 | 30.0 >> 15.0 | TiO2-c ¦ TiO2-mp | 10.0 ¦ nan | Spiro-MeOTAD | FK209; Li-TFSI; TBP | DMF >> IPA | 17.19
MA |  |  |  | 1 |  |  |  | Pb |  | 1 |  | I |  |  | 3 |  |  | 70.0 >> 70.0 | 30.0 >> 15.0 | TiO2-c ¦ TiO2-mp | 10.0 ¦ nan | Spiro-MeOTAD | FK209; Li-TFSI; TBP | DMF >> IPA | 15.47
MA |  |  |  | 1 |  |  |  | Pb |  | 1 |  | I |  |  | 3 |  |  | 105 | 80 | TiO2-c | 100 | Spiro-MeOTAD | Li-TFSI; TBP | DMF | 11.88
MA |  |  |  | 1 |  |  |  | Pb |  | 1 |  | I |  |  | 3 |  |  | 105 | 80 | TiO2-c | 100 | P3HT | Li-TFSI; TBP | DMF | 12.49
MA |  |  |  | 1 |  |  |  | Pb |  | 1 |  | I |  |  | 3 |  |  | 105 | 80 | TiO2-c | 100 | PDTSTTz | Li-TFSI; TBP | DMF | 13.32
MA |  |  |  | 1 |  |  |  | Pb |  | 1 |  | I |  |  | 3 |  |  | 105 | 80 | TiO2-c | 100 | PDTSTTz-4 | Li-TFSI; TBP | DMF | 13.93
MA |  |  |  | 1 |  |  |  | Pb |  | 1 |  | I |  |  | 3 |  |  | 105 | 80 | TiO2-c ¦ C60 | 100.0 ¦ 10.0 | Spiro-MeOTAD | Li-TFSI; TBP | DMF | 13.61
MA |  |  |  | 1 |  |  |  | Pb |  | 1 |  | I |  |  | 3 |  |  | 105 | 80 | TiO2-c ¦ C60 | 100.0 ¦ 10.0 | P3HT | Li-TFSI; TBP | DMF | 14.32
MA |  |  |  | 1 |  |  |  | Pb |  | 1 |  | I |  |  | 3 |  |  | 105 | 80 | TiO2-c ¦ C60 | 100.0 ¦ 10.0 | PDTSTTz | Li-TFSI; TBP | DMF | 14.43
MA |  |  |  | 1 |  |  |  | Pb |  | 1 |  | I |  |  | 3 |  |  | 105 | 80 | TiO2-c ¦ C60 | 100.0 ¦ 10.0 | PDTSTTz-4 | Li-TFSI; TBP | DMF | 15.83
MA |  |  |  | 1 |  |  |  | Pb |  | 1 |  | I |  |  | 3 |  |  | 100 | 90 | TiO2-c ¦ TiO2-mp | nan ¦ 150.0 | BTT-1 | FK209; Li-TFSI; TBP | DMF | 16
MA |  |  |  | 1 |  |  |  | Pb |  | 1 |  | I |  |  | 3 |  |  | 100 | 90 | TiO2-c ¦ TiO2-mp | nan ¦ 150.0 | BTT-2 | FK209; Li-TFSI; TBP | DMF | 17
MA |  |  |  | 1 |  |  |  | Pb |  | 1 |  | I |  |  | 3 |  |  | 100 | 90 | TiO2-c ¦ TiO2-mp | nan ¦ 150.0 | BTT-3 | FK209; Li-TFSI; TBP | DMF | 18.2
MA |  |  |  | 1 |  |  |  | Pb |  | 1 |  | I |  |  | 3 |  |  | 100 | 90 | TiO2-c ¦ TiO2-mp | nan ¦ 150.0 | Spiro-MeOTAD | FK209; Li-TFSI; TBP | DMF | 18.1
MA |  |  |  | 1 |  |  |  | Pb |  | 1 |  | I |  |  | 3 |  |  | 100 | 10 | PEI ¦ PCBM-60 | 80.0 ¦ nan | Spiro-MeOTAD | Li-TFSI; TBP | DMSO; GBL | 13
MA |  |  |  | 1 |  |  |  | Pb |  | 1 |  | I |  |  | 3 |  |  | 100 | 10 | PEI ¦ PCBM-60 | 80.0 ¦ nan | Spiro-MeOTAD | Li-TFSI; TBP | DMSO; GBL | 11.8
MA |  |  |  | 1 |  |  |  | Pb |  | 1 |  | I |  |  | 3 |  |  | 100 | 5 | TiO2-c ¦ TiO2-mp | 80.0 ¦ 600.0 | Spiro-MeOTAD | Li-TFSI; TBP | GBL | 7.6
MA |  |  |  | 1 |  |  |  | Pb |  | 1 |  | I |  |  | 3 |  |  | 100 | 5 | TiO2-c ¦ TiO2-mp | 80.0 ¦ 600.0 | P3HT | Li-TFSI; TBP | GBL | 6.3
MA |  |  |  | 1 |  |  |  | Pb |  | 1 |  | I |  |  | 3 |  |  | 100 | 5 | TiO2-c ¦ TiO2-mp | 80.0 ¦ 600.0 | PDPPDBTE | Li-TFSI; TBP | GBL | 9.2
MA |  |  |  | 1 |  |  |  | Pb |  | 1 |  | I |  |  | 3 |  |  | 100 | 10 | TiO2-c ¦ TiO2-mp | 30.0 ¦ 300.0 | Spiro-MeOTAD | TBP | DMSO | 13.14
MA |  |  |  | 1 |  |  |  | Pb |  | 1 |  | I |  |  | 3 |  |  | 100 | 10 | TiO2-c ¦ TiO2-mp | 30.0 ¦ 300.0 | Spiro-MeOTAD | Pyridine | DMSO | 12.58
MA |  |  |  | 1 |  |  |  | Pb |  | 1 |  | I |  |  | 3 |  |  | 100 | 10 | TiO2-c ¦ TiO2-mp | 30.0 ¦ 300.0 | Spiro-MeOTAD | 4-Py | DMSO | 14.13
MA |  |  |  | 1 |  |  |  | Pb |  | 1 |  | I |  |  | 3 |  |  | 100 | 10 | TiO2-c ¦ TiO2-mp | 30.0 ¦ 300.0 | Spiro-MeOTAD | 2-Py | DMSO | 14.82
MA |  |  |  | 1 |  |  |  | Pb |  | 1 |  | I |  |  | 3 |  |  | 70.0 >> 70.0 | 10.0 >> 20.0 | TiO2-c ¦ TiO2-mp | 80.0 ¦ 170.0 | Spiro-MeOTAD | Li-TFSI; TBP | DMF >> IPA | 14.5
MA |  |  |  | 1 |  |  |  | Pb |  | 1 |  | I |  |  | 3 |  |  | 70.0 >> 70.0 | 10.0 >> 20.0 | TiO2-c ¦ TiO2-mp | 80.0 ¦ 170.0 | Spiro-MeOTAD | Li-TFSI; TBP | DMF >> IPA | 9.9
MA |  |  |  | 1 |  |  |  | Pb |  | 1 |  | I |  |  | 3 |  |  | 60.0 >> 100.0 | Unknown >> 120.0 | TiO2-c ¦ TiO2-mp | 80.0 ¦ 600.0 | Spiro-MeOTAD | Li-TFSI; TBP | DMF >> IPA | 13.13
MA |  |  |  | 1 |  |  |  | Pb |  | 1 |  | I |  |  | 3 |  |  | 70.0 >> 100.0 | 15.0 >> 15.0 | TiO2-c ¦ TiO2-mp | 400 | Q197 | Li-TFSI; TBP | DMF >> IPA | 8.38
MA |  |  |  | 1 |  |  |  | Pb |  | 1 |  | I |  |  | 3 |  |  | 70.0 >> 100.0 | 15.0 >> 15.0 | TiO2-c ¦ TiO2-mp | 400 | Q198 | Li-TFSI; TBP | DMF >> IPA | 7.08
MA |  |  |  | 1 |  |  |  | Pb |  | 1 |  | I |  |  | 3 |  |  | 70.0 >> 100.0 | 15.0 >> 15.0 | TiO2-c ¦ TiO2-mp | 400 | Q205 | Li-TFSI; TBP | DMF >> IPA | 6.51
MA |  |  |  | 1 |  |  |  | Pb |  | 1 |  | I |  |  | 3 |  |  | 70.0 >> 100.0 | 15.0 >> 15.0 | TiO2-c ¦ TiO2-mp | nan ¦ 400.0 | Spiro-MeOTAD | Li-TFSI; TBP | DMF >> IPA | 8.73
MA |  |  |  | 1 |  |  |  | Pb |  | 1 |  | I |  |  | 3 |  |  | 110 | 30 | TiO2-c ¦ TiO2-mp | 40.0 ¦ 210.0 | Spiro-MeOTAD | Li-TFSI; TBP | DMSO; GBL | 12.59
MA |  |  |  | 1 |  |  |  | Pb |  | 1 |  | I |  |  | 3 |  |  | 110 | 30 | TiO2-c ¦ TiO2-mp | 40.0 ¦ 210.0 | Spiro-MeOTAD | Li-TFSI; TBP | DMSO; GBL | 16
MA |  |  |  | 1 |  |  |  | Pb |  | 1 |  | I |  |  | 3 |  |  | 110 | 30 | TiO2-c ¦ TiO2-mp | 40.0 ¦ 210.0 | Spiro-MeOTAD | Li-TFSI; TBP | DMSO; GBL | 16.88
MA |  |  |  | 1 |  |  |  | Pb |  | 1 |  | I |  |  | 3 |  |  | 110 | 30 | TiO2-c ¦ TiO2-mp | 40.0 ¦ 210.0 | Spiro-MeOTAD | Li-TFSI; TBP | DMSO; GBL | 18.24
MA |  |  |  | 1 |  |  |  | Pb |  | 1 |  | I |  |  | 3 |  |  | 110 | 30 | TiO2-c ¦ TiO2-mp | 40.0 ¦ 210.0 | Spiro-MeOTAD | Li-TFSI; TBP | DMSO; GBL | 10.19
MA |  |  |  | 1 |  |  |  | Pb |  | 1 |  | I |  |  | 3 |  |  | 65; 100 | 1.0; 60.0 | TiO2-c ¦ TiO2-mp | nan ¦ 40.0 | Spiro-MeOTAD | Li-TFSI; TBP | DMF; DMSO | 15.8
MA |  |  |  | 1 |  |  |  | Pb |  | 1 |  | I |  |  | 3 |  |  | 65; 100 | 1.0; 60.0 | TiO2-c ¦ TiO2-mp | nan ¦ 40.0 | Spiro-MeOTAD | Li-TFSI; TBP | DMF | 17.6
MA |  |  |  | 1 |  |  |  | Pb |  | 1 |  | I |  |  | 3 |  |  | 65; 100 | 1.0; 60.0 | TiO2-c ¦ TiO2-mp | nan ¦ 40.0 | Spiro-MeOTAD | Li-TFSI; TBP | DMF; DMSO | 9
MA |  |  |  | 1 |  |  |  | Pb |  | 1 |  | I |  |  | 3 |  |  | 65; 100 | 1.0; 60.0 | TiO2-c ¦ TiO2-mp | nan ¦ 40.0 | Spiro-MeOTAD | Li-TFSI; TBP | DMF; DMSO | 13.5
MA |  |  |  | 1 |  |  |  | Pb |  | 1 |  | I |  |  | 3 |  |  | 65; 100 | 1.0; 60.0 | TiO2-c ¦ TiO2-mp | nan ¦ 40.0 | Spiro-MeOTAD | Li-TFSI; TBP | DMF; DMSO | 11.2
MA |  |  |  | 1 |  |  |  | Pb |  | 1 |  | I |  |  | 3 |  |  | 65; 100 | 1.0; 60.0 | TiO2-c ¦ TiO2-mp | nan ¦ 40.0 | Spiro-MeOTAD | Li-TFSI; TBP | DMF | 16.7
MA |  |  |  | 1 |  |  |  | Pb |  | 1 |  | I |  |  | 3 |  |  | 65; 100 | 1.0; 60.0 | TiO2-c ¦ TiO2-mp | nan ¦ 40.0 | Spiro-MeOTAD | Li-TFSI; TBP | DMF | 16.4
MA |  |  |  | 1 |  |  |  | Pb |  | 1 |  | I |  |  | 3 |  |  | 65; 100 | 1.0; 60.0 | TiO2-c ¦ TiO2-mp | nan ¦ 40.0 | Spiro-MeOTAD | Li-TFSI; TBP | DMF | 16.8
MA |  |  |  | 1 |  |  |  | Pb |  | 1 |  | I |  |  | 3 |  |  | 120 | 10 | TiO2-c ¦ TiO2-mp | 50.0 ¦ 300.0 | TT-2,5-TPA | FK209; Li-TFSI; TBP | DMSO | 12.8
MA |  |  |  | 1 |  |  |  | Pb |  | 1 |  | I |  |  | 3 |  |  | 120 | 10 | TiO2-c ¦ TiO2-mp | 50.0 ¦ 300.0 | TT-3,6-TPA | FK209; Li-TFSI; TBP | DMSO | 0.6
MA |  |  |  | 1 |  |  |  | Pb |  | 1 |  | I |  |  | 3 |  |  | 70; 100 | 1.0; 3.0 | TiO2-c | 10 | Spiro-MeOTAD | Li-TFSI; TBP | DMF; DMSO | 14.6
MA |  |  |  | 1 |  |  |  | Pb |  | 1 |  | I |  |  | 3 |  |  | 70; 100 | 1.0; 3.0 | TiO2-c ¦ SnO2-c | 10.0 ¦ 20.0 | Spiro-MeOTAD | Li-TFSI; TBP | DMF; DMSO | 16.6
MA |  |  |  | 1 |  |  |  | Pb |  | 1 |  | I |  |  | 3 |  |  | 100.0 >> 100.0 | 30.0 >> 30.0 | ZnO-c ¦ ZnO-nw ¦ PCBM-60 | 50.0 ¦ 300.0 ¦ nan | P3HT | Li-TFSI | DMF >> IPA | 10.37
MA |  |  |  | 1 |  |  |  | Pb |  | 1 |  | I |  |  | 3 |  |  | 100.0 >> 100.0 | 30.0 >> 30.0 | ZnO-c ¦ ZnO-nw ¦ PCBM-60 | 50.0 ¦ 300.0 ¦ nan | P3HT | Li-TFSI | DMF >> IPA | 12.19
MA |  |  |  | 1 |  |  |  | Pb |  | 1 |  | I |  |  | 3 |  |  | 100.0 >> 100.0 | 30.0 >> 30.0 | ZnO-c ¦ ZnO-nw ¦ PCBM-60 | 50.0 ¦ 300.0 ¦ nan | P3HT | Li-TFSI | DMF >> IPA | 12.77
MA |  |  |  | 1 |  |  |  | Pb |  | 1 |  | I |  |  | 3 |  |  | 95 | 10 | TiO2-c | 50 | Spiro-MeOTAD | Li-TFSI; TBP | DMF | 10.34
MA |  |  |  | 1 |  |  |  | Pb |  | 1 |  | I |  |  | 3 |  |  | 95 | 10 | TiO2-c | 50 | Spiro-MeOTAD | Li-TFSI; TBP | DMF | 9.38
MA |  |  |  | 1 |  |  |  | Pb |  | 1 |  | I |  |  | 3 |  |  | 100 | 10 | TiO2-c ¦ TiO2-mp | nan ¦ 100.0 | Spiro-MeOTAD | Li-TFSI; TBP | DMSO; GBL | 15.3
MA |  |  |  | 1 |  |  |  | Pb |  | 1 |  | I |  |  | 3 |  |  | 100 | 60 | TiO2-c | 100 | Spiro-MeOTAD | Li-TFSI; TBP | DMF | 15.73
MA |  |  |  | 1 |  |  |  | Pb |  | 1 |  | I |  |  | 3 |  |  | 100 | 60 | TiO2-c | 100 | Spiro-MeOTAD | Li-TFSI; TBP | DMF | 17.04
MA |  |  |  | 1 |  |  |  | Pb |  | 1 |  | I |  |  | 3 |  |  | 100 | 2 | TiO2-c ¦ TiO2-mp | 30.0 ¦ 200.0 | Spiro-MeOTAD | Li-TFSI; TBP | DMF; DMSO | 13.15
MA |  |  |  | 1 |  |  |  | Pb |  | 1 |  | I |  |  | 3 |  |  | 70.0 >> 140.0 | 60.0 >> 30.0 | TiO2-c ¦ TiO2-mp | 30.0 ¦ 200.0 | Spiro-MeOTAD | Li-TFSI; TBP | DMF >> IPA | 11.1
MA |  |  |  | 1 |  |  |  | Pb |  | 1 |  | I |  |  | 3 |  |  | 100.0 >> 100.0 | 5.0 >> 5.0 | TiO2-c | 30 | Spiro-MeOTAD | Li-TFSI; TBP | DMF >> IPA | 14.9
MA |  |  |  | 1 |  |  |  | Pb |  | 1 |  | I |  |  | 3 |  |  | 100.0 >> 100.0 | 5.0 >> 5.0 | TiO2-c | 30 | Spiro-MeOTAD | Li-TFSI; TBP | DMF >> IPA | 13.1
MA |  |  |  | 1 |  |  |  | Pb |  | 1 |  | I |  |  | 3 |  |  | 100.0 >> 100.0 | 5.0 >> 5.0 | TiO2-c | 30 | Spiro-MeOTAD | Li-TFSI; TBP | DMF >> IPA | 13.3
MA |  |  |  | 1 |  |  |  | Pb |  | 1 |  | I |  |  | 3 |  |  | 100.0 >> 100.0 | 5.0 >> 5.0 | TiO2-c | 30 | Spiro-MeOTAD | Li-TFSI; TBP | DMF >> IPA | 14.9
MA |  |  |  | 1 |  |  |  | Pb |  | 1 |  | I |  |  | 3 |  |  | 100 | 10 | TiO2-c | 40 | Spiro-MeOTAD | Li-TFSI; TBP | DMSO; GBL | 15.23
MA |  |  |  | 1 |  |  |  | Pb |  | 1 |  | I |  |  | 3 |  |  | 100 | 10 | TiO2-c | 40 | Spiro-MeOTAD | Li-TFSI; TBP | DMSO; GBL | 16.3
MA |  |  |  | 1 |  |  |  | Pb |  | 1 |  | I |  |  | 3 |  |  | 100 | 10 | TiO2-c | 40 | Spiro-MeOTAD | Li-TFSI; TBP | DMSO; GBL | 17.51
MA |  |  |  | 1 |  |  |  | Pb |  | 1 |  | I |  |  | 3 |  |  | 100 | 10 | TiO2-c | 40 | Spiro-MeOTAD | Li-TFSI; TBP | DMSO; GBL | 15.46
MA |  |  |  | 1 |  |  |  | Pb |  | 1 |  | I |  |  | 3 |  |  | 100 | 10 | TiO2-c | 40 | Spiro-MeOTAD | Li-TFSI; TBP | DMSO; GBL | 17.52
MA |  |  |  | 1 |  |  |  | Pb |  | 1 |  | I |  |  | 3 |  |  | 100 | 10 | TiO2-c | 40 | Spiro-MeOTAD | Li-TFSI; TBP | DMSO; GBL | 15.62
MA |  |  |  | 1 |  |  |  | Pb |  | 1 |  | I |  |  | 3 |  |  | 25.0 >> 25.0 | Unknown | ZnO-np | 20 | GO-nanoribbons | N | DMF >> IPA | 12.94
MA |  |  |  | 1 |  |  |  | Pb |  | 1 |  | I |  |  | 3 |  |  | 80.0 >> 80.0 | 30.0 >> 30.0 | TiO2-c ¦ TiO2-mp | nan ¦ 400.0 | Spiro-MeOTAD | Li-TFSI; TBP | DMF >> IPA | 9.13
MA |  |  |  | 1 |  |  |  | Pb |  | 1 |  | I |  |  | 3 |  |  | 80.0 >> 80.0 | 30.0 >> 30.0 | ZnO-c ¦ TiO2-mp | nan ¦ 400.0 | Spiro-MeOTAD | Li-TFSI; TBP | DMF >> IPA | 7.86
MA |  |  |  | 1 |  |  |  | Pb |  | 1 |  | I |  |  | 3 |  |  | 80.0 >> 80.0 | 30.0 >> 30.0 | CdS-c ¦ TiO2-mp | nan ¦ 400.0 | Spiro-MeOTAD | Li-TFSI; TBP | DMF >> IPA | 1.53
MA |  |  |  | 1 |  |  |  | Pb |  | 1 |  | I |  |  | 3 |  |  | 80.0 >> 80.0 | 30.0 >> 30.0 | TiO2-c ¦ TiO2-mp | nan ¦ 400.0 | Spiro-MeOTAD | Li-TFSI; TBP | DMF >> IPA | 8.5
MA |  |  |  | 1 |  |  |  | Pb |  | 1 |  | I |  |  | 3 |  |  | 80.0 >> 80.0 | 30.0 >> 30.0 | ZnO-c ¦ TiO2-mp | nan ¦ 400.0 | Spiro-MeOTAD | Li-TFSI; TBP | DMF >> IPA | 7.1
MA |  |  |  | 1 |  |  |  | Pb |  | 1 |  | I |  |  | 3 |  |  | 80.0 >> 80.0 | 30.0 >> 30.0 | CdS-c ¦ TiO2-mp | nan ¦ 400.0 | Spiro-MeOTAD | Li-TFSI; TBP | DMF >> IPA | 1.5
MA |  |  |  | 1 |  |  |  | Pb |  | 1 |  | I |  |  | 3 |  |  | 65; 105 | 15.0; 45.0 | TiO2-c | 40 | Spiro-MeOTAD | Li-TFSI; TBP | DMF | 15.7
MA |  |  |  | 1 |  |  |  | Pb |  | 1 |  | I |  |  | 3 |  |  | 65; 105 | 15.0; 45.0 | TiO2-c | 40 | Spiro-MeOTAD | Li-TFSI; TBP | DMF | 14.6
MA |  |  |  | 1 |  |  |  | Pb |  | 1 |  | I |  |  | 3 |  |  | 65; 105 | 15.0; 45.0 | TiO2-c | 40 | Spiro-MeOTAD | Li-TFSI; TBP | DMF | 17.2
MA |  |  |  | 1 |  |  |  | Pb |  | 1 |  | I |  |  | 3 |  |  | 65; 105 | 15.0; 45.0 | TiO2-c | 40 | Spiro-MeOTAD | Li-TFSI; TBP | DMF | 17.3
MA |  |  |  | 1 |  |  |  | Pb |  | 1 |  | I |  |  | 3 |  |  | 65; 105 | 15.0; 45.0 | TiO2-c | 40 | Spiro-MeOTAD | Li-TFSI; TBP | DMF | 17.9
MA |  |  |  | 1 |  |  |  | Pb |  | 1 |  | I |  |  | 3 |  |  | 65; 105 | 15.0; 45.0 | TiO2-c | 40 | Spiro-MeOTAD | Li-TFSI; TBP | DMF | 19.6
MA |  |  |  | 1 |  |  |  | Pb |  | 1 |  | I |  |  | 3 |  |  | 100 | 10 | TiO2-c ¦ TiO2-mp | 30.0 ¦ 200.0 | Spiro-MeOTAD | Li-TFSI; TBP | DMF; DMSO | 7.41
MA |  |  |  | 1 |  |  |  | Pb |  | 1 |  | I |  |  | 3 |  |  | 100 | 10 | TiO2-c ¦ TiO2-mp | 30.0 ¦ 200.0 | Spiro-MeOTAD | Li-TFSI; TBP | DMF; DMSO | 17.29
MA |  |  |  | 1 |  |  |  | Pb |  | 1 |  | I |  |  | 3 |  |  | 100 | 10 | TiO2-c ¦ TiO2-mp | 30.0 ¦ 200.0 | Spiro-MeOTAD | Li-TFSI; TBP | DMF; DMSO | 20.31
MA |  |  |  | 1 |  |  |  | Pb |  | 1 |  | I |  |  | 3 |  |  | 100 | 50 | SnO2-c | 40 | Spiro-MeOTAD | Li-TFSI; TBP | DMF; DMSO | 17.98
MA |  |  |  | 1 |  |  |  | Pb |  | 1 |  | I |  |  | 3 |  |  | 80.0 >> 100.0 | 10.0 >> 10.0 | TiO2-c ¦ TiO2-mp | 50.0 ¦ nan | Spiro-MeOTAD | Li-TFSI; TBP | DMF; DMSO >> IPA | 9.03
MA |  |  |  | 1 |  |  |  | Pb |  | 1 |  | I |  |  | 3 |  |  | 80.0 >> 100.0 | 10.0 >> 10.0 | TiO2-c ¦ TiO2-mp | 50.0 ¦ nan | Spiro-MeOTAD | Li-TFSI; TBP | DMF; DMSO >> IPA | 11.59
MA |  |  |  | 1 |  |  |  | Pb |  | 1 |  | I |  |  | 3 |  |  | 80.0 >> 100.0 | 10.0 >> 10.0 | TiO2-c ¦ TiO2-mp | 50.0 ¦ nan | Spiro-MeOTAD | Li-TFSI; TBP | DMSO >> IPA | 5.22
MA |  |  |  | 1 |  |  |  | Pb |  | 1 |  | I |  |  | 3 |  |  | 80.0 >> 100.0 | 10.0 >> 10.0 | TiO2-c ¦ TiO2-mp | 50.0 ¦ nan | Spiro-MeOTAD | Li-TFSI; TBP | DMSO >> IPA | 3.92
MA |  |  |  | 1 |  |  |  | Pb |  | 1 |  | I |  |  | 3 |  |  | 100 | 20 | PCBM-60 ¦ Rhodamine 101 ¦ LiF | nan ¦ nan ¦ 1.3 | PEDOT:PSS | NaCl | DMSO; GBL | 16.5
MA |  |  |  | 1 |  |  |  | Pb |  | 1 |  | I |  |  | 3 |  |  | 100 | 20 | PCBM-60 ¦ Rhodamine 101 ¦ LiF | nan ¦ nan ¦ 1.3 | PEDOT:PSS | NaCl | DMSO; GBL | 17.1
MA |  |  |  | 1 |  |  |  | Pb |  | 1 |  | I |  |  | 3 |  |  | 100 | 20 | PCBM-60 ¦ Rhodamine 101 ¦ LiF | nan ¦ nan ¦ 1.3 | PEDOT:PSS | NaCl | DMSO; GBL | 16
MA |  |  |  | 1 |  |  |  | Pb |  | 1 |  | I |  |  | 3 |  |  | 100 | 20 | PCBM-60 ¦ Rhodamine 101 ¦ LiF | nan ¦ nan ¦ 1.3 | PEDOT:PSS | NaCl | DMSO; GBL | 14.1
MA |  |  |  | 1 |  |  |  | Pb |  | 1 |  | I |  |  | 3 |  |  | 100 | 20 | PCBM-60 ¦ Rhodamine 101 ¦ LiF | nan ¦ nan ¦ 1.3 | PEDOT:PSS | NaCl | DMSO; GBL | 9.8
MA |  |  |  | 1 |  |  |  | Pb |  | 1 |  | I |  |  | 3 |  |  | 100 | 20 | PCBM-60 ¦ Rhodamine 101 ¦ LiF | nan ¦ nan ¦ 1.3 | PEDOT:PSS | NaCl | DMSO; GBL | 17.4
MA |  |  |  | 1 |  |  |  | Pb |  | 1 |  | I |  |  | 3 |  |  | 100 | 20 | PCBM-60 ¦ Rhodamine 101 ¦ LiF | nan ¦ nan ¦ 1.3 | PEDOT:PSS | NaCl | DMSO; GBL | 18.2
MA |  |  |  | 1 |  |  |  | Pb |  | 1 |  | I |  |  | 3 |  |  | 100 | 20 | PCBM-60 ¦ Rhodamine 101 ¦ LiF | nan ¦ nan ¦ 1.3 | PEDOT:PSS | NaCl | DMSO; GBL | 17.7
MA |  |  |  | 1 |  |  |  | Pb |  | 1 |  | I |  |  | 3 |  |  | 100 | 20 | PCBM-60 ¦ Rhodamine 101 ¦ LiF | nan ¦ nan ¦ 1.3 | PEDOT:PSS | NaCl | DMSO; GBL | 15.4
MA |  |  |  | 1 |  |  |  | Pb |  | 1 |  | I |  |  | 3 |  |  | 100 | 20 | PCBM-60 ¦ Rhodamine 101 ¦ LiF | nan ¦ nan ¦ 1.3 | PEDOT:PSS | NaCl | DMSO; GBL | 12.2
MA |  |  |  | 1 |  |  |  | Pb |  | 1 |  | I |  |  | 3 |  |  | 100 | 10 | TiO2-nw | 80 | Spiro-MeOTAD | Li-TFSI; TBP | DMF | 7.92
MA |  |  |  | 1 |  |  |  | Pb |  | 1 |  | I |  |  | 3 |  |  | 100 | 10 | TiO2-nw | 120 | Spiro-MeOTAD | Li-TFSI; TBP | DMF | 10.52
MA |  |  |  | 1 |  |  |  | Pb |  | 1 |  | I |  |  | 3 |  |  | 100 | 10 | TiO2-nw | 180 | Spiro-MeOTAD | Li-TFSI; TBP | DMF | 13.25
MA |  |  |  | 1 |  |  |  | Pb |  | 1 |  | I |  |  | 3 |  |  | 100 | 10 | TiO2-nw | 220 | Spiro-MeOTAD | Li-TFSI; TBP | DMF | 11.47
MA |  |  |  | 1 |  |  |  | Pb |  | 1 |  | I |  |  | 3 |  |  | 100 | 10 | TiO2-mp | 200 | Spiro-MeOTAD | Li-TFSI; TBP | DMF | 10.28
MA |  |  |  | 1 |  |  |  | Pb |  | 1 |  | I |  |  | 3 |  |  | 100 | 10 | TiO2-c | 200 | Spiro-MeOTAD | Li-TFSI; TBP | DMF | 11.4
MA |  |  |  | 1 |  |  |  | Pb |  | 1 |  | I |  |  | 3 |  |  | 105.0 >> 110.0 | 10 | C60 ¦ BCP | 20.0 ¦ 10.0 | PEDOT:PSS | DMSO | DMF >> none | 9.45
MA |  |  |  | 1 |  |  |  | Pb |  | 1 |  | I |  |  | 3 |  |  | 105.0 >> 110.0 | 10 | C60 ¦ BCP | 20.0 ¦ 10.0 | PEDOT:PSS | DMSO | DMF >> none | 9.32
MA |  |  |  | 1 |  |  |  | Pb |  | 1 |  | I |  |  | 3 |  |  | 105.0 >> 110.0 | 10 | C60 ¦ BCP | 20.0 ¦ 10.0 | PEDOT:PSS | DMSO | DMF >> none | 9.58
MA |  |  |  | 1 |  |  |  | Pb |  | 1 |  | I |  |  | 3 |  |  | 100 | 10 | TiO2-c ¦ TiO2-mp | 10.0 ¦ nan | Spiro-MeOTAD | Li-TFSI; TBP | GBL | 10.5
MA |  |  |  | 1 |  |  |  | Pb |  | 1 |  | I |  |  | 3 |  |  | 100 | 10 | TiO2-c ¦ TiO2-mp | 10.0 ¦ nan | Spiro-MeOTAD | Li-TFSI; TBP | GBL | 11.2
MA |  |  |  | 1 |  |  |  | Pb |  | 1 |  | I |  |  | 3 |  |  | 40; 100 >> 100 | 3.0; 5.0 >> 10.0 | TiO2-c ¦ TiO2-mp | 80.0 ¦ 200.0 | Spiro-MeOTAD | FK209; TBP | DMF >> IPA | 12.99
MA |  |  |  | 1 |  |  |  | Pb |  | 1 |  | I |  |  | 3 |  |  | 100 | 45 | TiO2-c ¦ TiO2-mp | 50.0 ¦ 500.0 | Spiro-MeOTAD | FK209; Li-TFSI; TBP | DMF | 5.49
MA |  |  |  | 1 |  |  |  | Pb |  | 1 |  | I |  |  | 3 |  |  | 100 | 45 | TiO2-c ¦ TiO2-mp | 50.0 ¦ 500.0 | Spiro-MeOTAD | FK209; Li-TFSI; TBP | DMF | 8.06
MA |  |  |  | 1 |  |  |  | Pb |  | 1 |  | I |  |  | 3 |  |  | 100 | 45 | TiO2-c ¦ TiO2-mp | 50.0 ¦ 500.0 | Spiro-MeOTAD | FK209; Li-TFSI; TBP | DMF | 11.07
MA |  |  |  | 1 |  |  |  | Pb |  | 1 |  | I |  |  | 3 |  |  | 100 | 50 | TiO2-c ¦ TiO2-mp | 30.0 ¦ nan | Spiro-MeOTAD | Li-TFSI; TBP | DMF | 18.5
MA |  |  |  | 1 |  |  |  | Pb |  | 1 |  | I |  |  | 3 |  |  | 100 | 50 | TiO2-c ¦ TiO2-mp | 30.0 ¦ nan | Spiro-MeOTAD | Li-TFSI; TBP | DMF | 14.9
MA |  |  |  | 1 |  |  |  | Pb |  | 1 |  | I |  |  | 3 |  |  | 100 | 20 | C60 | 35 | Spiro-MeOTAD | Li-TFSI; TBP | DMF | 17
MA |  |  |  | 1 |  |  |  | Pb |  | 1 |  | I |  |  | 3 |  |  | 100 | 20 | C60 | 35 | Spiro-MeOTAD | Li@C60-TFSI; TBP | DMF | 13.1
MA |  |  |  | 1 |  |  |  | Pb |  | 1 |  | I |  |  | 3 |  |  | 100 | 20 | C60 | 35 | Spiro-MeOTAD | Li@C60-TFSI; TBP | DMF | 4.1
MA |  |  |  | 1 |  |  |  | Pb |  | 1 |  | I |  |  | 3 |  |  | 100 | 20 | C60 | 35 | Spiro-MeOTAD | Undoped | DMF | 0.2
MA |  |  |  | 1 |  |  |  | Pb |  | 1 |  | I |  |  | 3 |  |  | 100 | 20 | C60 | 35 | Spiro-MeOTAD | Li-TFSI; TBP | DMF | 0.1
MA |  |  |  | 1 |  |  |  | Pb |  | 1 |  | I |  |  | 3 |  |  | 100 | 20 | C60 | 35 | P3HT | Undoped | DMF | 12
MA |  |  |  | 1 |  |  |  | Pb |  | 1 |  | I |  |  | 3 |  |  | 100 | 20 | C60 | 35 | P3HT | Li@C60-TFSI; TBP | DMF | 9.3
MA |  |  |  | 1 |  |  |  | Pb |  | 1 |  | I |  |  | 3 |  |  | 100 | 20 | C60 | 35 | Spiro-MeOTAD | Li-TFSI; TBP | DMF | 17
MA |  |  |  | 1 |  |  |  | Pb |  | 1 |  | I |  |  | 3 |  |  | 100 | 20 | C60 | 35 | Spiro-MeOTAD | Li@C60-TFSI; TBP | DMF | 13.1
MA |  |  |  | 1 |  |  |  | Pb |  | 1 |  | I |  |  | 3 |  |  | 70.0 >> 70.0 | 30.0 >> 30.0 | TiO2-c ¦ TiO2-mp | 100.0 ¦ 500.0 | Spiro-MeOTAD | FK209; Li-TFSI; TBP | DMF >> IPA | 10.64
MA |  |  |  | 1 |  |  |  | Pb |  | 1 |  | Br | I |  | 0.36 | 2.64 |  | 70.0 >> 70.0 | 30.0 >> 30.0 | TiO2-c ¦ TiO2-mp | 100.0 ¦ 500.0 | Spiro-MeOTAD | FK209; Li-TFSI; TBP | DMF >> IPA | 8.13
MA |  |  |  | 1 |  |  |  | Pb |  | 1 |  | Br | I |  | 0.78 | 2.22 |  | 70.0 >> 70.0 | 30.0 >> 30.0 | TiO2-c ¦ TiO2-mp | 100.0 ¦ 500.0 | Spiro-MeOTAD | FK209; Li-TFSI; TBP | DMF >> IPA | 6.13
MA |  |  |  | 1 |  |  |  | Pb |  | 1 |  | I |  |  | 3 |  |  | 65; 100 | 3.0; 2.0 | TiO2-c ¦ TiO2-mp | 50.0 ¦ nan | Spiro-MeOTAD | FK209; Li-TFSI; TBP | DMF; DMSO | 14.59
MA |  |  |  | 1 |  |  |  | Pb |  | 1 |  | I |  |  | 3 |  |  | 65; 100 | 3.0; 2.0 | TiO2-c ¦ TiO2-mp | 50.0 ¦ nan | Spiro-MeOTAD | FK209; Li-TFSI; TBP | DMF; DMSO | 15.74
MA |  |  |  | 1 |  |  |  | Pb |  | 1 |  | I |  |  | 3 |  |  | 65; 100 | 3.0; 2.0 | TiO2-c ¦ TiO2-mp | 50.0 ¦ nan | Spiro-MeOTAD | FK209; Li-TFSI; TBP | DMF; DMSO | 17.01
MA |  |  |  | 1 |  |  |  | Pb |  | 1 |  | I |  |  | 3 |  |  | 65; 100 | 3.0; 2.0 | TiO2-c ¦ TiO2-mp | 50.0 ¦ nan | Spiro-MeOTAD | FK209; Li-TFSI; TBP | DMF; DMSO | 13.85
MA |  |  |  | 1 |  |  |  | Pb |  | 1 |  | I |  |  | 3 |  |  | 65; 100 | 3.0; 2.0 | TiO2-c ¦ TiO2-mp | 50.0 ¦ nan | Spiro-MeOTAD | FK209; Li-TFSI; TBP | DMF; DMSO | 5.98
MA |  |  |  | 1 |  |  |  | Pb |  | 1 |  | I |  |  | 3 |  |  | 100 | 20 | TiO2-c ¦ TiO2-mp | 40.0 ¦ 400.0 | Spiro-MeOTAD | Li-TFSI; TBP | GBL | 8.58
MA |  |  |  | 1 |  |  |  | Pb |  | 1 |  | I |  |  | 3 |  |  | 100 | 20 | TiO2-c ¦ TiO2-mp ¦ Graphene-QDs | 40.0 ¦ 400.0 ¦ nan | Spiro-MeOTAD | Li-TFSI; TBP | GBL | 8.72
MA |  |  |  | 1 |  |  |  | Pb |  | 1 |  | I |  |  | 3 |  |  | 100 | 20 | TiO2-c ¦ TiO2-mp ¦ Graphene-QDs | 40.0 ¦ 400.0 ¦ nan | Spiro-MeOTAD | Li-TFSI; TBP | GBL | 9.76
MA |  |  |  | 1 |  |  |  | Pb |  | 1 |  | I |  |  | 3 |  |  | 100 | 20 | TiO2-c ¦ TiO2-mp ¦ Graphene-QDs | 40.0 ¦ 400.0 ¦ nan | Spiro-MeOTAD | Li-TFSI; TBP | GBL | 9.02
MA |  |  |  | 1 |  |  |  | Pb |  | 1 |  | I |  |  | 3 |  |  | 100 | 20 | TiO2-c ¦ TiO2-mp | 40.0 ¦ 400.0 | Spiro-MeOTAD | Li-TFSI; TBP | GBL | 8.81
MA |  |  |  | 1 |  |  |  | Pb |  | 1 |  | I |  |  | 3 |  |  | 100 | 20 | TiO2-c ¦ TiO2-mp ¦ Graphene-QDs | 40.0 ¦ 400.0 ¦ nan | Spiro-MeOTAD | Li-TFSI; TBP | GBL | 10.15
MA |  |  |  | 1 |  |  |  | Pb |  | 1 |  | I |  |  | 3 |  |  | 50; 100 | 3.0; 12.0 | TiO2-c ¦ TiO2-mp | 40.0 ¦ nan | Spiro-MeOTAD | FK209; Li-TFSI; TBP | DMF; DMSO | 9.6
MA |  |  |  | 1 |  |  |  | Pb |  | 1 |  | I |  |  | 3 |  |  | 50; 100 | 3.0; 12.0 | TiO2-c ¦ TiO2-mp | 40.0 ¦ nan | Spiro-MeOTAD | FK209; Li-TFSI; TBP | DMF; DMSO | 11.8
MA |  |  |  | 1 |  |  |  | Pb |  | 1 |  | I |  |  | 3 |  |  | 50; 100 | 3.0; 12.0 | TiO2-c ¦ TiO2-mp | 40.0 ¦ nan | Spiro-MeOTAD | FK209; Li-TFSI; TBP | DMF; DMSO | 14.2
MA |  |  |  | 1 |  |  |  | Pb |  | 1 |  | I |  |  | 3 |  |  | 50; 100 | 3.0; 12.0 | TiO2-c ¦ TiO2-mp | 40.0 ¦ nan | Spiro-MeOTAD | FK209; Li-TFSI; TBP | DMF; DMSO | 12.4
MA |  |  |  | 1 |  |  |  | Pb |  | 1 |  | I |  |  | 3 |  |  | 50; 100 | 3.0; 12.0 | TiO2-c ¦ TiO2-mp | 40.0 ¦ nan | Spiro-MeOTAD | FK209; Li-TFSI; TBP | DMF; DMSO | 12.1
MA |  |  |  | 1 |  |  |  | Pb |  | 1 |  | I |  |  | 3 |  |  | 50; 100 | 3.0; 12.0 | TiO2-c ¦ TiO2-mp | 40.0 ¦ nan | Spiro-MeOTAD | FK209; Li-TFSI; TBP | DMF; DMSO | 9.6
MA |  |  |  | 1 |  |  |  | Pb |  | 1 |  | I |  |  | 3 |  |  | 100 | 90 | TiO2-c ¦ TiO2-mp | 50.0 ¦ nan | Spiro-MeOTAD | Li-TFSI; TBP | DMSO | 16.4
MA |  |  |  | 1 |  |  |  | Pb |  | 1 |  | I |  |  | 3 |  |  | 100 | 90 | TiO2-c ¦ TiO2-mp | 50.0 ¦ nan | Z1012 | Undoped | DMSO | 12.3
MA |  |  |  | 1 |  |  |  | Pb |  | 1 |  | I |  |  | 3 |  |  | 100 | 90 | TiO2-c ¦ TiO2-mp | 50.0 ¦ nan | Z1013 | Undoped | DMSO | 15.1
MA |  |  |  | 1 |  |  |  | Pb |  | 1 |  | Br |  |  | 3 |  |  | 100 | 60 | TiO2-c ¦ TiO2-mp | 30.0 ¦ 150.0 | Spiro-MeOTAD | Li-TFSI; TBP | DMF; DMSO | 3.5
MA |  |  |  | 1 |  |  |  | Pb |  | 1 |  | I |  |  | 3 |  |  | 100 | 10 | TiO2-c | 30 | Spiro-MeOTAD | Li-TFSI; TBP | DMF | 13.82
MA |  |  |  | 1 |  |  |  | Pb |  | 1 |  | I |  |  | 3 |  |  | 100 | 10 | TiO2-c | 30 | Spiro-MeOTAD | Li-TFSI; TBP | DMF | 13.82
MA |  |  |  | 1 |  |  |  | Pb |  | 1 |  | I |  |  | 3 |  |  | 100 | 10 | TiO2-c | 30 | Spiro-MeOTAD | Li-TFSI; TBP | DMF | 13.82
MA |  |  |  | 1 |  |  |  | Pb |  | 1 |  | I |  |  | 3 |  |  | 100.0 >> 100.0 | 5.0 >> 5.0 | TiO2-c ¦ TiO2-mp | 50.0 ¦ 280.0 | Spiro-MeOTAD | Li-TFSI; TBP | DMF >> IPA | 15
MA |  |  |  | 1 |  |  |  | Pb |  | 1 |  | I |  |  | 3 |  |  | 100.0 >> 100.0 | 5.0 >> 5.0 | TiO2-c ¦ TiO2-mp | 50.0 ¦ 280.0 | Spiro-MeOTAD | Li-TFSI; TBP | DMF >> IPA | 14.73
MA |  |  |  | 1 |  |  |  | Pb |  | 1 |  | I |  |  | 3 |  |  | 100 | 3 | TiO2-c ¦ TiO2-mp | 30.0 ¦ 250.0 | Spiro-MeOTAD | FK209; Li-TFSI; TBP | DMF | 12.72
MA |  |  |  | 1 |  |  |  | Pb |  | 1 |  | I |  |  | 3 |  |  | 100 | 3 | TiO2-c ¦ TiO2-mp | 30.0 ¦ 250.0 | Spiro-MeOTAD | FK209; Li-TFSI; TBP | DMF | 12.34
MA |  |  |  | 1 |  |  |  | Pb |  | 1 |  | I |  |  | 3 |  |  | 100 | 3 | TiO2-c ¦ TiO2-mp | 30.0 ¦ 250.0 | Spiro-MeOTAD | FK209; Li-TFSI; TBP | DMF | 16.96
MA |  |  |  | 1 |  |  |  | Pb |  | 1 |  | I |  |  | 3 |  |  | 100 | 3 | TiO2-c ¦ TiO2-mp | 30.0 ¦ 250.0 | Spiro-MeOTAD | FK209; Li-TFSI; TBP | DMF | 16.99
MA |  |  |  | 1 |  |  |  | Pb |  | 1 |  | I |  |  | 3 |  |  | 100 | 10 | SnO2-np | 40 | Spiro-MeOTAD | Li-TFSI; TBP | DMF; DMSO | 18.59
MA |  |  |  | 1 |  |  |  | Pb |  | 1 |  | I |  |  | 3 |  |  | 100 | 10 | SnO2-np | 40 | Cz-OMeTAD | Li-TFSI; TBP | DMF; DMSO | 17.81
MA |  |  |  | 1 |  |  |  | Pb |  | 1 |  | I |  |  | 3 |  |  | 100 | 10 | SnO2-np | 40 | Cz-OMeTAD | Li-TFSI; TBP | DMF; DMSO | 16.22
MA |  |  |  | 1 |  |  |  | Pb |  | 1 |  | I |  |  | 3 |  |  | 100 | 10 | TiO2-c | 100 | Spiro-MeOTAD | MoO3 | DMF; DMSO | 17.6
MA |  |  |  | 1 |  |  |  | Pb |  | 1 |  | I |  |  | 3 |  |  | 100 | 10 | TiO2-c | 100 | Spiro-MeOTAD | MoO3 | DMF; DMSO | 16.48
MA |  |  |  | 1 |  |  |  | Pb |  | 1 |  | I |  |  | 3 |  |  | 100 | 2 | TiO2-c ¦ TiO2-mp | 50.0 ¦ 600.0 | P3HT | Li-TFSI; TBP | GBL | 14.2
MA |  |  |  | 1 |  |  |  | Pb |  | 1 |  | I |  |  | 3 |  |  | 65.0; 100.0 | 1.0; 2.0 | PEIE ¦ PCBM-60 | 2.0 ¦ 40.0 | P3HT | FK209; TBP | DMF; DMSO | 6.23
MA |  |  |  | 1 |  |  |  | Pb |  | 1 |  | I |  |  | 3 |  |  | 65.0; 100.0 | 1.0; 2.0 | PEIE ¦ PCBM-60 | 2.0 ¦ 40.0 | P3HT | FK209; TBP | DMF; DMSO | 5.87
MA |  |  |  | 1 |  |  |  | Pb |  | 1 |  | I |  |  | 3 |  |  | 65.0; 100.0 | 1.0; 2.0 | PEIE ¦ PCBM-60 | 2.0 ¦ 40.0 | P3HT | FK209; TBP | DMF; DMSO | 10.49
MA |  |  |  | 1 |  |  |  | Pb |  | 1 |  | I |  |  | 3 |  |  | 65.0; 100.0 | 1.0; 2.0 | PEIE ¦ PCBM-60 | 2.0 ¦ 40.0 | P3HT | FK209; TBP | DMF; DMSO | 10.13
MA |  |  |  | 1 |  |  |  | Pb |  | 1 |  | I |  |  | 3 |  |  | 65.0; 100.0 | 1.0; 2.0 | PEIE ¦ PCBM-60 | 2.0 ¦ 40.0 | P3HT | FK209; TBP | DMF; DMSO | 16.28
MA |  |  |  | 1 |  |  |  | Pb |  | 1 |  | I |  |  | 3 |  |  | 65.0; 100.0 | 1.0; 2.0 | PEIE ¦ PCBM-60 | 2.0 ¦ 40.0 | P3HT | FK209; TBP | DMF; DMSO | 15.32
MA |  |  |  | 1 |  |  |  | Pb |  | 1 |  | I |  |  | 3 |  |  | 65.0; 100.0 | 1.0; 2.0 | PEIE ¦ PCBM-60 | 2.0 ¦ 40.0 | P3HT | FK209; TBP | DMF; DMSO | 7.62
MA |  |  |  | 1 |  |  |  | Pb |  | 1 |  | I |  |  | 3 |  |  | 65.0; 100.0 | 1.0; 2.0 | PEIE ¦ PCBM-60 | 2.0 ¦ 40.0 | P3HT | FK209; TBP | DMF; DMSO | 7.03
MA |  |  |  | 1 |  |  |  | Pb |  | 1 |  | I |  |  | 3 |  |  | 65.0; 100.0 | 1.0; 2.0 | PEIE ¦ PCBM-60 | 2.0 ¦ 40.0 | P3HT | FK209; TBP | DMF; DMSO | 11.53
MA |  |  |  | 1 |  |  |  | Pb |  | 1 |  | I |  |  | 3 |  |  | 65.0; 100.0 | 1.0; 2.0 | PEIE ¦ PCBM-60 | 2.0 ¦ 40.0 | P3HT | FK209; TBP | DMF; DMSO | 11.84
MA |  |  |  | 1 |  |  |  | Pb |  | 1 |  | I |  |  | 3 |  |  | 65.0; 100.0 | 1.0; 2.0 | PEIE ¦ PCBM-60 | 2.0 ¦ 40.0 | P3HT | FK209; TBP | DMF; DMSO | 10.94
MA |  |  |  | 1 |  |  |  | Pb |  | 1 |  | I |  |  | 3 |  |  | 70.0 >> 70.0 | 30.0 >> 30.0 | TiO2-c ¦ TiO2-np | 100.0 ¦ 370.0 | Spiro-MeOTAD | FK209; Li-TFSI; TBP | DMF >> IPA | 7.7
MA |  |  |  | 1 |  |  |  | Pb |  | 1 |  | I |  |  | 3 |  |  | 71.0 >> 70.0 | 31.0 >> 30.0 | TiO2-c ¦ TiO2-nanobeads | 100.0 ¦ 350.0 | Spiro-MeOTAD | FK209; Li-TFSI; TBP | DMF >> IPA | 9
MA |  |  |  | 1 |  |  |  | Pb |  | 1 |  | I |  |  | 3 |  |  | 70.0 >> 70.0 | 60.0 >> 30.0 | TiO2-c ¦ TiO2-mp | 200 | Spiro-MeOTAD | Li-TFSI; TBP | DMF >> IPA | 14
MA |  |  |  | 1 |  |  |  | Pb |  | 1 |  | I |  |  | 3 |  |  | 70.0 >> 70.0 | 30.0 >> 15.0 | TiO2-c ¦ TiO2-mp | 320 | Spiro-MeOTAD | Li-TFSI; TBP | DMF >> IPA | 13.45
MA |  |  |  | 1 |  |  |  | Pb |  | 1 |  | I |  |  | 3 |  |  | 70.0 >> 70.0 | 30.0 >> 15.0 | TiO2-c ¦ TiO2-mp | nan ¦ 320.0 | Triazine-Th-OMeTPA | Li-TFSI; TBP | DMF >> IPA | 12.51
MA |  |  |  | 1 |  |  |  | Pb |  | 1 |  | I |  |  | 3 |  |  | 70.0 >> 70.0 | 30.0 >> 15.0 | TiO2-c ¦ TiO2-mp | nan ¦ 320.0 | Triazine-Ph-OMeTPA | Li-TFSI; TBP | DMF >> IPA | 10.9
MA |  |  |  | 1 |  |  |  | Pb |  | 1 |  | I |  |  | 3 |  |  | 90 | 180 | TiO2-c | 100 | Spiro-MeOTAD | Li-TFSI; TBP | DMF | 8.3
MA |  |  |  | 1 |  |  |  | Pb |  | 1 |  | I |  |  | 3 |  |  | 90 | 180 | TiO2-c | 100 | Spiro-MeOTAD | Li-TFSI; TBP | DMF | 14.1
MA |  |  |  | 1 |  |  |  | Pb |  | 1 |  | I |  |  | 3 |  |  | 90 | 180 | TiO2-c | 100 | Spiro-MeOTAD | Li-TFSI; TBP | DMF | 15.5
MA |  |  |  | 1 |  |  |  | Pb |  | 1 |  | I |  |  | 3 |  |  | 100 | 5 | TiO2-c ¦ TiO2-mp | 30.0 ¦ 300.0 | Spiro-MeOTAD | Li-TFSI; TBP | DMF | 10.28
MA |  |  |  | 1 |  |  |  | Pb |  | 1 |  | I |  |  | 3 |  |  | 100 | 5 | TiO2-c ¦ TiO2-mp | 30.0 ¦ 300.0 | Spiro-MeOTAD | Li-TFSI; TBP | DMF | 10
MA |  |  |  | 1 |  |  |  | Pb |  | 1 |  | I |  |  | 3 |  |  | 100 | 5 | TiO2-c ¦ TiO2-mp | 30.0 ¦ 300.0 | Spiro-MeOTAD | Li-TFSI; TBP | DMF | 1.03
MA |  |  |  | 1 |  |  |  | Pb |  | 1 |  | I |  |  | 3 |  |  | 100 | 60 | TiO2-c ¦ TiO2-mp | 200 | Spiro-MeOTAD | FK102; Li-TFSI; TBP | DMSO | 12.68
MA |  |  |  | 1 |  |  |  | Pb |  | 1 |  | I |  |  | 3 |  |  | 95 | 50 | TiO2-c | 40 | Spiro-MeOTAD | Li-TFSI; TBP | DMF | 3.6
MA |  |  |  | 1 |  |  |  | Pb |  | 1 |  | I |  |  | 3 |  |  | 95 | 50 | TiO2-c | 40 | Spiro-MeOTAD | Li-TFSI; TBP | DMF | 3
MA |  |  |  | 1 |  |  |  | Pb |  | 1 |  | I |  |  | 3 |  |  | 65; 75; 85; 95 | 20.0; 20.0; 20.0; 40.0 | TiO2-c | 40 | Spiro-MeOTAD | Li-TFSI; TBP | DMF | 10.14
MA |  |  |  | 1 |  |  |  | Pb |  | 1 |  | I |  |  | 3 |  |  | 65; 75; 85; 95 | 20.0; 20.0; 20.0; 40.0 | TiO2-c | 40 | Spiro-MeOTAD | Li-TFSI; TBP | DMF | 12
MA |  |  |  | 1 |  |  |  | Pb |  | 1 |  | I |  |  | 3 |  |  | 50; 100 | 2.0; 10.0 | TiO2-c ¦ TiO2-mp | 40.0 ¦ 300.0 | Spiro-MeOTAD | FK209; Li-TFSI; TBP | DMF; DMSO | 17.53
MA |  |  |  | 1 |  |  |  | Pb |  | 1 |  | I |  |  | 3 |  |  | 50; 100 | 2.0; 10.0 | TiO2-c ¦ TiO2-mp | 40.0 ¦ 300.0 | Spiro-MeOTAD | FK209; Li-TFSI; TBP | DMF; DMSO | 16.7
MA |  |  |  | 1 |  |  |  | Pb |  | 1 |  | I |  |  | 3 |  |  | 100 | 90 | TiO2-c ¦ Al2O3-mp | 350 | Spiro-MeOTAD | Li-TFSI; TBP | DMF | 11.8
MA |  |  |  | 1 |  |  |  | Pb |  | 1 |  | I |  |  | 3 |  |  | 100 | 90 | TiO2-c ¦ Al2O3-mp; Ag@TiO2-np | 350 | Spiro-MeOTAD | Li-TFSI; TBP | DMF | 13
MA |  |  |  | 1 |  |  |  | Pb |  | 1 |  | I |  |  | 3 |  |  | 100 | 90 | TiO2-c ¦ Al2O3-mp | 350 | Spiro-MeOTAD | Li-TFSI; TBP | DMF | 11.4
MA |  |  |  | 1 |  |  |  | Pb |  | 1 |  | I |  |  | 3 |  |  | 100 | 90 | TiO2-c ¦ Al2O3-mp; Ag@TiO2-np | 350 | Spiro-MeOTAD | Li-TFSI; TBP | DMF | 11.6
MA |  |  |  | 1 |  |  |  | Pb |  | 1 |  | I |  |  | 3 |  |  | 100 | 90 | TiO2-c ¦ Al2O3-mp; Ag@TiO2-np | 350 | Spiro-MeOTAD | Li-TFSI; TBP | DMF | 13.7
MA |  |  |  | 1 |  |  |  | Pb |  | 1 |  | I |  |  | 3 |  |  | 100 | 90 | TiO2-c ¦ Al2O3-mp; Ag@TiO2-np | 350 | Spiro-MeOTAD | Li-TFSI; TBP | DMF | 13.5
MA |  |  |  | 1 |  |  |  | Pb |  | 1 |  | I |  |  | 3 |  |  | 100 | 90 | TiO2-c ¦ Al2O3-mp; Ag@TiO2-np | 350 | Spiro-MeOTAD | Li-TFSI; TBP | DMF | 11.8
MA |  |  |  | 1 |  |  |  | Pb |  | 1 |  | I |  |  | 3 |  |  | 60; 90 | 10.0; 5.0 | TiO2-c ¦ TiO2-mp ¦ Al2O3-mp | 700.0 ¦ 80.0 | Spiro-MeOTAD | Li-TFSI; TBP | GBL | 6
MA |  |  |  | 1 |  |  |  | Pb |  | 1 |  | I |  |  | 3 |  |  | 100 | 10 | TiO2-c ¦ TiO2-mp | 50.0 ¦ 200.0 | Spiro-MeOTAD | Li-TFSI; TBP | DMF | 15.78
MA |  |  |  | 1 |  |  |  | Pb |  | 1 |  | I |  |  | 3 |  |  | 100 | 5 | TiO2-c | 30 | Spiro-MeOTAD | Li-TFSI; TBP | DMSO; GBL | 1.56
MA |  |  |  | 1 |  |  |  | Pb |  | 1 |  | I |  |  | 3 |  |  | 200 | 0.083 | TiO2-c | 30 | Spiro-MeOTAD | Li-TFSI; TBP | DMSO; GBL | 5.26
MA |  |  |  | 1 |  |  |  | Pb |  | 1 |  | I |  |  | 3 |  |  | 300 | 0.05 | TiO2-c | 30 | Spiro-MeOTAD | Li-TFSI; TBP | DMSO; GBL | 5.24
MA |  |  |  | 1 |  |  |  | Pb |  | 1 |  | I |  |  | 3 |  |  | 400 | 0.05 | TiO2-c | 30 | Spiro-MeOTAD | Li-TFSI; TBP | DMSO; GBL | 7.62
MA |  |  |  | 1 |  |  |  | Pb |  | 1 |  | I |  |  | 3 |  |  | 70.0 >> 70.0 | 30.0 >> 30.0 | ZnO-c ¦ ZnO-nw ¦ TiO2-c | nan ¦ 380.0 ¦ nan | Spiro-MeOTAD | Li-TFSI; TBP | DMF >> IPA | 7.24
MA |  |  |  | 1 |  |  |  | Pb |  | 1 |  | I |  |  | 3 |  |  | 70.0 >> 70.0 | 30.0 >> 30.0 | ZnO-c ¦ ZnO-nw ¦ TiO2-c | nan ¦ 480.0 ¦ nan | Spiro-MeOTAD | Li-TFSI; TBP | DMF >> IPA | 8.34
MA |  |  |  | 1 |  |  |  | Pb |  | 1 |  | I |  |  | 3 |  |  | 70.0 >> 70.0 | 30.0 >> 30.0 | ZnO-c ¦ ZnO-nw ¦ TiO2-c | nan ¦ 600.0 ¦ nan | Spiro-MeOTAD | Li-TFSI; TBP | DMF >> IPA | 10.24
MA |  |  |  | 1 |  |  |  | Pb |  | 1 |  | I |  |  | 3 |  |  | 70.0 >> 70.0 | 30.0 >> 30.0 | ZnO-c ¦ ZnO-nw ¦ TiO2-c | nan ¦ 850.0 ¦ nan | Spiro-MeOTAD | Li-TFSI; TBP | DMF >> IPA | 7.75
MA |  |  |  | 1 |  |  |  | Pb |  | 1 |  | I |  |  | 3 |  |  | 70.0 >> 70.0 | 30.0 >> 30.0 | ZnO-c ¦ ZnO-nw ¦ TiO2-c | nan ¦ 2000.0 ¦ nan | Spiro-MeOTAD | Li-TFSI; TBP | DMF >> IPA | 7.01
MA |  |  |  | 1 |  |  |  | Pb |  | 1 |  | I |  |  | 3 |  |  | 140 | 30 | SnO2-c | 20 | Spiro-MeOTAD | Li-TFSI; TBP | DMF; DMSO | 15.2
MA |  |  |  | 1 |  |  |  | Pb |  | 1 |  | I |  |  | 3 |  |  | 140 | 30 | SnO2-c | 20 | Spiro-MeOTAD | Li-TFSI; TBP | DMF; DMSO | 15.3
MA |  |  |  | 1 |  |  |  | Pb |  | 1 |  | I |  |  | 3 |  |  | 140 | 30 | SnO2-c | 20 | Spiro-MeOTAD | Li-TFSI; TBP | DMF; DMSO | 13.9
MA |  |  |  | 1 |  |  |  | Pb |  | 1 |  | I |  |  | 3 |  |  | 140 | 30 | SnO2-c | 20 | Spiro-MeOTAD | Li-TFSI; TBP | DMF; DMSO | 13.1
MA |  |  |  | 1 |  |  |  | Pb |  | 1 |  | I |  |  | 3 |  |  | 100 | 10 | TiO2-c | 50 | Spiro-MeOTAD | Li-TFSI; TBP | DMF; DMSO | 17.37
MA |  |  |  | 1 |  |  |  | Pb |  | 1 |  | I |  |  | 3 |  |  | 100 | 10 | TiO2-c | 50 | Spiro-MeOTAD | Li-TFSI; TBP | DMF; DMSO | 17.37
MA |  |  |  | 1 |  |  |  | Pb |  | 1 |  | I |  |  | 3 |  |  | 100 | 10 | TiO2-c | 50 | Spiro-MeOTAD | Li-TFSI; TBP | DMF; DMSO | 18.01
MA |  |  |  | 1 |  |  |  | Pb |  | 1 |  | I |  |  | 3 |  |  | 100 | 10 | TiO2-c | 50 | Spiro-MeOTAD | Li-TFSI; TBP | DMF; DMSO | 18.01
MA |  |  |  | 1 |  |  |  | Pb |  | 1 |  | I |  |  | 3 |  |  | 100 | 10 | TiO2-c | 50 | Spiro-MeOTAD | F4-TCNQ | DMF; DMSO | 17.13
MA |  |  |  | 1 |  |  |  | Pb |  | 1 |  | I |  |  | 3 |  |  | 100 | 10 | TiO2-c | 50 | Spiro-MeOTAD | F4-TCNQ | DMF; DMSO | 17.13
MA |  |  |  | 1 |  |  |  | Pb |  | 1 |  | I |  |  | 3 |  |  | 100 | 10 | TiO2-c | 50 | Spiro-MeOTAD | F4-TCNQ | DMF; DMSO | 16.05
MA |  |  |  | 1 |  |  |  | Pb |  | 1 |  | I |  |  | 3 |  |  | 100 | 10 | TiO2-c | 50 | Spiro-MeOTAD | F4-TCNQ | DMF; DMSO | 16.05
MA |  |  |  | 1 |  |  |  | Pb |  | 1 |  | I |  |  | 3 |  |  | 70 >> 100; 120 | 5.0 >> 10.0; 10.0 | TiO2-c | 60 | Spiro-MeOTAD | Li-TFSI; TBP | DMF >> IPA | 4.48
MA |  |  |  | 1 |  |  |  | Pb |  | 1 |  | Br |  |  | 3 |  |  | 110 | Unknown | TiO2-c ¦ TiO2-mp ¦ D149 | nan ¦ 500.0 ¦ nan | Spiro-MeOTAD | Li-TFSI; TBP | DMSO | 2.6
MA |  |  |  | 1 |  |  |  | Pb |  | 1 |  | Br |  |  | 3 |  |  | 110 | Unknown | TiO2-c ¦ TiO2-mp ¦ D149 | nan ¦ 500.0 ¦ nan | Spiro-MeOTAD | Li-TFSI; TBP | DMSO | 3.1
MA |  |  |  | 1 |  |  |  | Pb |  | 1 |  | Br |  |  | 3 |  |  | 110 | Unknown | TiO2-c ¦ TiO2-mp ¦ D149 | nan ¦ 500.0 ¦ nan | Spiro-MeOTAD | Li-TFSI; TBP | DMSO | 2.3
MA |  |  |  | 1 |  |  |  | Pb |  | 1 |  | Br |  |  | 3 |  |  | 110 | Unknown | TiO2-c ¦ TiO2-mp ¦ D149 | nan ¦ 500.0 ¦ nan | Spiro-MeOTAD | Li-TFSI; TBP | DMSO | 1
MA |  |  |  | 1 |  |  |  | Pb |  | 1 |  | Br |  |  | 3 |  |  | 110 | Unknown | TiO2-c ¦ TiO2-mp | nan ¦ 500.0 | Spiro-MeOTAD | Li-TFSI; TBP | DMSO | 0.8
MA |  |  |  | 1 |  |  |  | Pb |  | 1 |  | I |  |  | 3 |  |  | 70.0 >> 70.0 | 10.0 >> 10.0 | TiO2-c | 65 | Spiro-MeOTAD | Li-TFSI; TBP | DMF >> IPA | 3.7
MA |  |  |  | 1 |  |  |  | Pb |  | 1 |  | I |  |  | 3 |  |  | 100 | 1 | TiO2-c ¦ TiO2-mp | nan ¦ 200.0 | FDT | FK209; Li-TFSI; TBP | DMSO | 18.4
MA |  |  |  | 1 |  |  |  | Pb |  | 1 |  | I |  |  | 3 |  |  | 100 | 1 | TiO2-c ¦ TiO2-mp | nan ¦ 200.0 | Spiro-MeOTAD | FK209; Li-TFSI; TBP | DMSO | 17.9
MA |  |  |  | 1 |  |  |  | Pb |  | 1 |  | Br |  |  | 3 |  |  | 100 | 1 | TiO2-c ¦ TiO2-mp | nan ¦ 200.0 | FDT | FK209; Li-TFSI; TBP | DMF; DMSO | 5.6
MA |  |  |  | 1 |  |  |  | Pb |  | 1 |  | Br |  |  | 3 |  |  | 100 | 1 | TiO2-c ¦ TiO2-mp | nan ¦ 200.0 | Spiro-MeOTAD | FK209; Li-TFSI; TBP | DMF; DMSO | 4.4
MA |  |  |  | 1 |  |  |  | Pb |  | 1 |  | I |  |  | 3 |  |  | 70.0 >> 70.0 | 30.0 >> 30.0 | TiO2-c ¦ TiO2-nanocones | nan ¦ 700.0 | Spiro-MeOTAD | Li-TFSI; TBP | DMF >> IPA | 10.3
MA |  |  |  | 1 |  |  |  | Pb |  | 1 |  | I |  |  | 3 |  |  | 70.0 >> 70.0 | 30.0 >> 30.0 | TiO2-c ¦ TiO2-nanocones | nan ¦ 1100.0 | Spiro-MeOTAD | Li-TFSI; TBP | DMF >> IPA | 10.4
MA |  |  |  | 1 |  |  |  | Pb |  | 1 |  | I |  |  | 3 |  |  | 70.0 >> 70.0 | 30.0 >> 30.0 | TiO2-c ¦ TiO2-nanocones | nan ¦ 1400.0 | Spiro-MeOTAD | Li-TFSI; TBP | DMF >> IPA | 11
MA |  |  |  | 1 |  |  |  | Pb |  | 1 |  | I |  |  | 3 |  |  | 70.0 >> 70.0 | 30.0 >> 30.0 | TiO2-c ¦ TiO2-nw | nan ¦ 700.0 | Spiro-MeOTAD | Li-TFSI; TBP | DMF >> IPA | 8.9
MA |  |  |  | 1 |  |  |  | Pb |  | 1 |  | I |  |  | 3 |  |  | 70.0 >> 70.0 | 30.0 >> 30.0 | TiO2-c ¦ TiO2-nw | nan ¦ 1100.0 | Spiro-MeOTAD | Li-TFSI; TBP | DMF >> IPA | 9
MA |  |  |  | 1 |  |  |  | Pb |  | 1 |  | I |  |  | 3 |  |  | 70.0 >> 70.0 | 30.0 >> 30.0 | TiO2-c ¦ TiO2-nw | nan ¦ 1400.0 | Spiro-MeOTAD | Li-TFSI; TBP | DMF >> IPA | 8.2
MA |  |  |  | 1 |  |  |  | Pb |  | 1 |  | I |  |  | 3 |  |  | 70.0 >> 70.0 | 30.0 >> 30.0 | TiO2-c ¦ TiO2-nanocones | nan ¦ 700.0 | Spiro-MeOTAD | Li-TFSI; TBP | DMF >> IPA | 11.4
MA |  |  |  | 1 |  |  |  | Pb |  | 1 |  | I |  |  | 3 |  |  | 70.0 >> 70.0 | 30.0 >> 30.0 | TiO2-c ¦ TiO2-nw | nan ¦ 700.0 | Spiro-MeOTAD | Li-TFSI; TBP | DMF >> IPA | 10.1
MA |  |  |  | 1 |  |  |  | Pb |  | 1 |  | I |  |  | 3 |  |  | 70.0 >> 70.0 | 30.0 >> 30.0 | TiO2-c ¦ TiO2-nanocones | nan ¦ 1100.0 | Spiro-MeOTAD | Li-TFSI; TBP | DMF >> IPA | 11.7
MA |  |  |  | 1 |  |  |  | Pb |  | 1 |  | I |  |  | 3 |  |  | 70.0 >> 70.0 | 30.0 >> 30.0 | TiO2-c ¦ TiO2-nw | nan ¦ 1100.0 | Spiro-MeOTAD | Li-TFSI; TBP | DMF >> IPA | 9.6
MA |  |  |  | 1 |  |  |  | Pb |  | 1 |  | I |  |  | 3 |  |  | 70.0 >> 70.0 | 30.0 >> 30.0 | TiO2-c ¦ TiO2-nanocones | nan ¦ 1400.0 | Spiro-MeOTAD | Li-TFSI; TBP | DMF >> IPA | 11.9
MA |  |  |  | 1 |  |  |  | Pb |  | 1 |  | I |  |  | 3 |  |  | 70.0 >> 70.0 | 30.0 >> 30.0 | TiO2-c ¦ TiO2-nw | nan ¦ 1400.0 | Spiro-MeOTAD | Li-TFSI; TBP | DMF >> IPA | 9.1
MA |  |  |  | 1 |  |  |  | Pb |  | 1 |  | I |  |  | 3 |  |  | 100 | 45 | TiO2-c ¦ Al2O3-mp | 100.0 ¦ nan | Spiro-MeOTAD | Li-TFSI; TBP | DMF | 11.13
MA |  |  |  | 1 |  |  |  | Pb |  | 1 |  | I |  |  | 3 |  |  | 100 | 45 | TiO2-c ¦ Al2O3-mp | 100.0 ¦ nan | Spiro-MeOTAD | Li-TFSI; TBP | DMF | 13.8
MA |  |  |  | 1 |  |  |  | Pb |  | 1 |  | I |  |  | 3 |  |  | 100 | 45 | TiO2-c ¦ Al2O3-mp | 100.0 ¦ nan | Spiro-MeOTAD | Li-TFSI; TBP | DMF | 6.62
MA |  |  |  | 1 |  |  |  | Pb |  | 1 |  | I |  |  | 3 |  |  | 100 | 45 | TiO2-c ¦ Al2O3-mp | 100.0 ¦ nan | Spiro-MeOTAD | Li-TFSI; TBP | DMF | 5.74
MA |  |  |  | 1 |  |  |  | Pb |  | 1 |  | I |  |  | 3 |  |  | 100 | 45 | TiO2-c ¦ Al2O3-mp | 100.0 ¦ nan | Spiro-MeOTAD | Li-TFSI; TBP | DMF | 4.11
MA |  |  |  | 1 |  |  |  | Pb |  | 1 |  | I |  |  | 3 |  |  | 100 | 45 | TiO2-c ¦ Al2O3-mp | 100.0 ¦ nan | Spiro-MeOTAD | Li-TFSI; TBP | DMF | 4.71
MA |  |  |  | 1 |  |  |  | Pb |  | 1 |  | I |  |  | 3 |  |  | 100 | 45 | TiO2-c ¦ Al2O3-mp | 100.0 ¦ nan | Spiro-MeOTAD | Li-TFSI; TBP | DMF | 7.9
MA |  |  |  | 1 |  |  |  | Pb |  | 1 |  | I |  |  | 3 |  |  | 100 | 45 | TiO2-c ¦ TiO2-mp | 60.0 ¦ 400.0 | Spiro-MeOTAD | Li-TFSI; TBP | DMF | 7.9
MA |  |  |  | 1 |  |  |  | Pb |  | 1 |  | I |  |  | 3 |  |  | 100 | 15 | TiO2-c ¦ TiO2-mp | 35.0 ¦ 200.0 | Spiro-MeOTAD | Li-TFSI; TBP | DMF; DMSO | 20.46
MA |  |  |  | 1 |  |  |  | Pb |  | 1 |  | I |  |  | 3 |  |  | 100 | 15 | TiO2-c ¦ TiO2-mp | 35.0 ¦ 200.0 | Spiro-MeOTAD | Li-TFSI; TBP | DMF; DMSO | 18.51
MA |  |  |  | 1 |  |  |  | Pb |  | 1 |  | I |  |  | 3 |  |  | 100.0 >> 100.0 | 10.0 >> 10.0 | TiO2-c | 50 | Spiro-MeOTAD | Li-TFSI; TBP | DMF >> IPA | 15.75
MA |  |  |  | 1 |  |  |  | Pb |  | 1 |  | I |  |  | 3 |  |  | 100.0 >> 100.0 | 10.0 >> 10.0 | TiO2-c | 50 | Spiro-MeOTAD | Li-TFSI; TBP | DMF >> IPA | 9.78
MA |  |  |  | 1 |  |  |  | Pb |  | 1 |  | I |  |  | 3 |  |  | 110 | 10 | TiO2-c | 30 | Spiro-MeOTAD | Li-TFSI; TBP | DMF; DMSO | 14.2
MA |  |  |  | 1 |  |  |  | Pb |  | 1 |  | I |  |  | 3 |  |  | 50 | 30 | TiO2-c ¦ TiO2-mp | nan ¦ 200.0 | Spiro-MeOTAD | Li-TFSI; TBP | Dimethylacetamide; NMP | 16.19
MA |  |  |  | 1 |  |  |  | Pb |  | 1 |  | I |  |  | 3 |  |  | 50 | 30 | TiO2-c ¦ TiO2-mp | nan ¦ 200.0 | Spiro-MeOTAD | Li-TFSI; TBP | Dimethylacetamide; DMSO; NMP | 16.88
MA |  |  |  | 1 |  |  |  | Pb |  | 1 |  | I |  |  | 3 |  |  | 50 | 30 | TiO2-c ¦ TiO2-mp | nan ¦ 200.0 | Spiro-MeOTAD | Li-TFSI; TBP | Dimethylacetamide; DMSO; NMP | 17.37
MA |  |  |  | 1 |  |  |  | Pb |  | 1 |  | I |  |  | 3 |  |  | 50 | 30 | TiO2-c ¦ TiO2-mp | nan ¦ 200.0 | Spiro-MeOTAD | Li-TFSI; TBP | Dimethylacetamide; DMSO; NMP | 18.19
MA |  |  |  | 1 |  |  |  | Pb |  | 1 |  | I |  |  | 3 |  |  | 50 | 30 | TiO2-c ¦ TiO2-mp | nan ¦ 200.0 | Spiro-MeOTAD | Li-TFSI; TBP | Dimethylacetamide; DMSO; NMP | 17.19
MA |  |  |  | 1 |  |  |  | Pb |  | 1 |  | I |  |  | 3 |  |  | 50 | 30 | TiO2-c ¦ TiO2-mp | nan ¦ 200.0 | Spiro-MeOTAD | Li-TFSI; TBP | Dimethylacetamide; DMSO; NMP | 15.79
MA |  |  |  | 1 |  |  |  | Pb |  | 1 |  | I |  |  | 3 |  |  | 100 | 10 | TiO2-c ¦ TiO2-mp | nan ¦ 280.0 | Spiro-MeOTAD | Li-TFSI; TBP | DMSO; GBL | 13.25
MA |  |  |  | 1 |  |  |  | Pb |  | 1 |  | I |  |  | 3 |  |  | 100 | 10 | TiO2-c ¦ TiO2-mp | nan ¦ 280.0 | Spiro-MeOTAD | Li-TFSI; TBP | DMSO; GBL | 12.89
MA |  |  |  | 1 |  |  |  | Pb |  | 1 |  | I |  |  | 3 |  |  | 100 | 10 | TiO2-c ¦ TiO2-mp | nan ¦ 280.0 | Spiro-MeOTAD | Li-TFSI; TBP | DMSO; GBL | 12.16
MA |  |  |  | 1 |  |  |  | Pb |  | 1 |  | I |  |  | 3 |  |  | 100 | 10 | TiO2-c ¦ TiO2-mp | nan ¦ 280.0 | Spiro-MeOTAD | Li-TFSI; TBP | DMSO; GBL | 11.44
MA |  |  |  | 1 |  |  |  | Pb |  | 1 |  | I |  |  | 3 |  |  | 100 | 10 | TiO2-c ¦ TiO2-mp | nan ¦ 280.0 | Spiro-MeOTAD | Li-TFSI; TBP | DMSO; GBL | 12.41
MA |  |  |  | 1 |  |  |  | Pb |  | 1 |  | I |  |  | 3 |  |  | 65; 100 | 1.0; 9.0 | TiO2-c ¦ TiO2-mp | nan ¦ 200.0 | Spiro-MeOTAD | Spiro-(TFSI)2 | DMF; DMSO | 19.1
MA |  |  |  | 1 |  |  |  | Pb |  | 1 |  | I |  |  | 3 |  |  | 65; 100 | 1.0; 9.0 | TiO2-c ¦ TiO2-mp | nan ¦ 200.0 | Spiro-MeOTAD | Li-TFSI | DMF; DMSO | 18.4
MA |  |  |  | 1 |  |  |  | Pb |  | 1 |  | I |  |  | 3 |  |  | 100 | 30 | TiO2-c | 60 | Spiro-MeOTAD | Li-TFSI; TBP | DMF; DMSO | 10.2
MA |  |  |  | 1 |  |  |  | Pb |  | 1 |  | I |  |  | 3 |  |  | 100 | 30 | TiO2-c | 250 | Spiro-MeOTAD | Li-TFSI; TBP | DMF; DMSO | 14.4
MA |  |  |  | 1 |  |  |  | Pb |  | 1 |  | I |  |  | 3 |  |  | 100 | 30 | TiO2-c | 450 | Spiro-MeOTAD | Li-TFSI; TBP | DMF; DMSO | 14.2
MA |  |  |  | 1 |  |  |  | Pb |  | 1 |  | I |  |  | 3 |  |  | 100 | 30 | TiO2-c | 630 | Spiro-MeOTAD | Li-TFSI; TBP | DMF; DMSO | 13.3
MA |  |  |  | 1 |  |  |  | Pb |  | 1 |  | I |  |  | 3 |  |  | 100 | 30 | TiO2-c | 1050 | Spiro-MeOTAD | Li-TFSI; TBP | DMF; DMSO | 11.1
MA |  |  |  | 1 |  |  |  | Pb |  | 1 |  | I |  |  | 3 |  |  | 100 | 2 | ITIC | 20 | PEDOT:PSS | PSS-Na | DMF | 10.85
MA |  |  |  | 1 |  |  |  | Pb |  | 1 |  | I |  |  | 3 |  |  | 100 | 2 | ITIC ¦ PEIE | 20 | PEDOT:PSS | PSS-Na | DMF | 5.31
MA |  |  |  | 1 |  |  |  | Pb |  | 1 |  | I |  |  | 3 |  |  | 100 | 2 | PCBM-60 | 40 | PEDOT:PSS | PSS-Na | DMF | 11.84
MA |  |  |  | 1 |  |  |  | Pb |  | 1 |  | I |  |  | 3 |  |  | 100 | 2 | PCBM-60 ¦ PEIE | 40 | PEDOT:PSS | PSS-Na | DMF | 14.26
MA |  |  |  | 1 |  |  |  | Pb |  | 1 |  | I |  |  | 3 |  |  | 100 | 2 | ITIC ¦ PCBM-60 ¦ PEIE | 20.0 ¦ 20.0 ¦ 20.0 | PEDOT:PSS | PSS-Na | DMF | 12.94
MA |  |  |  | 1 |  |  |  | Pb |  | 1 |  | I |  |  | 3 |  |  | 100 | 10 | ZnO-c | 80 | Spiro-MeOTAD | Li-TFSI; TBP | DMF | 14
MA |  |  |  | 1 |  |  |  | Pb |  | 1 |  | I |  |  | 3 |  |  | 100 | 10 | ZnO-c | 80 | Spiro-MeOTAD | Li-TFSI; TBP | DMF | 14.16
MA |  |  |  | 1 |  |  |  | Pb |  | 1 |  | I |  |  | 3 |  |  | 100 | 10 | ZnO-c | 80 | Spiro-MeOTAD | Li-TFSI; TBP | DMF | 15.05
MA |  |  |  | 1 |  |  |  | Pb |  | 1 |  | I |  |  | 3 |  |  | 100 | 10 | ZnO-c | 80 | Spiro-MeOTAD | Li-TFSI; TBP | DMF | 16.23
MA |  |  |  | 1 |  |  |  | Pb |  | 1 |  | I |  |  | 3 |  |  | 100 | 10 | ZnO-c | 80 | Spiro-MeOTAD | Li-TFSI; TBP | DMF | 14.15
MA |  |  |  | 3 |  |  |  | Bi |  | 2 |  | I |  |  | 13 |  |  | 100 | 30 | TiO2-c ¦ TiO2-mp | 30.0 ¦ 400.0 | Spiro-MeOTAD | Li-TFSI; TBP | DMF | 0.14
MA |  |  |  | 1 |  |  |  | Pb |  | 1 |  | I |  |  | 3 |  |  | 100 | 2 | TiO2-c ¦ TiO2-mp | nan ¦ 150.0 | Spiro-MeOTAD | Li-TFSI; TBP | DMF | 15.4
MA |  |  |  | 1 |  |  |  | Pb |  | 1 |  | I |  |  | 3 |  |  | 100 | 2 | TiO2-c ¦ TiO2-mp | nan ¦ 150.0 | Spiro-MeOTAD | Li-TFSI; TBP | DMF | 14.3
MA |  |  |  | 1 |  |  |  | Pb |  | 1 |  | I |  |  | 3 |  |  | 70.0 >> 70.0 | Unknown | TiO2-c ¦ TiO2-mp | 20.0 ¦ 240.0 | Spiro-MeOTAD | Li-TFSI; TBP | DMF >> IPA | 10.1
MA |  |  |  | 1 |  |  |  | Pb |  | 1 |  | I |  |  | 3 |  |  | 70.0 >> 70.0 | Unknown | TiO2-c ¦ TiO2-mp | 20.0 ¦ 240.0 | Spiro-MeOTAD | Li-TFSI; TBP | DMF >> IPA | 13.4
MA |  |  |  | 1 |  |  |  | Pb |  | 1 |  | I |  |  | 3 |  |  | 70.0 >> 70.0 | Unknown | TiO2-c ¦ TiO2-mp | 20.0 ¦ 240.0 | Spiro-MeOTAD | Li-TFSI; TBP | DMF >> IPA | 5.6
MA |  |  |  | 1 |  |  |  | Pb |  | 1 |  | I |  |  | 3 |  |  | 70.0 >> 70.0 | Unknown | TiO2-c ¦ TiO2-mp | 20.0 ¦ 240.0 | Spiro-MeOTAD | Li-TFSI; TBP | DMF >> IPA | 8.9
MA |  |  |  | 1 |  |  |  | Pb |  | 1 |  | I |  |  | 3 |  |  | 70.0 >> 70.0 | Unknown | TiO2-c ¦ TiO2-mp | 20.0 ¦ 240.0 | Spiro-MeOTAD | Li-TFSI; TBP | DMF >> IPA | 2.9
MA |  |  |  | 1 |  |  |  | Pb |  | 1 |  | I |  |  | 3 |  |  | 70.0 >> 70.0 | Unknown | TiO2-c ¦ TiO2-mp | 20.0 ¦ 240.0 | Spiro-MeOTAD | Li-TFSI; TBP | DMF >> IPA | 3.3
MA |  |  |  | 1 |  |  |  | Pb |  | 1 |  | I |  |  | 3 |  |  | 70.0 >> 70.0 | Unknown | TiO2-c ¦ TiO2-mp | 20.0 ¦ 240.0 | Spiro-MeOTAD | Li-TFSI; TBP | DMF >> IPA | 3.9
MA |  |  |  | 1 |  |  |  | Pb |  | 1 |  | I |  |  | 3 |  |  | 70.0 >> 70.0 | Unknown | TiO2-c ¦ TiO2-mp | 20.0 ¦ 240.0 | Spiro-MeOTAD | Li-TFSI; TBP | DMF >> IPA | 4.2
MA |  |  |  | 1 |  |  |  | Pb |  | 1 |  | I |  |  | 3 |  |  | 70.0 >> 70.0 | Unknown | TiO2-c ¦ TiO2-mp | 20.0 ¦ 240.0 | Spiro-MeOTAD | Li-TFSI; TBP | DMF >> IPA | 4.7
MA |  |  |  | 1 |  |  |  | Pb |  | 1 |  | I |  |  | 3 |  |  | 70.0 >> 70.0 | Unknown | TiO2-c ¦ TiO2-mp | 20.0 ¦ 240.0 | Spiro-MeOTAD | Li-TFSI; TBP | DMF >> IPA | 5.7
MA |  |  |  | 1 |  |  |  | Pb |  | 1 |  | I |  |  | 3 |  |  | 70.0 >> 70.0 | Unknown | TiO2-c ¦ TiO2-mp | 20.0 ¦ 240.0 | Spiro-MeOTAD | Li-TFSI; TBP | DMF >> IPA | 6.7
MA |  |  |  | 1 |  |  |  | Pb |  | 1 |  | I |  |  | 3 |  |  | 70.0 >> 70.0 | Unknown | TiO2-c ¦ TiO2-mp | 20.0 ¦ 240.0 | Spiro-MeOTAD | Li-TFSI; TBP | DMF >> IPA | 1.8
MA |  |  |  | 1 |  |  |  | Pb |  | 1 |  | I |  |  | 3 |  |  | 70.0 >> 70.0 | Unknown | TiO2-c ¦ TiO2-mp | 20.0 ¦ 240.0 | Spiro-MeOTAD | Li-TFSI; TBP | DMF >> IPA | 1.9
MA |  |  |  | 1 |  |  |  | Pb |  | 1 |  | I |  |  | 3 |  |  | 70.0 >> 70.0 | Unknown | TiO2-c ¦ TiO2-mp | 20.0 ¦ 240.0 | Spiro-MeOTAD | Li-TFSI; TBP | DMF >> IPA | 2.1
MA |  |  |  | 1 |  |  |  | Pb |  | 1 |  | I |  |  | 3 |  |  | 70.0 >> 70.0 | Unknown | TiO2-c ¦ TiO2-mp | 20.0 ¦ 240.0 | Spiro-MeOTAD | Li-TFSI; TBP | DMF >> IPA | 2.3
MA |  |  |  | 1 |  |  |  | Pb |  | 1 |  | I |  |  | 3 |  |  | 70.0 >> 70.0 | Unknown | TiO2-c ¦ TiO2-mp | 20.0 ¦ 240.0 | Spiro-MeOTAD | Li-TFSI; TBP | DMF >> IPA | 2.5
MA |  |  |  | 1 |  |  |  | Pb |  | 1 |  | I |  |  | 3 |  |  | 70.0 >> 70.0 | Unknown | TiO2-c ¦ TiO2-mp | 20.0 ¦ 240.0 | Spiro-MeOTAD | Li-TFSI; TBP | DMF >> IPA | 2.9
MA |  |  |  | 1 |  |  |  | Pb |  | 1 |  | I |  |  | 3 |  |  | 70.0 >> 70.0 | Unknown | TiO2-c ¦ TiO2-mp | 20.0 ¦ 240.0 | Spiro-MeOTAD | Li-TFSI; TBP | DMF >> IPA | 3.4
MA |  |  |  | 1 |  |  |  | Pb |  | 1 |  | I |  |  | 3 |  |  | 120 | 60 | TiO2-c ¦ TiO2-mp ¦ Al2O3-mp | 50.0 ¦ 130.0 ¦ 100.0 | Spiro-MeOTAD | Li-TFSI; TBP | DMF | 11.74
MA |  |  |  | 1 |  |  |  | Pb |  | 1 |  | I |  |  | 3 |  |  | 120 | 60 | TiO2-c ¦ TiO2-mp ¦ Al2O3-mp | 50.0 ¦ 130.0 ¦ 100.0 | Spiro-MeOTAD | Li-TFSI; TBP | DMF | 8.39
MA |  |  |  | 1 |  |  |  | Pb |  | 1 |  | I |  |  | 3 |  |  | 120 | 60 | TiO2-c ¦ TiO2-mp ¦ Al2O3-mp | 50.0 ¦ 130.0 ¦ 100.0 | Spiro-MeOTAD | Li-TFSI; TBP | DMF | 12.83
MA |  |  |  | 1 |  |  |  | Pb |  | 1 |  | I |  |  | 3 |  |  | 120 | 60 | TiO2-c ¦ TiO2-mp ¦ Al2O3-mp | 50.0 ¦ 130.0 ¦ 100.0 | Spiro-MeOTAD | Li-TFSI; TBP | DMF | 14.83
MA |  |  |  | 1 |  |  |  | Pb |  | 1 |  | I |  |  | 3 |  |  | 120 | 60 | TiO2-c ¦ TiO2-mp ¦ Al2O3-mp | 50.0 ¦ 130.0 ¦ 100.0 | Spiro-MeOTAD | Li-TFSI; TBP | DMF | 16.1
MA |  |  |  | 1 |  |  |  | Pb |  | 1 |  | I |  |  | 3 |  |  | 120 | 60 | TiO2-c ¦ TiO2-mp ¦ Al2O3-mp | 50.0 ¦ 130.0 ¦ 100.0 | Spiro-MeOTAD | Li-TFSI; TBP | DMF | 16.1
MA |  |  |  | 1 |  |  |  | Pb |  | 1 |  | I |  |  | 3 |  |  | 120 | 60 | TiO2-c ¦ TiO2-mp ¦ Al2O3-mp | 50.0 ¦ 130.0 ¦ 100.0 | Spiro-MeOTAD | Li-TFSI; TBP | DMF | 16.1
MA |  |  |  | 1 |  |  |  | Pb |  | 1 |  | I |  |  | 3 |  |  | 120 | 60 | TiO2-c ¦ TiO2-mp ¦ Al2O3-mp | 50.0 ¦ 130.0 ¦ 100.0 | Spiro-MeOTAD | Li-TFSI; TBP | DMF | 12.4
MA |  |  |  | 1 |  |  |  | Pb |  | 1 |  | I |  |  | 3 |  |  | 100 | 10 | TiO2-c ¦ TiO2-mp | 30.0 ¦ 100.0 | Spiro-MeOTAD | FK102; Li-TFSI; TBP | DMF; DMSO | 20
MA |  |  |  | 1 |  |  |  | Pb |  | 1 |  | I |  |  | 3 |  |  | 100.0 >> 100.0 | 10.0 >> 15.0 | TiO2-c ¦ TiO2-mp | 25.0 ¦ 200.0 | Spiro-MeOTAD | FK209; Li-TFSI; TBP | DMSO >> none | 18.17
MA |  |  |  | 1 |  |  |  | Pb |  | 1 |  | I |  |  | 3 |  |  | 70.0 >> 70.0 | 30.0 >> 30.0 | TiO2-c ¦ TiO2-mp | nan ¦ 250.0 | Spiro-MeOTAD | Li-TFSI; TBP | DMF >> IPA | 10.07
MA |  |  |  | 1 |  |  |  | Pb |  | 1 |  | I |  |  | 3 |  |  | 70.0 >> 70.0 | 30.0 >> 30.0 | TiO2-c ¦ TiO2-mp | nan ¦ 250.0 | Spiro-MeOTAD | Li-TFSI; TBP | DMF >> IPA | 11.92
MA |  |  |  | 1 |  |  |  | Pb |  | 1 |  | I |  |  | 3 |  |  | 70.0 >> 70.0 | 30.0 >> 30.0 | TiO2-c ¦ TiO2-mp | nan ¦ 250.0 | Spiro-MeOTAD | Li-TFSI; TBP | DMF >> IPA | 12.62
MA |  |  |  | 1 |  |  |  | Pb |  | 1 |  | I |  |  | 3 |  |  | 70.0 >> 70.0 | 30.0 >> 30.0 | TiO2-c ¦ TiO2-mp | nan ¦ 250.0 | Spiro-MeOTAD | Li-TFSI; TBP | DMF >> IPA | 11.14
MA |  |  |  | 1 |  |  |  | Pb |  | 1 |  | I |  |  | 3 |  |  | 100 | 90 | TiO2-c | 200 | Spiro-MeOTAD | Li-TFSI; TBP | DMF | 17.2
MA |  |  |  | 1 |  |  |  | Pb |  | 1 |  | I |  |  | 3 |  |  | 100 | 10 | TiO2-c | 150 | Spiro-MeOTAD | Li-TFSI; TBP | DMF; DMSO | 18.14
MA |  |  |  | 1 |  |  |  | Pb |  | 1 |  | I |  |  | 3 |  |  | 100 | 10 | TiO2-c | 150 | Spiro-MeOTAD | Li-TFSI; TBP | DMF; DMSO | 19.23
MA |  |  |  | 1 |  |  |  | Pb |  | 1 |  | I |  |  | 3 |  |  | 100 | 10 | TiO2-c | 150 | Spiro-MeOTAD | Li-TFSI; TBP | DMF; DMSO | 18.75
MA |  |  |  | 1 |  |  |  | Pb |  | 1 |  | I |  |  | 3 |  |  | 100 | 10 | TiO2-c | 150 | Spiro-MeOTAD | Li-TFSI; TBP | DMF; DMSO | 17.38
MA |  |  |  | 1 |  |  |  | Pb |  | 1 |  | I |  |  | 3 |  |  | 100 | 45 | TiO2-c ¦ Al2O3-mp | nan ¦ 500.0 | Spiro-MeOTAD | Li-TFSI; TBP | DMF | 11
MA |  |  |  | 1 |  |  |  | Pb |  | 1 |  | I |  |  | 3 |  |  | 100 | 45 | TiO2-c ¦ Al2O3-mp | nan ¦ 500.0 | Spiro-MeOTAD | Li-TFSI; TBP | DMF | 15
MA |  |  |  | 1 |  |  |  | Pb |  | 1 |  | I |  |  | 3 |  |  | 90.0 >> 90.0 | 20.0 >> 20.0 | TiO2-c ¦ TiO2-mp | nan ¦ 250.0 | Spiro-MeOTAD | Li-TFSI; TBP | DMF >> IPA | 12.66
MA |  |  |  | 1 |  |  |  | Pb |  | 1 |  | I |  |  | 3 |  |  | 90.0 >> 90.0 | 20.0 >> 20.0 | TiO2-c ¦ TiO2-mp | nan ¦ 250.0 | Spiro-MeOTAD | Au-np; Li-TFSI; TBP | DMF >> IPA | 12.74
MA |  |  |  | 1 |  |  |  | Pb |  | 1 |  | I |  |  | 3 |  |  | 90.0 >> 90.0 | 20.0 >> 20.0 | TiO2-c ¦ TiO2-mp | nan ¦ 250.0 | Spiro-MeOTAD | Li-TFSI; TBP | DMF >> IPA | 12
MA |  |  |  | 1 |  |  |  | Pb |  | 1 |  | I |  |  | 3 |  |  | 90.0 >> 90.0 | 20.0 >> 20.0 | TiO2-c ¦ TiO2-mp | nan ¦ 250.0 | Spiro-MeOTAD | Li-TFSI; TBP | DMF >> IPA | 11.62
MA |  |  |  | 1 |  |  |  | Pb |  | 1 |  | I |  |  | 3 |  |  | 90.0 >> 90.0 | 20.0 >> 20.0 | TiO2-c ¦ TiO2-mp | nan ¦ 250.0 | Spiro-MeOTAD | Li-TFSI; TBP | DMF >> IPA | 6.87
MA |  |  |  | 1 |  |  |  | Pb |  | 1 |  | I |  |  | 3 |  |  | 90.0 >> 90.0 | 20.0 >> 20.0 | TiO2-c ¦ TiO2-mp | nan ¦ 250.0 | Spiro-MeOTAD | Li-TFSI; TBP | DMF >> IPA | 7.46
MA |  |  |  | 1 |  |  |  | Pb |  | 1 |  | I |  |  | 3 |  |  | 90.0 >> 90.0 | 20.0 >> 20.0 | TiO2-c ¦ TiO2-mp | nan ¦ 250.0 | Spiro-MeOTAD | Li-TFSI; TBP | DMF >> IPA | 7.05
MA |  |  |  | 1 |  |  |  | Pb |  | 1 |  | I |  |  | 3 |  |  | 90.0 >> 90.0 | 20.0 >> 20.0 | TiO2-c ¦ TiO2-mp | nan ¦ 250.0 | Spiro-MeOTAD | Li-TFSI; TBP | DMF >> IPA | 6.66
MA |  |  |  | 1 |  |  |  | Pb |  | 1 |  | I |  |  | 3 |  |  | 90.0 >> 90.0 | 20.0 >> 20.0 | TiO2-c ¦ TiO2-mp | nan ¦ 250.0 | Spiro-MeOTAD | Li-TFSI; TBP | DMF >> IPA | 5.3
MA |  |  |  | 1 |  |  |  | Pb |  | 1 |  | I |  |  | 3 |  |  | 90.0 >> 90.0 | 20.0 >> 20.0 | TiO2-c ¦ TiO2-mp | nan ¦ 250.0 | Spiro-MeOTAD | Li-TFSI; TBP | DMF >> IPA | 2.24
MA |  |  |  | 1 |  |  |  | Pb |  | 1 |  | I |  |  | 3 |  |  | 70.0 >> 70.0 | 30.0 >> 15.0 | TiO2-c ¦ TiO2-mp | nan ¦ 190.0 | Spiro-MeOTAD | Li-TFSI; TBP | DMF >> IPA | 15.16
MA |  |  |  | 1 |  |  |  | Pb |  | 1 |  | I |  |  | 3 |  |  | 70.0 >> 70.0 | 30.0 >> 15.0 | TiO2-c ¦ TiO2-mp | nan ¦ 190.0 | Spiro-MeOTAD | Li-TFSI; TBP | DMF >> IPA | 13.19
MA |  |  |  | 1 |  |  |  | Pb |  | 1 |  | I |  |  | 3 |  |  | 70.0 >> 70.0 | 30.0 >> 15.0 | TiO2-c ¦ TiO2-mp | nan ¦ 190.0 | Spiro-MeOTAD | Li-TFSI; TBP | DMF >> IPA | 13.59
MA |  |  |  | 1 |  |  |  | Pb |  | 1 |  | I |  |  | 3 |  |  | 70.0 >> 70.0 | 30.0 >> 15.0 | TiO2-c ¦ TiO2-mp | nan ¦ 190.0 | Spiro-MeOTAD | Li-TFSI; TBP | DMF >> IPA | 15.62
MA |  |  |  | 1 |  |  |  | Pb |  | 1 |  | I |  |  | 3 |  |  | 70.0 >> 70.0 | 30.0 >> 15.0 | TiO2-c ¦ TiO2-mp | nan ¦ 190.0 | Spiro-MeOTAD | Li-TFSI; TBP | DMF >> IPA | 16.06
MA |  |  |  | 1 |  |  |  | Pb |  | 1 |  | I |  |  | 3 |  |  | 100 | Unknown | TiO2-c | 50 | Spiro-MeOTAD | Li-TFSI; TBP | DMF | 6.45
MA |  |  |  | 1 |  |  |  | Pb |  | 1 |  | I |  |  | 3 |  |  | 100 | Unknown | TiO2-c | 50 | Spiro-MeOTAD | Li-TFSI; TBP | DMF | 12.29
MA |  |  |  | 1 |  |  |  | Pb |  | 1 |  | I |  |  | 3 |  |  | 100 | Unknown | TiO2-c | 50 | Spiro-MeOTAD | Li-TFSI; TBP | DMF | 14.37
MA |  |  |  | 1 |  |  |  | Pb |  | 1 |  | I |  |  | 3 |  |  | 100 | Unknown | TiO2-c | 50 | Spiro-MeOTAD | Li-TFSI; TBP | DMF | 14.28
MA |  |  |  | 1 |  |  |  | Pb |  | 1 |  | I |  |  | 3 |  |  | 100 | 10 | Nb2O5 | 100 | Spiro-MeOTAD | Li-TFSI; TBP | DMSO; GBL | 17.1
MA |  |  |  | 1 |  |  |  | Pb |  | 1 |  | I |  |  | 3 |  |  | 100 | 10 | Nb2O5 | 100 | Spiro-MeOTAD | Li-TFSI; TBP | DMSO; GBL | 15.9
MA |  |  |  | 1 |  |  |  | Pb |  | 1 |  | I |  |  | 3 |  |  | 100 | 10 | Nb2O5 | 100 | Spiro-MeOTAD | Li-TFSI; TBP | DMSO; GBL | 17.2
MA |  |  |  | 1 |  |  |  | Pb |  | 1 |  | I |  |  | 3 |  |  | 100 | 10 | Nb2O5 | 100 | Spiro-MeOTAD | Li-TFSI; TBP | DMSO; GBL | 16.3
MA |  |  |  | 1 |  |  |  | Pb |  | 1 |  | I |  |  | 3 |  |  | 100 | 10 | Nb2O5 | 50 | Spiro-MeOTAD | Li-TFSI; TBP | DMSO; GBL | 14.5
MA |  |  |  | 1 |  |  |  | Pb |  | 1 |  | I |  |  | 3 |  |  | 100 | 10 | Nb2O5 | 85 | Spiro-MeOTAD | Li-TFSI; TBP | DMSO; GBL | 16.6
MA |  |  |  | 1 |  |  |  | Pb |  | 1 |  | I |  |  | 3 |  |  | 100 | 10 | Nb2O5 | 120 | Spiro-MeOTAD | Li-TFSI; TBP | DMSO; GBL | 16
MA |  |  |  | 1 |  |  |  | Pb |  | 1 |  | I |  |  | 3 |  |  | 100 | 10 | Nb2O5 | 150 | Spiro-MeOTAD | Li-TFSI; TBP | DMSO; GBL | 15
MA |  |  |  | 1 |  |  |  | Pb |  | 1 |  | I |  |  | 3 |  |  | 150 | 15 | TiO2-c ¦ CsPbCl3-QDs | 50.0 ¦ nan | Spiro-MeOTAD | Li-TFSI; TBP | DMSO; GBL | 18.56
MA |  |  |  | 1 |  |  |  | Pb |  | 1 |  | I |  |  | 3 |  |  | 150 | 15 | TiO2-c | 50 | Spiro-MeOTAD | Li-TFSI; TBP | DMSO; GBL | 19.25
MA |  |  |  | 1 |  |  |  | Pb |  | 1 |  | I |  |  | 3 |  |  | 100.0 >> 100.0 | 5.0 >> 5.0 | TiO2-c ¦ TiO2-mp | 40.0 ¦ nan | Spiro-MeOTAD | Li-TFSI; TBP | DMF; DMSO >> IPA | 10.2
MA |  |  |  | 1 |  |  |  | Pb |  | 1 |  | I |  |  | 3 |  |  | 100.0 >> 100.0 | 5.0 >> 5.0 | TiO2-c ¦ TiO2-mp | 40.0 ¦ nan | Spiro-MeOTAD | Li-TFSI; TBP | DMF; DMSO >> IPA | 13
MA |  |  |  | 1 |  |  |  | Pb |  | 1 |  | I |  |  | 3 |  |  | 100.0 >> 100.0 | 5.0 >> 5.0 | TiO2-c | 60.0 ¦ nan | Spiro-MeOTAD | Li-TFSI; TBP | DMF >> IPA | 10.49
MA |  |  |  | 1 |  |  |  | Pb |  | 1 |  | I |  |  | 3 |  |  | 100.0 >> 100.0 | 5.0 >> 5.0 | TiO2-c ¦ NaYF4:Yb:Er-np | 60.0 ¦ 50.0 | Spiro-MeOTAD | Li-TFSI; TBP | DMF >> IPA | 12.57
MA |  |  |  | 1 |  |  |  | Pb |  | 1 |  | I |  |  | 3 |  |  | 100.0 >> 100.0 | 5.0 >> 5.0 | TiO2-c ¦ NaYF4:Yb:Er-np | 60.0 ¦ 150.0 | Spiro-MeOTAD | Li-TFSI; TBP | DMF >> IPA | 14.15
MA |  |  |  | 1 |  |  |  | Pb |  | 1 |  | I |  |  | 3 |  |  | 100.0 >> 100.0 | 5.0 >> 5.0 | TiO2-c ¦ NaYF4:Yb:Er-np | 60.0 ¦ 250.0 | Spiro-MeOTAD | Li-TFSI; TBP | DMF >> IPA | 13.52
MA |  |  |  | 1 |  |  |  | Pb |  | 1 |  | I |  |  | 3 |  |  | 100.0 >> 100.0 | 5.0 >> 5.0 | TiO2-c ¦ NaYF4:Yb:Er-np | 60.0 ¦ 350.0 | Spiro-MeOTAD | Li-TFSI; TBP | DMF >> IPA | 12.88
MA |  |  |  | 1 |  |  |  | Pb |  | 1 |  | I |  |  | 3 |  |  | 70.0 >> 100.0 | 10.0 >> 60.0 | TiO2-c ¦ TiO2-mp | nan ¦ 250.0 | Z33 | Undoped | DMF; DMSO >> IPA | 15.4
MA |  |  |  | 1 |  |  |  | Pb |  | 1 |  | I |  |  | 3 |  |  | 70.0 >> 100.0 | 10.0 >> 60.0 | TiO2-c ¦ TiO2-mp | nan ¦ 250.0 | Z33 | Li-TFSI; TBP | DMF; DMSO >> IPA | 4.4
MA |  |  |  | 1 |  |  |  | Pb |  | 1 |  | I |  |  | 3 |  |  | 70.0 >> 100.0 | 10.0 >> 60.0 | TiO2-c ¦ TiO2-mp | nan ¦ 250.0 | Z34 | Undoped | DMF; DMSO >> IPA | 16.1
MA |  |  |  | 1 |  |  |  | Pb |  | 1 |  | I |  |  | 3 |  |  | 70.0 >> 100.0 | 10.0 >> 60.0 | TiO2-c ¦ TiO2-mp | nan ¦ 250.0 | Z34 | Li-TFSI; TBP | DMF; DMSO >> IPA | 6.7
MA |  |  |  | 1 |  |  |  | Pb |  | 1 |  | I |  |  | 3 |  |  | 70.0 >> 100.0 | 10.0 >> 60.0 | TiO2-c ¦ TiO2-mp | nan ¦ 250.0 | Z35 | Undoped | DMF; DMSO >> IPA | 11.3
MA |  |  |  | 1 |  |  |  | Pb |  | 1 |  | I |  |  | 3 |  |  | 70.0 >> 100.0 | 10.0 >> 60.0 | TiO2-c ¦ TiO2-mp | nan ¦ 250.0 | Z35 | Li-TFSI; TBP | DMF; DMSO >> IPA | 7.7
MA |  |  |  | 1 |  |  |  | Pb |  | 1 |  | I |  |  | 3 |  |  | 70.0 >> 100.0 | 10.0 >> 60.0 | TiO2-c ¦ TiO2-mp | nan ¦ 250.0 | Spiro-MeOTAD | Undoped | DMF; DMSO >> IPA | 3.9
MA |  |  |  | 1 |  |  |  | Pb |  | 1 |  | I |  |  | 3 |  |  | 70.0 >> 100.0 | 10.0 >> 60.0 | TiO2-c ¦ TiO2-mp | nan ¦ 250.0 | Spiro-MeOTAD | Li-TFSI; TBP | DMF; DMSO >> IPA | 16.7
MA |  |  |  | 1 |  |  |  | Pb |  | 1 |  | I |  |  | 3 |  |  | 100 | 10 | TiO2-c ¦ TiO2-mp | 50.0 ¦ 200.0 | Spiro-MeOTAD | Li-TFSI; TBP | DMF | 9.29
MA |  |  |  | 1 |  |  |  | Pb |  | 1 |  | I |  |  | 3 |  |  | 100 | 10 | Ag-np; TiO2-c ¦ TiO2-mp | 50.0 ¦ 200.0 | Spiro-MeOTAD | Li-TFSI; TBP | DMF | 9.13
MA |  |  |  | 1 |  |  |  | Pb |  | 1 |  | I |  |  | 3 |  |  | 100 | 10 | Ag-np; TiO2-c ¦ TiO2-mp | 50.0 ¦ 200.0 | Spiro-MeOTAD | Li-TFSI; TBP | DMF | 9.72
MA |  |  |  | 1 |  |  |  | Pb |  | 1 |  | I |  |  | 3 |  |  | 100 | 10 | Ag-np; TiO2-c ¦ TiO2-mp | 50.0 ¦ 200.0 | Spiro-MeOTAD | Li-TFSI; TBP | DMF | 12.23
MA |  |  |  | 1 |  |  |  | Pb |  | 1 |  | I |  |  | 3 |  |  | 100 | 10 | Ag-np; TiO2-c ¦ TiO2-mp | 50.0 ¦ 200.0 | Spiro-MeOTAD | Li-TFSI; TBP | DMF | 10.18
MA |  |  |  | 1 |  |  |  | Pb |  | 1 |  | I |  |  | 3 |  |  | 100 | 10 | Ag-np; TiO2-c ¦ TiO2-mp | 50.0 ¦ 200.0 | Spiro-MeOTAD | Li-TFSI; TBP | DMF | 10.93
MA |  |  |  | 1 |  |  |  | Pb |  | 1 |  | I |  |  | 3 |  |  | 100 | 10 | Ag-np; TiO2-c ¦ TiO2-mp | 50.0 ¦ 200.0 | Spiro-MeOTAD | Li-TFSI; TBP | DMF | 14.01
MA |  |  |  | 1 |  |  |  | Pb |  | 1 |  | I |  |  | 3 |  |  | 105 | 40 | TiO2-c ¦ TiO2-mp | 40.0 ¦ 100.0 | Spiro-MeOTAD | FK209; Li-TFSI; TBP | DMF; DMSO | 17.13
MA |  |  |  | 1 |  |  |  | Pb |  | 1 |  | I |  |  | 3 |  |  | 105 | 40 | TiO2-c ¦ TiO2-mp | 40.0 ¦ 100.0 | Spiro-MeOTAD | FK209; Li-TFSI; TBP | DMF; DMSO | 17.67
MA |  |  |  | 1 |  |  |  | Pb |  | 1 |  | I |  |  | 3 |  |  | 105 | 40 | TiO2-c ¦ TiO2-mp | 40.0 ¦ 100.0 | Spiro-MeOTAD | FK209; Li-TFSI; TBP | DMF; DMSO | 18.35
MA |  |  |  | 1 |  |  |  | Pb |  | 1 |  | I |  |  | 3 |  |  | 105 | 40 | TiO2-c ¦ TiO2-mp | 40.0 ¦ 100.0 | Spiro-MeOTAD | FK209; Li-TFSI; TBP | DMF; DMSO | 17.54
MA |  |  |  | 1 |  |  |  | Pb |  | 1 |  | I |  |  | 3 |  |  | 105 | 40 | TiO2-c ¦ TiO2-mp | 40.0 ¦ 100.0 | Spiro-MeOTAD | FK209; Li-TFSI; TBP | DMF; DMSO | 17.21
MA |  |  |  | 1 |  |  |  | Pb |  | 1 |  | I |  |  | 3 |  |  | 105 | 40 | TiO2-c ¦ TiO2-mp | 40.0 ¦ 100.0 | Spiro-MeOTAD | FK209; Li-TFSI; TBP | DMF; DMSO | 18.08
MA |  |  |  | 1 |  |  |  | Pb |  | 1 |  | I |  |  | 3 |  |  | 105 | 40 | TiO2-c ¦ TiO2-mp | 40.0 ¦ 100.0 | Spiro-MeOTAD | FK209; Li-TFSI; TBP | DMF; DMSO | 17
MA |  |  |  | 1 |  |  |  | Pb |  | 1 |  | I |  |  | 3 |  |  | 85 | 40 | TiO2-c ¦ TiO2-mp | 40.0 ¦ 100.0 | Spiro-MeOTAD | FK209; Li-TFSI; TBP | DMF; DMSO | 16.83
MA |  |  |  | 1 |  |  |  | Pb |  | 1 |  | I |  |  | 3 |  |  | 85 | 40 | TiO2-c ¦ TiO2-mp | 40.0 ¦ 100.0 | Spiro-MeOTAD | FK209; Li-TFSI; TBP | DMF; DMSO | 16.68
MA |  |  |  | 1 |  |  |  | Pb |  | 1 |  | I |  |  | 3 |  |  | 85 | 40 | TiO2-c ¦ TiO2-mp | 40.0 ¦ 100.0 | Spiro-MeOTAD | FK209; Li-TFSI; TBP | DMF; DMSO | 15.25
MA |  |  |  | 1 |  |  |  | Pb |  | 1 |  | I |  |  | 3 |  |  | 70.0 >> 100.0 | 10.0 >> 15.0 | TiO2-c ¦ TiO2-mp | 50.0 ¦ 400.0 | Spiro-MeOTAD | Li-TFSI; TBP | DMF >> IPA | 8.8
MA |  |  |  | 1 |  |  |  | Pb |  | 1 |  | I |  |  | 3 |  |  | 70.0 >> 100.0 | 10.0 >> 15.0 | TiO2-c ¦ TiO2-mp | 50.0 ¦ 400.0 | P3HT | Undoped | DMF >> IPA | 2.82
MA |  |  |  | 1 |  |  |  | Pb |  | 1 |  | I |  |  | 3 |  |  | 70.0 >> 100.0 | 10.0 >> 15.0 | TiO2-c ¦ TiO2-mp | 50.0 ¦ 400.0 | PCDTBT | Undoped | DMF >> IPA | 2.46
MA |  |  |  | 1 |  |  |  | Pb |  | 1 |  | I |  |  | 3 |  |  | 70.0 >> 100.0 | 10.0 >> 15.0 | TiO2-c ¦ TiO2-mp | 50.0 ¦ 400.0 | PTB7 | Undoped | DMF >> IPA | 6.44
MA |  |  |  | 1 |  |  |  | Pb |  | 1 |  | I |  |  | 3 |  |  | 70.0 >> 100.0 | 10.0 >> 15.0 | TiO2-c ¦ TiO2-mp | 50.0 ¦ 400.0 | PTB7-TH | Undoped | DMF >> IPA | 2.6
MA |  |  |  | 1 |  |  |  | Pb |  | 1 |  | I |  |  | 3 |  |  | 100 | 10 | TiO2-c ¦ TiO2-mp | 40.0 ¦ 250.0 | Spiro-MeOTAD | Li-TFSI; TBP | DMSO; GBL | 15.2
MA |  |  |  | 1 |  |  |  | Pb |  | 1 |  | I |  |  | 3 |  |  | 100 | 10 | TiO2-c ¦ TiO2-mp | 40.0 ¦ 250.0 | PM-Spiro | Li-TFSI; TBP | DMSO; GBL | 13.9
MA |  |  |  | 1 |  |  |  | Pb |  | 1 |  | I |  |  | 3 |  |  | 100 | 10 | TiO2-c ¦ TiO2-mp | 40.0 ¦ 250.0 | PO-Spiro | Li-TFSI; TBP | DMSO; GBL | 16.7
MA |  |  |  | 1 |  |  |  | Pb |  | 1 |  | I |  |  | 3 |  |  | 100 | 10 | TiO2-c ¦ TiO2-mp | 40.0 ¦ 250.0 | PP-Spiro | Li-TFSI; TBP | DMSO; GBL | 14.9
MA |  |  |  | 1 |  |  |  | Pb | Sn | 0.5 | 0.5 | I |  |  | 3 |  |  | 70; 100 | 5.0; 15.0 | TiO2-c ¦ ZnO-c | 60.0 ¦ 60.0 | Spiro-MeOTAD | Li-TFSI; TBP | DMF; DMSO | 9.88
MA |  |  |  | 1 |  |  |  | Pb | Sn | 0.5 | 0.5 | I |  |  | 3 |  |  | 70; 100 | 5.0; 15.0 | TiO2-c ¦ ZnO-c | 60.0 ¦ 60.0 | Spiro-MeOTAD | Li-TFSI; TBP | DMF; DMSO | 10.27
MA |  |  |  | 1 |  |  |  | Pb |  | 1 |  | I |  |  | 3 |  |  | 70.0 >> 70.0 | 30.0 >> 30.0 | TiO2-c ¦ TiO2-mp | 40.0 ¦ 500.0 | Spiro-MeOTAD | Li-TFSI; TBP | DMF >> IPA | 10.2
MA |  |  |  | 1 |  |  |  | Pb |  | 1 |  | I |  |  | 3 |  |  | 70.0 >> 70.0 >> 70.0 | 30.0 >> 30.0 >> 30.0 | TiO2-c ¦ TiO2-mp | 40.0 ¦ 500.0 | Spiro-MeOTAD | Li-TFSI; TBP | DMF >> IPA >> none | 11.51
MA |  |  |  | 1 |  |  |  | Pb |  | 1 |  | I |  |  | 3 |  |  | 70.0 >> 70.0 >> 70.0 | 30.0 >> 30.0 >> 30.0 | TiO2-c ¦ TiO2-mp | 40.0 ¦ 500.0 | Spiro-MeOTAD | Li-TFSI; TBP | DMF >> IPA >> none | 12.51
MA |  |  |  | 1 |  |  |  | Pb |  | 1 |  | I |  |  | 3 |  |  | 70.0 >> 70.0 >> 70.0 | 30.0 >> 30.0 >> 30.0 | TiO2-c ¦ TiO2-mp | 40.0 ¦ 500.0 | Spiro-MeOTAD | Li-TFSI; TBP | DMF >> IPA >> none | 10.43
MA |  |  |  | 1 |  |  |  | Pb |  | 1 |  | I |  |  | 3 |  |  | 70.0 >> 70.0 >> 70.0 | 30.0 >> 30.0 >> 30.0 | TiO2-c ¦ TiO2-mp | 40.0 ¦ 500.0 | Spiro-MeOTAD | Li-TFSI; TBP | DMF >> IPA >> none | 9.13
MA |  |  |  | 1 |  |  |  | Pb |  | 1 |  | I |  |  | 3 |  |  | 70.0 >> 70.0 >> 70.0 | 30.0 >> 30.0 >> 30.0 | TiO2-c ¦ TiO2-mp | 40.0 ¦ 500.0 | Spiro-MeOTAD | Li-TFSI; TBP | DMF >> IPA >> none | 15.57
MA |  |  |  | 1 |  |  |  | Pb |  | 1 |  | I |  |  | 3 |  |  | 70.0 >> 70.0 | 30.0 >> 30.0 | SnO2-np | 50 | Spiro-MeOTAD | Li-TFSI; TBP | DMF >> IPA | 7.55
MA |  |  |  | 1 |  |  |  | Pb |  | 1 |  | I |  |  | 3 |  |  | 70.0 >> 70.0 | 30.0 >> 30.0 | SnO2-np | 50 | Spiro-MeOTAD | Li-TFSI; TBP | DMF >> IPA | 10.9
MA |  |  |  | 1 |  |  |  | Pb |  | 1 |  | I |  |  | 3 |  |  | 70.0 >> 70.0 | 30.0 >> 30.0 | SnO2-np | 50 | Spiro-MeOTAD | Li-TFSI; TBP | DMF >> IPA | 12.1
MA |  |  |  | 1 |  |  |  | Pb |  | 1 |  | I |  |  | 3 |  |  | 70.0 >> 70.0 | 30.0 >> 30.0 | SnO2-np | 50 | Spiro-MeOTAD | Li-TFSI; TBP | DMF >> IPA | 14.55
MA |  |  |  | 1 |  |  |  | Pb |  | 1 |  | I |  |  | 3 |  |  | 70.0 >> 70.0 | 30.0 >> 30.0 | SnO2-np | 50 | Spiro-MeOTAD | Li-TFSI; TBP | DMF >> IPA | 10.3
MA |  |  |  | 1 |  |  |  | Pb |  | 1 |  | I |  |  | 3 |  |  | 70.0 >> 70.0 | 30.0 >> 30.0 | SnO2-np | 50 | Spiro-MeOTAD | Li-TFSI; TBP | DMF >> IPA | 9.94
MA |  |  |  | 1 |  |  |  | Pb |  | 1 |  | I |  |  | 3 |  |  | 100 | 45 | TiO2-c ¦ TiO2-mp | 18.0 ¦ nan | Spiro-MeOTAD | Li-TFSI; TBP | DMF | 6.59
MA |  |  |  | 1 |  |  |  | Pb |  | 1 |  | I |  |  | 3 |  |  | 100 | 45 | TiO2-c ¦ TiO2-mp | 30.0 ¦ nan | Spiro-MeOTAD | Li-TFSI; TBP | DMF | 9.54
MA |  |  |  | 1 |  |  |  | Pb |  | 1 |  | I |  |  | 3 |  |  | 100 | 10 | TiO2-c ¦ TiO2-mp | 65.0 ¦ 300.0 | Spiro-MeOTAD | Li-TFSI; TBP | DMF | 14.41
MA |  |  |  | 1 |  |  |  | Pb |  | 1 |  | I |  |  | 3 |  |  | 100 | 10 | TiO2-c ¦ TiO2-mp | 65.0 ¦ 300.0 | Spiro-MeOTAD | Li-TFSI; TBP | DMF | 8.37
MA |  |  |  | 1 |  |  |  | Pb |  | 1 |  | I |  |  | 3 |  |  | 100 | 10 | TiO2-c | 65 | Spiro-MeOTAD | Li-TFSI; TBP | DMF | 10.66
MA |  |  |  | 1 |  |  |  | Pb |  | 1 |  | I |  |  | 3 |  |  | 100 | 30 | TiO2-c ¦ TiO2-mp | 30.0 ¦ nan | Spiro-MeOTAD | Li-TFSI; TBP | GBL | 10.2
MA |  |  |  | 1 |  |  |  | Pb |  | 1 |  | I |  |  | 3 |  |  | 90 | 120 | TiO2-c | 75 | Spiro-MeOTAD | Li-TFSI; TBP | DMF; DMSO | 9.3
MA |  |  |  | 1 |  |  |  | Pb |  | 1 |  | I |  |  | 3 |  |  | 90 | 120 | TiO2-c | 75 | Spiro-MeOTAD | Li-TFSI; TBP | DMF; DMSO | 11.4
MA |  |  |  | 1 |  |  |  | Pb |  | 1 |  | I |  |  | 3 |  |  | 105 | 30 | TiO2-c | 500 | Spiro-MeOTAD | Li-TFSI; TBP | GBL | 8.8
MA |  |  |  | 1 |  |  |  | Pb |  | 1 |  | (SCN) | I |  | 1 | 2 |  | 105 | 30 | TiO2-c | 500 | Spiro-MeOTAD | Li-TFSI; TBP | DMF | 8.3
MA |  |  |  | 1 |  |  |  | Pb |  | 1 |  | I |  |  | 3 |  |  | 100 | 10 | TiO2-c | 30 | Spiro-MeOTAD | Li-TFSI; TBP | DMF | 13.41
MA |  |  |  | 1 |  |  |  | Pb |  | 1 |  | I |  |  | 3 |  |  | 135 | 30 | TiO2-c ¦ TiO2-mp | 50.0 ¦ nan | Spiro-MeOTAD | Li-TFSI; TBP | DMF; DMSO | 1.24
MA |  |  |  | 1 |  |  |  | Pb |  | 1 |  | Cl |  |  | 3 |  |  | 135 | 30 | TiO2-c ¦ TiO2-mp | 50.0 ¦ nan | Spiro-MeOTAD | Li-TFSI; TBP | DMSO | 0.07
MA |  |  |  | 1 |  |  |  | Pb |  | 1 |  | I |  |  | 3 |  |  | 135 | 30 | TiO2-c ¦ TiO2-mp | 50.0 ¦ nan | Spiro-MeOTAD | Li-TFSI; TBP | DMF; DMSO | 0.03
MA |  |  |  | 1 |  |  |  | Pb |  | 1 |  | I |  |  | 3 |  |  | 135 | 30 | TiO2-c ¦ TiO2-mp | 50.0 ¦ nan | Spiro-MeOTAD | Li-TFSI; TBP | DMF; DMSO | 13.07
MA |  |  |  | 1 |  |  |  | Pb |  | 1 |  | I |  |  | 3 |  |  | 135 | 30 | TiO2-c ¦ TiO2-mp | 50.0 ¦ nan | Spiro-MeOTAD | Li-TFSI; TBP | DMF; DMSO | 5.2
MA |  |  |  | 1 |  |  |  | Pb |  | 1 |  | I |  |  | 3 |  |  | 135 | 30 | TiO2-c ¦ TiO2-mp | 50.0 ¦ nan | Spiro-MeOTAD | Li-TFSI; TBP | DMF; DMSO | 0.11
MA |  |  |  | 1 |  |  |  | Pb |  | 1 |  | I |  |  | 3 |  |  | 70; 100 | 10.0; 10.0 | SnO2-np | 37 | Spiro-MeOTAD | Li-TFSI; TBP | DMF; DMSO | 13.9
MA |  |  |  | 1 |  |  |  | Pb |  | 1 |  | I |  |  | 3 |  |  | 70; 100 | 10.0; 10.0 | SnO2-np | 37 | Spiro-MeOTAD | Li-TFSI; TBP | DMF; DMSO | 16.87
MA |  |  |  | 1 |  |  |  | Pb |  | 1 |  | I |  |  | 3 |  |  | 40; 55; 75; 100 | 10.0; 20.0; 5.0; 30.0 | TiO2-c ¦ TiO2-mp | 20.0 ¦ 80.0 | Spiro-MeOTAD | Li-TFSI; TBP | DMF; DMSO | 20
MA |  |  |  | 1 |  |  |  | Pb |  | 1 |  | I |  |  | 3 |  |  | 40; 55; 75; 100 | 10.0; 20.0; 5.0; 30.0 | TiO2-c ¦ TiO2-mp | 20.0 ¦ 80.0 | Spiro-MeOTAD | Li-TFSI; TBP | DMF; DMSO | 18.4
MA |  |  |  | 1 |  |  |  | Pb |  | 1 |  | I |  |  | 3 |  |  | 40; 55; 75; 100 | 10.0; 20.0; 5.0; 30.0 | TiO2-c ¦ TiO2-mp | 20.0 ¦ 80.0 | Azu-Bu | Li-TFSI; TBP | DMF; DMSO | 18.3
MA |  |  |  | 1 |  |  |  | Pb |  | 1 |  | I |  |  | 3 |  |  | 40; 55; 75; 100 | 10.0; 20.0; 5.0; 30.0 | TiO2-c ¦ TiO2-mp | 20.0 ¦ 80.0 | Azu-Bu | Li-TFSI; TBP | DMF; DMSO | 18.9
MA |  |  |  | 1 |  |  |  | Pb |  | 1 |  | I |  |  | 3 |  |  | 40; 55; 75; 100 | 10.0; 20.0; 5.0; 30.0 | TiO2-c ¦ TiO2-mp | 20.0 ¦ 80.0 | Azu-Me | Li-TFSI; TBP | DMF; DMSO | 17.4
MA |  |  |  | 1 |  |  |  | Pb |  | 1 |  | I |  |  | 3 |  |  | 40; 55; 75; 100 | 10.0; 20.0; 5.0; 30.0 | TiO2-c ¦ TiO2-mp | 20.0 ¦ 80.0 | Azu-Bu | Li-TFSI; TBP | DMF; DMSO | 18.2
MA |  |  |  | 1 |  |  |  | Pb |  | 1 |  | I |  |  | 3 |  |  | 40; 55; 75; 100 | 10.0; 20.0; 5.0; 30.0 | TiO2-c ¦ TiO2-mp | 20.0 ¦ 80.0 | Azu-Hex | Li-TFSI; TBP | DMF; DMSO | 17.5
MA |  |  |  | 1 |  |  |  | Pb |  | 1 |  | I |  |  | 3 |  |  | 40; 55; 75; 100 | 10.0; 20.0; 5.0; 30.0 | TiO2-c ¦ TiO2-mp | 20.0 ¦ 80.0 | Azu-EH | Li-TFSI; TBP | DMF; DMSO | 17.3
MA |  |  |  | 1 |  |  |  | Pb |  | 1 |  | I |  |  | 3 |  |  | 40; 55; 75; 100 | 10.0; 20.0; 5.0; 30.0 | TiO2-c ¦ TiO2-mp | 20.0 ¦ 80.0 | Azu-Oct | Li-TFSI; TBP | DMF; DMSO | 15.7
MA |  |  |  | 1 |  |  |  | Pb |  | 1 |  | I |  |  | 3 |  |  | 100 | 15 | Fe2O3 | 30 | Spiro-MeOTAD | Li-TFSI; TBP | DMF | 10.78
MA |  |  |  | 1 |  |  |  | Pb |  | 1 |  | I |  |  | 3 |  |  | 100 | 15 | Fe2O3 | 30 | Spiro-MeOTAD | Li-TFSI; TBP | DMF | 10.78
MA |  |  |  | 1 |  |  |  | Pb |  | 1 |  | I |  |  | 3 |  |  | 100 | 15 | Fe2O3 | 30 | Spiro-MeOTAD | Li-TFSI; TBP | DMF | 10.78
MA |  |  |  | 1 |  |  |  | Pb |  | 1 |  | I |  |  | 3 |  |  | 100 | 15 | Fe2O3 | 30 | Spiro-MeOTAD | Li-TFSI; TBP | DMF | 10.78
MA |  |  |  | 1 |  |  |  | Pb |  | 1 |  | I |  |  | 3 |  |  | 100 | 15 | Fe2O3 | 30 | Spiro-MeOTAD | Li-TFSI; TBP | DMF | 10.78
MA |  |  |  | 1 |  |  |  | Pb |  | 1 |  | I |  |  | 3 |  |  | 100 | 15 | Fe2O3 | 30 | Spiro-MeOTAD | Li-TFSI; TBP | DMF | 10.78
MA |  |  |  | 1 |  |  |  | Pb |  | 1 |  | I |  |  | 3 |  |  | 95 | 80 | TiO2-c ¦ TiO2-mp | nan ¦ 300.0 | Spiro-MeOTAD | Li-TFSI; TBP | DMF | 14.3
MA |  |  |  | 1 |  |  |  | Pb |  | 1 |  | I |  |  | 3 |  |  | 95 | 80 | TiO2-c ¦ TiO2-mp | nan ¦ 300.0 | Spiro-MeOTAD | Li-TFSI; TBP | DMF | 12.5
MA |  |  |  | 1 |  |  |  | Pb |  | 1 |  | I |  |  | 3 |  |  | 60; 100 | 2.0; 10.0 | TiO2-c ¦ TiO2-mp | nan ¦ 200.0 | Spiro-MeOTAD | Li-TFSI; TBP | DMF; DMSO | 15.6
MA |  |  |  | 1 |  |  |  | Pb |  | 1 |  | Br | I |  | 0.09 | 2.91 |  | 60; 100 | 2.0; 10.0 | TiO2-c ¦ TiO2-mp | nan ¦ 200.0 | Spiro-MeOTAD | Li-TFSI; TBP | DMF; DMSO | 16.31
MA |  |  |  | 1 |  |  |  | Pb |  | 1 |  | Br | I |  | 0.11 | 2.89 |  | 60; 100 | 2.0; 10.0 | TiO2-c ¦ TiO2-mp | nan ¦ 200.0 | Spiro-MeOTAD | Li-TFSI; TBP | DMF; DMSO | 16.75
MA |  |  |  | 1 |  |  |  | Pb |  | 1 |  | Br | I |  | 0.14 | 2.86 |  | 60; 100 | 2.0; 10.0 | TiO2-c ¦ TiO2-mp | nan ¦ 200.0 | Spiro-MeOTAD | Li-TFSI; TBP | DMF; DMSO | 18.02
MA |  |  |  | 1 |  |  |  | Pb |  | 1 |  | Br | I |  | 0.2 | 2.8 |  | 60; 100 | 2.0; 10.0 | TiO2-c ¦ TiO2-mp | nan ¦ 200.0 | Spiro-MeOTAD | Li-TFSI; TBP | DMF; DMSO | 17.11
MA |  |  |  | 1 |  |  |  | Pb |  | 1 |  | Br | I |  | 1 | 2 |  | 60; 100 | 2.0; 10.0 | TiO2-c ¦ TiO2-mp | nan ¦ 200.0 | Spiro-MeOTAD | Li-TFSI; TBP | DMF; DMSO | 3.83
MA |  |  |  | 1 |  |  |  | Pb |  | 1 |  | I |  |  | 3 |  |  | 105 | 90 | TiO2-c ¦ TiO2-mp | 50.0 ¦ nan | Spiro-MeOTAD | Li-TFSI; TBP | DMF | 11.4
MA |  |  |  | 1 |  |  |  | Pb |  | 1 |  | I |  |  | 3 |  |  | 105 | 90 | TiO2-c ¦ TiO2-mp | 50.0 ¦ nan | Spiro-MeOTAD | Li-TFSI; TBP | DMF | 12.3
MA |  |  |  | 1 |  |  |  | Pb |  | 1 |  | I |  |  | 3 |  |  | 100 | 45 | TiO2-c | 50 | Spiro-MeOTAD | Li-TFSI; TBP | DMF | 9.4
MA |  |  |  | 1 |  |  |  | Pb |  | 1 |  | I |  |  | 3 |  |  | 100 | 45 | TiO2-c ¦ Al2O3-mp | 50.0 ¦ 400.0 | Spiro-MeOTAD | Li-TFSI; TBP | DMF | 10.6
MA |  |  |  | 1 |  |  |  | Pb |  | 1 |  | I |  |  | 3 |  |  | 100 | 45 | TiO2-c | 50 | Spiro-MeOTAD | Li-TFSI; TBP | DMF | 8.53
MA |  |  |  | 1 |  |  |  | Pb |  | 1 |  | I |  |  | 3 |  |  | 100 | 45 | TiO2-c ¦ Al2O3-mp | 50.0 ¦ 400.0 | Spiro-MeOTAD | Li-TFSI; TBP | DMF | 9.59
MA |  |  |  | 1 |  |  |  | Pb |  | 1 |  | I |  |  | 3 |  |  | 100 | 45 | TiO2-c | 50 | Spiro-MeOTAD | Li-TFSI; TBP | DMF | 7.84
MA |  |  |  | 1 |  |  |  | Pb |  | 1 |  | I |  |  | 3 |  |  | 100 | 45 | TiO2-c ¦ Al2O3-mp | 50.0 ¦ 400.0 | Spiro-MeOTAD | Li-TFSI; TBP | DMF | 10.22
MA |  |  |  | 1 |  |  |  | Pb |  | 1 |  | I |  |  | 3 |  |  | 100 | 90 | TiO2-c ¦ TiO2-mp | 50.0 ¦ 200.0 | Spiro-MeOTAD | Li-TFSI; TBP | DMSO | 16.3
MA |  |  |  | 1 |  |  |  | Pb |  | 1 |  | I |  |  | 3 |  |  | 100 | 90 | TiO2-c ¦ TiO2-mp | 50.0 ¦ 200.0 | Spiro-MeOTAD | Li-TFSI; TBP | DMSO | 16.2
MA |  |  |  | 1 |  |  |  | Pb |  | 1 |  | I |  |  | 3 |  |  | 100 | 10 | TiO2-c ¦ TiO2-mp | 30.0 ¦ 330.0 | Spiro-MeOTAD | FK209; Li-TFSI; TBP | DMF; GBL | 8.07
MA |  |  |  | 1 |  |  |  | Pb |  | 1 |  | I |  |  | 3 |  |  | 100 | 10 | TiO2-c ¦ TiO2-mp | 30.0 ¦ 330.0 | Spiro-MeOTAD | FK209; Li-TFSI; TBP | DMF; GBL | 15.23
MA |  |  |  | 1 |  |  |  | Pb |  | 1 |  | I |  |  | 3 |  |  | 100 | 10 | TiO2-c ¦ TiO2-mp | 30.0 ¦ 330.0 | Spiro-MeOTAD | FK209; Li-TFSI; TBP | DMF; GBL | 7.78
MA |  |  |  | 1 |  |  |  | Pb |  | 1 |  | I |  |  | 3 |  |  | 100 | 10 | TiO2-c ¦ TiO2-mp | 30.0 ¦ 330.0 | Spiro-MeOTAD | FK209; Li-TFSI; TBP | DMF; GBL | 14.13
MA |  |  |  | 1 |  |  |  | Pb |  | 1 |  | I |  |  | 3 |  |  | 100 | 10 | TiO2-c ¦ TiO2-mp | 30.0 ¦ 330.0 | Spiro-MeOTAD | FK209; Li-TFSI; TBP | DMF; GBL | 8.98
MA |  |  |  | 1 |  |  |  | Pb |  | 1 |  | I |  |  | 3 |  |  | 100 | 10 | TiO2-c ¦ TiO2-mp | 30.0 ¦ 330.0 | Spiro-MeOTAD | FK209; Li-TFSI; TBP | DMF; GBL | 15.27
MA |  |  |  | 1 |  |  |  | Pb |  | 1 |  | I |  |  | 3 |  |  | 100 | 10 | TiO2-c ¦ TiO2-mp | 30.0 ¦ 330.0 | Spiro-MeOTAD | FK209; Li-TFSI; TBP | DMF; GBL | 12.16
MA |  |  |  | 1 |  |  |  | Pb |  | 1 |  | I |  |  | 3 |  |  | 100 | 5 | C60 | 10 | Spiro-MeOTAD | Li-TFSI; TBP | DMF; DMSO | 12.08
MA |  |  |  | 1 |  |  |  | Pb |  | 1 |  | Br | I |  | 0.5 | 2.5 |  | 100 | 5 | C60 | 10 | Spiro-MeOTAD | Li-TFSI; TBP | DMF; DMSO | 11.9
MA |  |  |  | 1 |  |  |  | Pb |  | 1 |  | Br | I |  | 1 | 2 |  | 100 | 5 | C60 | 10 | Spiro-MeOTAD | Li-TFSI; TBP | DMF; DMSO | 10.3
MA |  |  |  | 1 |  |  |  | Pb |  | 1 |  | Br | I |  | 1.5 | 1.5 |  | 100 | 5 | C60 | 10 | Spiro-MeOTAD | Li-TFSI; TBP | DMF; DMSO | 8.8
MA |  |  |  | 1 |  |  |  | Pb |  | 1 |  | I |  |  | 3 |  |  | 100 | 5 | C60 | 10 | Spiro-MeOTAD | Li-TFSI; TBP | DMF; DMSO | 14.39
MA |  |  |  | 1 |  |  |  | Pb |  | 1 |  | Br | I |  | 0.5 | 2.5 |  | 100 | 5 | C60 | 10 | Spiro-MeOTAD | Li-TFSI; TBP | DMF; DMSO | 14.23
MA |  |  |  | 1 |  |  |  | Pb |  | 1 |  | Br | I |  | 1 | 2 |  | 100 | 5 | C60 | 10 | Spiro-MeOTAD | Li-TFSI; TBP | DMF; DMSO | 13.3
MA |  |  |  | 1 |  |  |  | Pb |  | 1 |  | Br | I |  | 1.5 | 1.5 |  | 100 | 5 | C60 | 10 | Spiro-MeOTAD | Li-TFSI; TBP | DMF; DMSO | 9.71
MA |  |  |  | 1 |  |  |  | Pb |  | 1 |  | I |  |  | 3 |  |  | 100 | 5 | C60 | 10 | Spiro-MeOTAD | Li-TFSI; TBP | DMF; DMSO | 15.43
MA |  |  |  | 1 |  |  |  | Pb |  | 1 |  | Br | I |  | 0.5 | 2.5 |  | 100 | 5 | C60 | 10 | Spiro-MeOTAD | Li-TFSI; TBP | DMF; DMSO | 14.34
MA |  |  |  | 1 |  |  |  | Pb |  | 1 |  | Br | I |  | 1 | 2 |  | 100 | 5 | C60 | 10 | Spiro-MeOTAD | Li-TFSI; TBP | DMF; DMSO | 12.7
MA |  |  |  | 1 |  |  |  | Pb |  | 1 |  | Br | I |  | 1.5 | 1.5 |  | 100 | 5 | C60 | 10 | Spiro-MeOTAD | Li-TFSI; TBP | DMF; DMSO | 9.58
MA |  |  |  | 1 |  |  |  | Pb |  | 1 |  | I |  |  | 3 |  |  | 100 | 5 | C60 | 10 | Spiro-MeOTAD | Li-TFSI; TBP | DMF; DMSO | 17.53
MA |  |  |  | 1 |  |  |  | Pb |  | 1 |  | Br | I |  | 0.5 | 2.5 |  | 100 | 5 | C60 | 10 | Spiro-MeOTAD | Li-TFSI; TBP | DMF; DMSO | 14.88
MA |  |  |  | 1 |  |  |  | Pb |  | 1 |  | Br | I |  | 1 | 2 |  | 100 | 5 | C60 | 10 | Spiro-MeOTAD | Li-TFSI; TBP | DMF; DMSO | 13.72
MA |  |  |  | 1 |  |  |  | Pb |  | 1 |  | Br | I |  | 1.5 | 1.5 |  | 100 | 5 | C60 | 10 | Spiro-MeOTAD | Li-TFSI; TBP | DMF; DMSO | 9.39
MA |  |  |  | 1 |  |  |  | Pb |  | 1 |  | I |  |  | 3 |  |  | 100 | 5 | C60 | 10 | Spiro-MeOTAD | Li-TFSI; TBP | DMF; DMSO | 10.83
MA |  |  |  | 1 |  |  |  | Pb |  | 1 |  | Br | I |  | 0.5 | 2.5 |  | 100 | 5 | C60 | 10 | Spiro-MeOTAD | Li-TFSI; TBP | DMF; DMSO | 9.73
MA |  |  |  | 1 |  |  |  | Pb |  | 1 |  | Br | I |  | 1 | 2 |  | 100 | 5 | C60 | 10 | Spiro-MeOTAD | Li-TFSI; TBP | DMF; DMSO | 8.66
MA |  |  |  | 1 |  |  |  | Pb |  | 1 |  | Br | I |  | 1.5 | 1.5 |  | 100 | 5 | C60 | 10 | Spiro-MeOTAD | Li-TFSI; TBP | DMF; DMSO | 6.84
MA |  |  |  | 1 |  |  |  | Pb |  | 1 |  | I |  |  | 3 |  |  | 100 | 5 | C60 | 10 | Spiro-MeOTAD | Li-TFSI; TBP | DMF; DMSO | 11.78
MA |  |  |  | 1 |  |  |  | Pb |  | 1 |  | Br | I |  | 0.5 | 2.5 |  | 100 | 5 | C60 | 10 | Spiro-MeOTAD | Li-TFSI; TBP | DMF; DMSO | 12.33
MA |  |  |  | 1 |  |  |  | Pb |  | 1 |  | Br | I |  | 1 | 2 |  | 100 | 5 | C60 | 10 | Spiro-MeOTAD | Li-TFSI; TBP | DMF; DMSO | 11.03
MA |  |  |  | 1 |  |  |  | Pb |  | 1 |  | Br | I |  | 1.5 | 1.5 |  | 100 | 5 | C60 | 10 | Spiro-MeOTAD | Li-TFSI; TBP | DMF; DMSO | 9.18
MA |  |  |  | 1 |  |  |  | Pb |  | 1 |  | I |  |  | 3 |  |  | 100 | 5 | C60 | 10 | Spiro-MeOTAD | Li-TFSI; TBP | DMF; DMSO | 13.24
MA |  |  |  | 1 |  |  |  | Pb |  | 1 |  | Br | I |  | 0.5 | 2.5 |  | 100 | 5 | C60 | 10 | Spiro-MeOTAD | Li-TFSI; TBP | DMF; DMSO | 13.1
MA |  |  |  | 1 |  |  |  | Pb |  | 1 |  | Br | I |  | 1 | 2 |  | 100 | 5 | C60 | 10 | Spiro-MeOTAD | Li-TFSI; TBP | DMF; DMSO | 12.19
MA |  |  |  | 1 |  |  |  | Pb |  | 1 |  | Br | I |  | 1.5 | 1.5 |  | 100 | 5 | C60 | 10 | Spiro-MeOTAD | Li-TFSI; TBP | DMF; DMSO | 9.82
MA |  |  |  | 1 |  |  |  | Pb |  | 1 |  | I |  |  | 3 |  |  | 100 | 5 | C60 | 10 | Spiro-MeOTAD | Li-TFSI; TBP | DMF; DMSO | 14.15
MA |  |  |  | 1 |  |  |  | Pb |  | 1 |  | Br | I |  | 0.5 | 2.5 |  | 100 | 5 | C60 | 10 | Spiro-MeOTAD | Li-TFSI; TBP | DMF; DMSO | 13.54
MA |  |  |  | 1 |  |  |  | Pb |  | 1 |  | Br | I |  | 1 | 2 |  | 100 | 5 | C60 | 10 | Spiro-MeOTAD | Li-TFSI; TBP | DMF; DMSO | 12.26
MA |  |  |  | 1 |  |  |  | Pb |  | 1 |  | Br | I |  | 1.5 | 1.5 |  | 100 | 5 | C60 | 10 | Spiro-MeOTAD | Li-TFSI; TBP | DMF; DMSO | 10.03
MA |  |  |  | 1 |  |  |  | Pb |  | 1 |  | I |  |  | 3 |  |  | 100 | 20 | TiO2-c | 117 | Spiro-MeOTAD | Li-TFSI; TBP | DMF | 14.93
MA |  |  |  | 1 |  |  |  | Pb |  | 1 |  | I |  |  | 3 |  |  | 100 | 20 | TiO2-c | 117 | Spiro-MeOTAD | Li-TFSI; TBP | DMF | 14.15
MA |  |  |  | 1 |  |  |  | Pb |  | 1 |  | I |  |  | 3 |  |  | 100 | 20 | TiO2-c | 117 | Spiro-MeOTAD | Li-TFSI; TBP | DMF | 12.52
MA |  |  |  | 1 |  |  |  | Pb |  | 1 |  | I |  |  | 3 |  |  | 100 | 20 | TiO2-c | 117 | Spiro-MeOTAD | Li-TFSI; TBP | DMF | 11.22
MA |  |  |  | 1 |  |  |  | Pb |  | 1 |  | I |  |  | 3 |  |  | 100 | 20 | TiO2-c | 117 | Spiro-MeOTAD | Li-TFSI; TBP | DMF | 18.28
MA |  |  |  | 1 |  |  |  | Pb |  | 1 |  | I |  |  | 3 |  |  | 100 | 20 | TiO2-c | 117 | Spiro-MeOTAD | Li-TFSI; TBP | DMF | 16.02
MA |  |  |  | 1 |  |  |  | Pb |  | 1 |  | I |  |  | 3 |  |  | 100 | 20 | TiO2-c | 117 | Spiro-MeOTAD | Li-TFSI; TBP | DMF | 15.97
MA |  |  |  | 1 |  |  |  | Pb |  | 1 |  | I |  |  | 3 |  |  | 100 | 20 | TiO2-c | 117 | Spiro-MeOTAD | Li-TFSI; TBP | DMF | 13.8
MA |  |  |  | 1 |  |  |  | Pb |  | 1 |  | I |  |  | 3 |  |  | 100 | 20 | TiO2-c | 117 | Spiro-MeOTAD | Li-TFSI; TBP | DMF | 11.33
MA |  |  |  | 1 |  |  |  | Pb |  | 1 |  | I |  |  | 3 |  |  | 100 | 20 | TiO2-c | 117 | Spiro-MeOTAD | Li-TFSI; TBP | DMF | 10.6
MA |  |  |  | 1 |  |  |  | Pb |  | 1 |  | I |  |  | 3 |  |  | 105 | 90 | TiO2-c ¦ TiO2-mp | 30.0 ¦ 200.0 | Spiro-MeOTAD | Li-TFSI; TBP | DMF | 15.16
MA |  |  |  | 1 |  |  |  | Pb |  | 1 |  | I |  |  | 3 |  |  | 105 | 90 | TiO2-c ¦ TiO2-mp | 30.0 ¦ 200.0 | Spiro-MeOTAD | Li-TFSI; TBP | DMF | 15.86
MA |  |  |  | 1 |  |  |  | Pb |  | 1 |  | I |  |  | 3 |  |  | 105 | 90 | TiO2-c ¦ TiO2-mp | 30.0 ¦ 200.0 | Spiro-MeOTAD | Li-TFSI; TBP | DMF | 16.89
MA |  |  |  | 1 |  |  |  | Pb |  | 1 |  | I |  |  | 3 |  |  | 105 | 90 | TiO2-c ¦ TiO2-mp | 30.0 ¦ 200.0 | Spiro-MeOTAD | Li-TFSI; TBP | DMF | 17.21
MA |  |  |  | 1 |  |  |  | Pb |  | 1 |  | I |  |  | 3 |  |  | 105 | 90 | TiO2-c ¦ TiO2-mp | 30.0 ¦ 200.0 | Spiro-MeOTAD | Li-TFSI; TBP | DMF | 16.35
MA |  |  |  | 1 |  |  |  | Pb |  | 1 |  | I |  |  | 3 |  |  | 105 | 90 | TiO2-c ¦ TiO2-mp | 30.0 ¦ 200.0 | Spiro-MeOTAD | Li-TFSI; TBP | DMF | 16.14
MA |  |  |  | 1 |  |  |  | Pb |  | 1 |  | I |  |  | 3 |  |  | 105 | 90 | TiO2-c ¦ TiO2-mp ¦ Au@Ag | 30.0 ¦ 200.0 ¦ nan | Spiro-MeOTAD | Li-TFSI; TBP | DMF | 18.31
MA |  |  |  | 1 |  |  |  | Pb |  | 1 |  | I |  |  | 3 |  |  | 105 | 90 | TiO2-c ¦ Au@Ag ¦ TiO2-mp | 30.0 ¦ nan ¦ 200.0 | Spiro-MeOTAD | Li-TFSI; TBP | DMF | 12.53
MA |  |  |  | 1 |  |  |  | Pb |  | 1 |  | I |  |  | 3 |  |  | 105 | 90 | TiO2-c ¦ TiO2-mp ¦ Au@Ag | 30.0 ¦ 200.0 ¦ nan | Spiro-MeOTAD | Li-TFSI; TBP | DMF | 16.16
MA |  |  |  | 1 |  |  |  | Pb |  | 1 |  | I |  |  | 3 |  |  | 105 | 90 | TiO2-c ¦ TiO2-mp ¦ Au@Ag | 30.0 ¦ 200.0 ¦ nan | Spiro-MeOTAD | Li-TFSI; TBP | DMF | 17.83
MA |  |  |  | 1 |  |  |  | Pb |  | 1 |  | I |  |  | 3 |  |  | 70 >> 108 | 10.0 >> 120.0 | LiSPS ¦ PCBM-60 | 15.0 ¦ 50.0 | PEDOT:PSS | PEO | DMF >> IPA | 17.64
MA |  |  |  | 1 |  |  |  | Pb |  | 1 |  | I |  |  | 3 |  |  | 70 >> 108 | 10.0 >> 120.0 | LiSPS ¦ PCBM-60 | 15.0 ¦ 50.0 | PEDOT:PSS | PEO | DMF >> IPA | 21.15
MA |  |  |  | 1 |  |  |  | Pb |  | 1 |  | I |  |  | 3 |  |  | 60 >> 150 | 120.0 >> 20.0 | TiO2-c ¦ TiO2-mp | 17.0 ¦ 150.0 | Spiro-MeOTAD | Li-TFSI; TBP | DMF; DMSO >> IPA | 16
MA |  |  |  | 1 |  |  |  | Pb |  | 1 |  | I |  |  | 3 |  |  | 60 >> 150 | 120.0 >> 20.0 | TiO2-c ¦ TiO2-mp | 17.0 ¦ 80.0 | Spiro-MeOTAD | Li-TFSI; TBP | DMF; DMSO >> IPA | 11.83
MA |  |  |  | 1 |  |  |  | Pb |  | 1 |  | I |  |  | 3 |  |  | 60 >> 150 | 120.0 >> 20.0 | TiO2-c ¦ TiO2-mp | 17.0 ¦ 110.0 | Spiro-MeOTAD | Li-TFSI; TBP | DMF; DMSO >> IPA | 11.87
MA |  |  |  | 1 |  |  |  | Pb |  | 1 |  | I |  |  | 3 |  |  | 60 >> 150 | 120.0 >> 20.0 | TiO2-c ¦ TiO2-mp | 17.0 ¦ 140.0 | Spiro-MeOTAD | Li-TFSI; TBP | DMF; DMSO >> IPA | 14.29
MA |  |  |  | 1 |  |  |  | Pb |  | 1 |  | I |  |  | 3 |  |  | 60 >> 150 | 120.0 >> 20.0 | TiO2-c ¦ TiO2-mp | 17.0 ¦ 170.0 | Spiro-MeOTAD | Li-TFSI; TBP | DMF; DMSO >> IPA | 15.61
MA |  |  |  | 1 |  |  |  | Pb |  | 1 |  | I |  |  | 3 |  |  | 60 >> 150 | 120.0 >> 20.0 | TiO2-c ¦ TiO2-mp | 17.0 ¦ 200.0 | Spiro-MeOTAD | Li-TFSI; TBP | DMF; DMSO >> IPA | 13.82
MA |  |  |  | 1 |  |  |  | Pb |  | 1 |  | I |  |  | 3 |  |  | 60 >> 150 | 120.0 >> 20.0 | TiO2-c ¦ TiO2-mp | 17.0 ¦ 230.0 | Spiro-MeOTAD | Li-TFSI; TBP | DMF; DMSO >> IPA | 13.78
MA |  |  |  | 1 |  |  |  | Pb |  | 1 |  | I |  |  | 3 |  |  | 60 >> 150 | 120.0 >> 20.0 | TiO2-c ¦ TiO2-mp | 17.0 ¦ 150.0 | Spiro-MeOTAD | Li-TFSI; TBP | DMF >> IPA | 12.92
MA |  |  |  | 1 |  |  |  | Pb |  | 1 |  | I |  |  | 3 |  |  | 60 >> 150 | 120.0 >> 20.0 | TiO2-c ¦ TiO2-mp | 17.0 ¦ 150.0 | Spiro-MeOTAD | Li-TFSI; TBP | DMF; DMSO >> IPA | 14.34
MA |  |  |  | 1 |  |  |  | Pb |  | 1 |  | I |  |  | 3 |  |  | 60 >> 150 | 120.0 >> 20.0 | TiO2-c ¦ TiO2-mp | 17.0 ¦ 150.0 | Spiro-MeOTAD | Li-TFSI; TBP | DMF; DMSO >> IPA | 15.18
MA |  |  |  | 1 |  |  |  | Pb |  | 1 |  | I |  |  | 3 |  |  | 60 >> 150 | 120.0 >> 20.0 | TiO2-c ¦ TiO2-mp | 17.0 ¦ 150.0 | Spiro-MeOTAD | Li-TFSI; TBP | DMF; DMSO >> IPA | 15.9
MA |  |  |  | 1 |  |  |  | Pb |  | 1 |  | I |  |  | 3 |  |  | 60 >> 150 | 120.0 >> 20.0 | TiO2-c ¦ TiO2-mp | 17.0 ¦ 150.0 | Spiro-MeOTAD | Li-TFSI; TBP | DMF; DMSO >> IPA | 15.86
MA |  |  |  | 1 |  |  |  | Pb |  | 1 |  | I |  |  | 3 |  |  | 60 >> 150 | 120.0 >> 20.0 | TiO2-c ¦ TiO2-mp | 17.0 ¦ 150.0 | Spiro-MeOTAD | Li-TFSI; TBP | DMF; DMSO >> IPA | 16.12
MA |  |  |  | 1 |  |  |  | Pb |  | 1 |  | I |  |  | 3 |  |  | 60 >> 150 | 120.0 >> 20.0 | TiO2-c ¦ TiO2-mp | 17.0 ¦ 150.0 | Spiro-MeOTAD | Li-TFSI; TBP | DMF; DMSO >> IPA | 15.83
MA |  |  |  | 1 |  |  |  | Pb |  | 1 |  | I |  |  | 3 |  |  | 60 >> 150 | 120.0 >> 20.0 | TiO2-c ¦ TiO2-mp | 17.0 ¦ 150.0 | Spiro-MeOTAD | Li-TFSI; TBP | DMF; DMSO >> IPA | 11.84
MA |  |  |  | 1 |  |  |  | Pb |  | 1 |  | I |  |  | 3 |  |  | 60 >> 150 | 120.0 >> 20.0 | TiO2-c ¦ TiO2-mp | 17.0 ¦ 150.0 | Spiro-MeOTAD | Li-TFSI; TBP | DMSO >> IPA | 9.51
MA |  |  |  | 1 |  |  |  | Pb |  | 1 |  | I |  |  | 3 |  |  | 65; 100 | 1.0; 2.0 | ZnO-np ¦ TiO2-np | 50.0 ¦ 60.0 | Spiro-MeOTAD | Li-TFSI; TBP | DMF; DMSO | 15
MA |  |  |  | 1 |  |  |  | Pb |  | 1 |  | I |  |  | 3 |  |  | 65; 100 | 1.0; 2.0 | ZnO-np ¦ TiO2-np | 50.0 ¦ 60.0 | Spiro-MeOTAD | Li-TFSI; TBP | DMF; DMSO | 14.44
MA |  |  |  | 1 |  |  |  | Pb |  | 1 |  | I |  |  | 3 |  |  | 65; 100 | 1.0; 2.0 | ZnO-np | 50 | Spiro-MeOTAD | Li-TFSI; TBP | DMF; DMSO | 3.12
MA |  |  |  | 1 |  |  |  | Pb |  | 1 |  | I |  |  | 3 |  |  | 65; 100 | 1.0; 2.0 | ZnO-np | 50 | Spiro-MeOTAD | Li-TFSI; TBP | DMF; DMSO | 8.48
MA |  |  |  | 1 |  |  |  | Pb |  | 1 |  | I |  |  | 3 |  |  | 65; 100 | 1.0; 2.0 | ZnO-np ¦ TiO2-np | 50.0 ¦ 60.0 | Spiro-MeOTAD | Li-TFSI; TBP | DMF; DMSO | 14.26
MA |  |  |  | 1 |  |  |  | Pb |  | 1 |  | I |  |  | 3 |  |  | 100 | 10 | PCBM-60 | 80 | NiO-c | HCl | DMSO; GBL | 15.91
MA |  |  |  | 1 |  |  |  | Pb |  | 1 |  | I |  |  | 3 |  |  | 100 | 10 | HATNA-F6 | 80 | NiO-c | HCl | DMSO; GBL | 4.69
MA |  |  |  | 1 |  |  |  | Pb |  | 1 |  | I |  |  | 3 |  |  | 100 | 10 | HATNAS3C4 | 80 | NiO-c | HCl | DMSO; GBL | 11.59
MA |  |  |  | 1 |  |  |  | Pb |  | 1 |  | I |  |  | 3 |  |  | 100 | 10 | HATNAS3C7 | 80 | NiO-c | HCl | DMSO; GBL | 13.49
MA |  |  |  | 1 |  |  |  | Pb |  | 1 |  | I |  |  | 3 |  |  | 100 | 10 | HATNAS3C7-C3h | 80 | NiO-c | HCl | DMSO; GBL | 13.38
MA |  |  |  | 1 |  |  |  | Pb |  | 1 |  | I |  |  | 3 |  |  | 100 | 10 | HATNAS3C7-Cs | 80 | NiO-c | HCl | DMSO; GBL | 13.95
MA |  |  |  | 1 |  |  |  | Pb |  | 1 |  | I |  |  | 3 |  |  | 100 | 10 | HATNASOC7-Cs | 80 | NiO-c | HCl | DMSO; GBL | 17.4
MA |  |  |  | 1 |  |  |  | Pb |  | 1 |  | I |  |  | 3 |  |  | 100 | 10 | HATNASO2C7-Cs | 80 | NiO-c | HCl | DMSO; GBL | 14.42
MA |  |  |  | 1 |  |  |  | Pb |  | 1 |  | I |  |  | 3 |  |  | 100 | 10 | TiO2-c | 60 | Spiro-MeOTAD | Li-TFSI; TBP | DMF; DMSO | 14.32
MA |  |  |  | 1 |  |  |  | Pb |  | 1 |  | I |  |  | 3 |  |  | 100 | 10 | TiO2-c | 60 | Spiro-MeOTAD | Li-TFSI; TBP | DMF; DMSO | 15.35
MA |  |  |  | 1 |  |  |  | Pb |  | 1 |  | I |  |  | 3 |  |  | 100 | 10 | TiO2-c ¦ TiO2-mp | 30.0 ¦ 150.0 | CT1 | Li-TFSI; TBP | DMSO; GBL | 17.71
MA |  |  |  | 1 |  |  |  | Pb |  | 1 |  | I |  |  | 3 |  |  | 100 | 10 | TiO2-c ¦ TiO2-mp | 30.0 ¦ 150.0 | CT2 | Li-TFSI; TBP | DMSO; GBL | 15.59
MA |  |  |  | 1 |  |  |  | Pb |  | 1 |  | I |  |  | 3 |  |  | 100 | 10 | TiO2-c ¦ TiO2-mp | 30.0 ¦ 150.0 | CT3 | Li-TFSI; TBP | DMSO; GBL | 17.2
MA |  |  |  | 1 |  |  |  | Pb |  | 1 |  | I |  |  | 3 |  |  | 100 | 10 | TiO2-c ¦ TiO2-mp | 30.0 ¦ 150.0 | CT4 | Li-TFSI; TBP | DMSO; GBL | 14.41
MA |  |  |  | 1 |  |  |  | Pb |  | 1 |  | I |  |  | 3 |  |  | 100 | 10 | TiO2-c ¦ TiO2-mp | 30.0 ¦ 150.0 | S2 | Li-TFSI; TBP | DMSO; GBL | 8.55
MA |  |  |  | 1 |  |  |  | Pb |  | 1 |  | I |  |  | 3 |  |  | 100 | 10 | TiO2-c ¦ TiO2-mp | 30.0 ¦ 150.0 | Spiro-MeOTAD | Li-TFSI; TBP | DMSO; GBL | 16.97
MA |  |  |  | 1 |  |  |  | Pb |  | 1 |  | I |  |  | 3 |  |  | 100 | 10 | TiO2-c ¦ TiO2-mp | 30.0 ¦ 150.0 | CT1 | Li-TFSI; TBP | DMSO; GBL | 15.5
MA |  |  |  | 1 |  |  |  | Pb |  | 1 |  | I |  |  | 3 |  |  | 70.0 >> 70.0 | 30.0 >> 30.0 | TiO2-c ¦ TiO2-mp | 50.0 ¦ nan | Spiro-MeOTAD | Li-TFSI; TBP | DMF >> IPA | 10.34
MA |  |  |  | 1 |  |  |  | Pb |  | 1 |  | I |  |  | 3 |  |  | 70.0 >> 70.0 | 30.0 >> 30.0 | TiO2-c ¦ TiO2-mp | 50.0 ¦ nan | Spiro-MeOTAD | Li-TFSI; TBP | DMF >> IPA | 10.32
MA |  |  |  | 1 |  |  |  | Pb |  | 1 |  | I |  |  | 3 |  |  | 70.0 >> 70.0 | 30.0 >> 30.0 | TiO2-c ¦ TiO2-mp | 50.0 ¦ nan | Spiro-MeOTAD | Spiro-(TFSI)2; TBP | DMF >> IPA | 10.35
MA |  |  |  | 1 |  |  |  | Pb |  | 1 |  | I |  |  | 3 |  |  | 70.0 >> 70.0 | 30.0 >> 30.0 | TiO2-c ¦ TiO2-mp | 50.0 ¦ nan | Spiro-MeOTAD | Spiro-(TFSI)2; TBP | DMF >> IPA | 10.24
MA |  |  |  | 1 |  |  |  | Pb |  | 1 |  | I |  |  | 3 |  |  | 100 | 40 | TiO2-c ¦ TiO2-mp | 50.0 ¦ nan | Spiro-MeOTAD | FK102 | DMSO | 15.89
MA |  |  |  | 1 |  |  |  | Pb |  | 1 |  | I |  |  | 3 |  |  | 100 | 2 | TiO2-c | 50 | PTAA | Li-TFSI; TBP | DMF; DMSO | 14.3
MA |  |  |  | 1 |  |  |  | Pb |  | 1 |  | I |  |  | 3 |  |  | 100 | 2 | TiO2-c | 50 | PTAA | Li-TFSI; TBP | DMF; DMSO | 17.6
MA |  |  |  | 1 |  |  |  | Pb |  | 1 |  | I |  |  | 3 |  |  | 100 | 10 | TiO2-c | 40 | Spiro-MeOTAD | Li-TFSI; TBP | DMSO | 15.53
MA |  |  |  | 1 |  |  |  | Pb |  | 1 |  | I |  |  | 3 |  |  | 100 | 10 | TiO2-c | 40 | Spiro-MeOTAD | Li-TFSI; TBP | DMSO | 15.53
MA |  |  |  | 1 |  |  |  | Pb |  | 1 |  | I |  |  | 3 |  |  | 100 | 10 | TiO2-c | 40 | Spiro-MeOTAD | Li-TFSI; TBP | DMSO | 18.51
MA |  |  |  | 1 |  |  |  | Pb |  | 1 |  | I |  |  | 3 |  |  | 100 | 10 | TiO2-c | 40 | Spiro-MeOTAD | Li-TFSI; TBP | DMSO | 18.51
MA |  |  |  | 1 |  |  |  | Pb |  | 1 |  | I |  |  | 3 |  |  | 100 | 60 | TiO2-c ¦ TiO2-mp | 30.0 ¦ 150.0 | Spiro-MeOTAD | Li-TFSI; TBP | DMSO; GBL | 17.85
MA |  |  |  | 1 |  |  |  | Pb |  | 1 |  | I |  |  | 3 |  |  | 100 | 60 | TiO2-c ¦ TiO2-mp | 30.0 ¦ 150.0 | Spiro-MeOTAD | Li-TFSI; TBP | DMSO; GBL | 14.21
MA |  |  |  | 1 |  |  |  | Pb |  | 1 |  | I |  |  | 3 |  |  | 100 | 60 | TiO2-c ¦ TiO2-mp | 30.0 ¦ 80.0 | CDTh 1 | Li-TFSI; TBP | DMSO | 14.49
MA |  |  |  | 1 |  |  |  | Pb |  | 1 |  | I |  |  | 3 |  |  | 100 | 60 | TiO2-c ¦ TiO2-mp | 30.0 ¦ 80.0 | CDTh-EtHex 2 | Li-TFSI; TBP | DMSO | 15.51
MA |  |  |  | 1 |  |  |  | Pb |  | 1 |  | I |  |  | 3 |  |  | 100 | 60 | TiO2-c ¦ TiO2-mp | 30.0 ¦ 80.0 | Spiro-MeOTAD | FK209; Li-TFSI; TBP | DMSO | 16.19
MA |  |  |  | 1 |  |  |  | Pb |  | 1 |  | I |  |  | 3 |  |  | 100 | 60 | TiO2-c ¦ TiO2-mp | 30.0 ¦ 80.0 | CDTh 1 | Li-TFSI; TBP | DMSO | 14.78
MA |  |  |  | 1 |  |  |  | Pb |  | 1 |  | I |  |  | 3 |  |  | 100 | 60 | TiO2-c ¦ TiO2-mp | 30.0 ¦ 80.0 | CDTh-EtHex 2 | Li-TFSI; TBP | DMSO | 15.15
MA |  |  |  | 1 |  |  |  | Pb |  | 1 |  | I |  |  | 3 |  |  | 100 | 60 | TiO2-c ¦ TiO2-mp | 30.0 ¦ 80.0 | Spiro-MeOTAD | FK209; Li-TFSI; TBP | DMSO | 15.48
MA |  |  |  | 1 |  |  |  | Pb |  | 1 |  | Br |  |  | 3 |  |  | 150 | 60 | TiO2-c ¦ Al2O3-mp | 100.0 ¦ nan | CBP | Li-TFSI; TBP | DMF | 0.37
MA |  |  |  | 1 |  |  |  | Pb |  | 1 |  | Br |  |  | 3 |  |  | 150 | 60 | TiO2-c ¦ Al2O3-mp | 100.0 ¦ nan | CBP | Li-TFSI; TBP | DMF | 2.7
MA |  |  |  | 1 |  |  |  | Pb |  | 1 |  | Br |  |  | 3 |  |  | 150 | 60 | TiO2-c ¦ Al2O3-mp | 100.0 ¦ nan | CBP | Li-TFSI; TBP | DMF | 0.81
MA |  |  |  | 1 |  |  |  | Pb |  | 1 |  | Br |  |  | 3 |  |  | 150 | 60 | TiO2-c ¦ Al2O3-mp | 100.0 ¦ nan | CBP | Li-TFSI; TBP | DMF | 1.05
MA |  |  |  | 1 |  |  |  | Pb |  | 1 |  | I |  |  | 3 |  |  | 100.0 >> 100.0 | 15.0 >> 60.0 | C60 ¦ Bphen | 40.0 ¦ 8.0 | CuSCN-3D | EDTA | DMF >> IPA | 11.05
MA |  |  |  | 1 |  |  |  | Pb |  | 1 |  | I |  |  | 3 |  |  | 100.0 >> 100.0 | 15.0 >> 60.0 | C60 ¦ Bphen | 40.0 ¦ 8.0 | CuSCN-2D | Triethanolamine | DMF >> IPA | 8.34
MA |  |  |  | 1 |  |  |  | Pb |  | 1 |  | I |  |  | 3 |  |  | 100.0 >> 100.0 | 15.0 >> 60.0 | C60 ¦ Bphen | 40.0 ¦ 8.0 | CuSCN-nw | EDTA | DMF >> IPA | 7.24
MA |  |  |  | 1 |  |  |  | Pb |  | 1 |  | I |  |  | 3 |  |  | 100.0 >> 100.0 | 15.0 >> 60.0 | C60 ¦ Bphen | 40.0 ¦ 8.0 | CuSCN | EDTA | DMF >> IPA | 11.4
MA |  |  |  | 1 |  |  |  | Pb |  | 1 |  | I |  |  | 3 |  |  | 25 | 30 | TiZnO12-c | 60 | Spiro-MeOTAD | Li-TFSI; TBP | DMF | 15.1
MA |  |  |  | 1 |  |  |  | Pb |  | 1 |  | I |  |  | 3 |  |  | 90; 100 | Unknown | TiO2-c ¦ TiO2-mp | nan ¦ 300.0 | Spiro-MeOTAD | Li-TFSI; TBP | DMF | 8.78
MA |  |  |  | 1 |  |  |  | Pb |  | 1 |  | I |  |  | 3 |  |  | 90 | 45 | TiO2-c ¦ TiO2-mp | nan ¦ 300.0 | Spiro-MeOTAD | Li-TFSI; TBP | DMF | 9.15
MA |  |  |  | 1 |  |  |  | Pb |  | 1 |  | I |  |  | 3 |  |  | 90 | 45 | TiO2-c ¦ TiO2-mp | nan ¦ 300.0 | Spiro-MeOTAD | Li-TFSI; TBP | DMF | 1.44
MA |  |  |  | 1 |  |  |  | Pb |  | 1 |  | I |  |  | 3 |  |  | 90 | 45 | TiO2-c ¦ TiO2-mp | nan ¦ 300.0 | Spiro-MeOTAD | Li-TFSI; TBP | DMF | 11.46
MA |  |  |  | 1 |  |  |  | Pb |  | 1 |  | I |  |  | 3 |  |  | 90 | 45 | TiO2-c ¦ TiO2-mp | nan ¦ 300.0 | Spiro-MeOTAD | Li-TFSI; TBP | DMF | 7.02
MA |  |  |  | 1 |  |  |  | Pb |  | 1 |  | I |  |  | 3 |  |  | 90 | 45 | TiO2-c ¦ TiO2-mp | nan ¦ 300.0 | Spiro-MeOTAD | Li-TFSI; TBP | DMF | 14.4
MA |  |  |  | 1 |  |  |  | Pb |  | 1 |  | I |  |  | 3 |  |  | 90 | 45 | TiO2-c ¦ TiO2-mp | nan ¦ 300.0 | Spiro-MeOTAD | Li-TFSI; TBP | DMF | 12.9
MA |  |  |  | 1 |  |  |  | Pb |  | 1 |  | I |  |  | 3 |  |  | 25; 100 | 10.0; 5.0 | PCBM-60 ¦ BCP | nan ¦ 5.0 | PolyTPD | F4-TCNQ | DMF | 18.2
MA |  |  |  | 1 |  |  |  | Pb |  | 1 |  | I |  |  | 3 |  |  | 25; 100 | 10.0; 5.0 | PCBM-60 ¦ BCP | nan ¦ 5.0 | PolyTPD | F4-TCNQ | DMF | 15.7
MA |  |  |  | 1 |  |  |  | Pb |  | 1 |  | I |  |  | 3 |  |  | 25; 100 | 10.0; 5.0 | PCBM-60 ¦ BCP | nan ¦ 5.0 | PolyTPD | F4-TCNQ | DMF | 17.7
MA |  |  |  | 1 |  |  |  | Pb |  | 1 |  | I |  |  | 3 |  |  | 25; 100 | 10.0; 5.0 | PCBM-60 ¦ BCP | nan ¦ 5.0 | PolyTPD | F4-TCNQ | DMF | 15.6
MA |  |  |  | 1 |  |  |  | Pb |  | 1 |  | I |  |  | 3 |  |  | 80.0 >> 80.0 | Unknown | ZnSnO4-c ¦ ZnSnO4-mp | nan ¦ 300.0 | Spiro-MeOTAD | Li-TFSI; TBP | DMF >> IPA | 7.02
MA |  |  |  | 1 |  |  |  | Pb |  | 1 |  | I |  |  | 3 |  |  | 80.0 >> 80.0 | Unknown | ZnSnO4-c ¦ ZnSnO4-mp | nan ¦ 300.0 | Spiro-MeOTAD | Li-TFSI; TBP | DMF >> IPA | 6.64
MA |  |  |  | 1 |  |  |  | Pb |  | 1 |  | I |  |  | 3 |  |  | 100 | 20 | TiO2-c ¦ TiO2-mp | 100.0 ¦ nan | Spiro-MeOTAD | Li-TFSI; TBP | DMF; DMSO | 16.2
MA |  |  |  | 1 |  |  |  | Pb |  | 1 |  | I |  |  | 3 |  |  | 100 | 60 | TiO2-c ¦ TiO2-mp | 25.0 ¦ 200.0 | Spiro-MeOTAD | FK209; Li-TFSI; TBP | DMSO | 17.42
MA |  |  |  | 1 |  |  |  | Pb |  | 1 |  | I |  |  | 3 |  |  | 120 | 45 | TiO2-c | 50 | Spiro-MeOTAD | Li-TFSI; TBP | DMF | 17.26
MA |  |  |  | 1 |  |  |  | Pb |  | 1 |  | I |  |  | 3 |  |  | 120 | 45 | TiO2-c | 50 | PVK | Li-TFSI; TBP | DMF | 16.71
MA |  |  |  | 1 |  |  |  | Pb |  | 1 |  | I |  |  | 3 |  |  | 60; 100 | 3.0; 20.0 | PCBM-60 ¦ Bphen | 40.0 ¦ 3.0 | PTAA | F8BT | DMF | 11.55
MA |  |  |  | 1 |  |  |  | Pb |  | 1 |  | I |  |  | 3 |  |  | 60; 100 | 3.0; 20.0 | PCBM-60 ¦ Bphen | 40.0 ¦ 3.0 | PTAA | F8BT | DMF | 13.63
MA |  |  |  | 1 |  |  |  | Pb |  | 1 |  | I |  |  | 3 |  |  | 60; 100 | 3.0; 20.0 | PCBM-60 ¦ Bphen | 40.0 ¦ 3.0 | PTAA | F8BT | DMF | 14.88
MA |  |  |  | 1 |  |  |  | Pb |  | 1 |  | I |  |  | 3 |  |  | 60; 100 | 3.0; 20.0 | PCBM-60 ¦ Bphen | 40.0 ¦ 3.0 | PTAA | F8BT | DMF | 12.13
MA |  |  |  | 1 |  |  |  | Pb |  | 1 |  | I |  |  | 3 |  |  | 70; 100 | 1.0; 10.0 | SnO2-np | 20 | Spiro-MeOTAD | Li-TFSI; TBP | DMF; DMSO | 18
MA |  |  |  | 1 |  |  |  | Pb |  | 1 |  | I |  |  | 3 |  |  | 70; 100 | 1.0; 10.0 | SnO2-np | 20 | Spiro-MeOTAD | Li-TFSI; TBP | DMF; DMSO | 20.9
MA |  |  |  | 1 |  |  |  | Pb |  | 1 |  | I |  |  | 3 |  |  | 70; 100 | 1.0; 10.0 | SnO2-np | 20 | Spiro-MeOTAD | Li-TFSI; TBP | DMF; DMSO | 20.17
MA |  |  |  | 1 |  |  |  | Pb |  | 1 |  | I |  |  | 3 |  |  | 100 | 10 | TiO2-c ¦ TiO2-mp | nan ¦ 100.0 | Spiro-MeOTAD | Li-TFSI; TBP | DMF; DMSO | 19.18
MA |  |  |  | 0.98 |  |  |  | Pb |  | 1 |  | I |  |  | 3 |  |  | 100 | 10 | TiO2-c ¦ TiO2-mp | nan ¦ 100.0 | Spiro-MeOTAD | Li-TFSI; TBP | DMF; DMSO | 18.91
MA |  |  |  | 1 |  |  |  | Sn |  | 1 |  | I |  |  | 3 |  |  | 100 | 10 | TiO2-c ¦ TiO2-mp | nan ¦ 400.0 | Spiro-MeOTAD | Li-TFSI; TBP | DMF; DMSO | 2.43
MA |  |  |  | 3 |  |  |  | Bi |  | 2 |  | I |  |  | 9 |  |  | 150 | 30 | TiO2-c ¦ TiO2-mp | 50.0 ¦ nan | Spiro-MeOTAD | Li-TFSI; TBP | Methylacetate | 1.12
MA |  |  |  | 1 |  |  |  | Pb |  | 1 |  | I |  |  | 3 |  |  | 60; 110 | 1.0; 10.0 | SnO2-np | 20 | Spiro-MeOTAD | Li-TFSI; TBP | DMF; DMSO | 12.86
MA |  |  |  | 1 |  |  |  | Pb |  | 1 |  | I |  |  | 3 |  |  | 60; 110 | 1.0; 10.0 | SnO2-np | 20 | Spiro-MeOTAD | Li-TFSI; TBP | DMF; DMSO | 13.42
MA |  |  |  | 1 |  |  |  | Pb |  | 1 |  | I |  |  | 3 |  |  | 60; 110 | 1.0; 10.0 | SnO2-np | 20 | Spiro-MeOTAD | Li-TFSI; TBP | DMF; DMSO | 12.3
MA |  |  |  | 1 |  |  |  | Pb |  | 1 |  | I |  |  | 3 |  |  | 60; 110 | 1.0; 10.0 | SnO2-np | 20 | Spiro-MeOTAD | Li-TFSI; TBP | DMF; DMSO | 9.46
MA |  |  |  | 1 |  |  |  | Pb |  | 1 |  | I |  |  | 3 |  |  | 100 | 10 | ZnO-np | 70 | NiO-c | Cu | DMF; DMSO | 13.13
MA |  |  |  | 1 |  |  |  | Pb |  | 1 |  | I |  |  | 3 |  |  | 100 | 10 | PCBM-60 | 30 | NiO-c | Cu | DMF; DMSO | 17.59
MA |  |  |  | 1 |  |  |  | Pb |  | 1 |  | I |  |  | 3 |  |  | 100 | 10 | ZnO-np | 70 | NiO-c | Cu | DMF; DMSO | 18.15
MA |  |  |  | 1 |  |  |  | Pb |  | 1 |  | I |  |  | 3 |  |  | 100 | 10 | ZnO-np | 70 | NiO-c ¦ NiO-mp | Cu ¦ Cu | DMF; DMSO | 19.36
MA |  |  |  | 1 |  |  |  | Pb |  | 1 |  | I |  |  | 3 |  |  | 100 | 10 | ZnO-np | 70 | NiO-c ¦ NiO-mp | Cu ¦ Cu | DMF; DMSO | 18.41
MA |  |  |  | 1 |  |  |  | Pb |  | 1 |  | I |  |  | 3 |  |  | 100 | 10 | ZnO-mp ¦ ZnO-np | nan ¦ 70.0 | NiO-c ¦ NiO-mp | Cu ¦ Cu | DMF; DMSO | 20.1
MA |  |  |  | 1 |  |  |  | Pb |  | 1 |  | I |  |  | 3 |  |  | 100 | 10 | ZnO-mp ¦ ZnO-np | nan ¦ 70.0 | NiO-c ¦ NiO-mp | Cu ¦ Cu | DMF; DMSO | 19.31
MA |  |  |  | 1 |  |  |  | Pb |  | 1 |  | I |  |  | 3 |  |  | 100 | 10 | TiO2-c ¦ TiO2-mp | 20.0 ¦ 150.0 | Spiro-MeOTAD | Li-TFSI; TBP | DMF; DMSO | 14.1
MA |  |  |  | 1 |  |  |  | Pb |  | 1 |  | I |  |  | 3 |  |  | 100 | 10 | TiO2-c ¦ TiO2-mp | 20.0 ¦ 150.0 | Spiro-MeOTAD | Li-TFSI; TBP | DMF; DMSO | 17.3
MA |  |  |  | 1 |  |  |  | Pb |  | 1 |  | I |  |  | 3 |  |  | 50 | Unknown | TiO2-c ¦ TiO2-mp ¦ ZrO2-mp | 100.0 ¦ 1000.0 ¦ 500.0 | PEDOT:PSS | ClO4- | GBL | 6.37
MA |  |  |  | 1 |  |  |  | Pb |  | 1 |  | I |  |  | 3 |  |  | 50 | Unknown | TiO2-c ¦ TiO2-mp ¦ ZrO2-mp | 100.0 ¦ 1000.0 ¦ 500.0 | PEDOT:PSS | ClO4- | GBL | 6.21
MA |  |  |  | 1 |  |  |  | Pb |  | 1 |  | I |  |  | 3 |  |  | 100 | 10 | TiO2-c ¦ TiO2-mp | 60.0 ¦ 260.0 | Spiro-MeOTAD | Li-TFSI; TBP | DMF | 11.9
MA |  |  |  | 1 |  |  |  | Pb |  | 1 |  | I |  |  | 3 |  |  | 100 | 10 | TiO2-c ¦ TiO2-mp | 60.0 ¦ 260.0 | Spiro-MeOTAD | Li-TFSI; TBP | DMF | 13.5
MA |  |  |  | 1 |  |  |  | Pb |  | 1 |  | I |  |  | 3 |  |  | 100 | 10 | TiO2-c ¦ TiO2-mp | 60.0 ¦ 260.0 | Spiro-MeOTAD | Li-TFSI; TBP | DMF | 12.52
MA |  |  |  | 1 |  |  |  | Pb |  | 1 |  | I |  |  | 3 |  |  | 100 | 10 | TiO2-c ¦ TiO2-mp | 60.0 ¦ 260.0 | Spiro-MeOTAD | Li-TFSI; TBP | DMF | 14
MA |  |  |  | 1 |  |  |  | Pb |  | 1 |  | I |  |  | 3 |  |  | 70.0 >> 70.0 | 30.0 >> 30.0 | TiO2-c ¦ TiO2-mp | 50.0 ¦ 300.0 | Spiro-MeOTAD | Li-TFSI; TBP | DMF >> IPA | 3.78
MA |  |  |  | 1 |  |  |  | Pb |  | 1 |  | I |  |  | 3 |  |  | 70.0 >> 70.0 | 30.0 >> 30.0 | TiO2-c ¦ TiO2-mp | 50.0 ¦ 300.0 | Spiro-MeOTAD | Li-TFSI; TBP | DMF >> IPA | 4.49
MA |  |  |  | 1 |  |  |  | Pb |  | 1 |  | I |  |  | 3 |  |  | 70.0 >> 70.0 | 30.0 >> 30.0 | TiO2-c ¦ TiO2-mp | 50.0 ¦ 300.0 | Spiro-MeOTAD | Li-TFSI; TBP | DMF >> IPA | 3.73
MA |  |  |  | 1 |  |  |  | Pb |  | 1 |  | I |  |  | 3 |  |  | 70.0 >> 70.0 | 30.0 >> 30.0 | TiO2-c ¦ TiO2-mp | 50.0 ¦ 300.0 | Spiro-MeOTAD | Li-TFSI; TBP | DMF >> IPA | 4.42
MA |  |  |  | 1 |  |  |  | Pb |  | 1 |  | I |  |  | 3 |  |  | 130 | 5 | SnO2-c ¦ TiO2-mp | 30.0 ¦ 200.0 | Spiro-MeOTAD | Li-TFSI; TBP | DMF; DMSO | 13.84
MA |  |  |  | 1 |  |  |  | Pb |  | 1 |  | I |  |  | 3 |  |  | 130 | 5 | SnO2-c ¦ TiO2-mp | 30.0 ¦ 200.0 | Spiro-MeOTAD | Li-TFSI; TBP | DMF; DMSO | 14.67
MA |  |  |  | 1 |  |  |  | Pb |  | 1 |  | I |  |  | 3 |  |  | 130 | 5 | SnO2-c ¦ TiO2-mp | 30.0 ¦ 200.0 | Spiro-MeOTAD | Li-TFSI; TBP | DMF; DMSO | 16.8
MA |  |  |  | 1 |  |  |  | Pb |  | 1 |  | I |  |  | 3 |  |  | 130 | 5 | SnO2-c ¦ TiO2-mp | 30.0 ¦ 200.0 | Spiro-MeOTAD | Li-TFSI; TBP | DMF; DMSO | 16.06
MA |  |  |  | 1 |  |  |  | Pb |  | 1 |  | I |  |  | 3 |  |  | 130 | 5 | SnO2-c ¦ TiO2-mp | 30.0 ¦ 200.0 | Spiro-MeOTAD | Li-TFSI; TBP | DMF; DMSO | 13.21
MA |  |  |  | 1 |  |  |  | Pb |  | 1 |  | I |  |  | 3 |  |  | 130 | 5 | SnO2-c ¦ TiO2-mp | 30.0 ¦ 200.0 | Spiro-MeOTAD | Li-TFSI; TBP | DMF; DMSO | 14.35
MA |  |  |  | 1 |  |  |  | Pb |  | 1 |  | I |  |  | 3 |  |  | 100 | 10 | TiO2-c ¦ TiO2-mp | 50.0 ¦ 100.0 | Spiro-MeOTAD | Li-TFSI; TBP | DMF | 14.8
MA |  |  |  | 1 |  |  |  | Pb |  | 1 |  | I |  |  | 3 |  |  | 100 | 10 | TiO2-c ¦ TiO2-mp | 50.0 ¦ 100.0 | Spiro-MeOTAD | Li-TFSI; TBP | DMF | 15.8
MA |  |  |  | 1 |  |  |  | Pb |  | 1 |  | I |  |  | 3 |  |  | 100 | 10 | TiO2-c ¦ TiO2-mp | 50.0 ¦ 100.0 | SM01 | Li-TFSI; TBP | DMF | 4
MA |  |  |  | 1 |  |  |  | Pb |  | 1 |  | I |  |  | 3 |  |  | 100 | 10 | TiO2-c ¦ TiO2-mp | 50.0 ¦ 100.0 | SM01 | Li-TFSI; TBP | DMF | 4.9
MA |  |  |  | 1 |  |  |  | Pb |  | 1 |  | I |  |  | 3 |  |  | 100 | 10 | TiO2-c ¦ TiO2-mp | 50.0 ¦ 100.0 | SM09 | Li-TFSI; TBP | DMF | 13.3
MA |  |  |  | 1 |  |  |  | Pb |  | 1 |  | I |  |  | 3 |  |  | 100 | 10 | TiO2-c ¦ TiO2-mp | 50.0 ¦ 100.0 | SM09 | Li-TFSI; TBP | DMF | 14.5
MA |  |  |  | 1 |  |  |  | Pb |  | 1 |  | I |  |  | 3 |  |  | 100 | 10 | TiO2-c ¦ TiO2-mp | 50.0 ¦ 100.0 | SM13 | Li-TFSI; TBP | DMF | 12.2
MA |  |  |  | 1 |  |  |  | Pb |  | 1 |  | I |  |  | 3 |  |  | 100 | 10 | TiO2-c ¦ TiO2-mp | 50.0 ¦ 100.0 | SM13 | Li-TFSI; TBP | DMF | 14.1
MA |  |  |  | 1 |  |  |  | Pb |  | 1 |  | I |  |  | 3 |  |  | 40; 100 >> 100 | 3.0; 5.0 >> 5.0 | TiO2-c ¦ TiO2-mp | 60.0 ¦ 150.0 | Spiro-MeOTAD | Li-TFSI; TBP | DMF >> IPA | 11.16
MA |  |  |  | 1 |  |  |  | Pb |  | 1 |  | I |  |  | 3 |  |  | 40; 100 >> 100 | 3.0; 5.0 >> 5.0 | TiO2-c ¦ TiO2-mp | 60.0 ¦ 150.0 | Spiro-MeOTAD | Li-TFSI; TBP | DMF >> IPA | 14.53
MA |  |  |  | 1 |  |  |  | Pb |  | 1 |  | I |  |  | 3 |  |  | 40; 100 >> 100 | 3.0; 5.0 >> 5.0 | TiO2-c ¦ TiO2-mp | 60.0 ¦ 150.0 | Spiro-MeOTAD | Li-TFSI; TBP | DMF >> IPA | 15.31
MA |  |  |  | 1 |  |  |  | Pb |  | 1 |  | I |  |  | 3 |  |  | 40; 100 >> 100 | 3.0; 5.0 >> 5.0 | TiO2-c ¦ TiO2-mp | 60.0 ¦ 150.0 | Spiro-MeOTAD | Li-TFSI; TBP | DMF >> IPA | 10.49
MA |  |  |  | 1 |  |  |  | Pb |  | 1 |  | I |  |  | 3 |  |  | 40; 100 >> 100 | 3.0; 5.0 >> 5.0 | TiO2-c ¦ TiO2-mp | 60.0 ¦ 150.0 | Spiro-MeOTAD | Li-TFSI; TBP | DMF >> IPA | 15.01
MA |  |  |  | 1 |  |  |  | Pb |  | 1 |  | I |  |  | 3 |  |  | 40; 100 >> 100 | 3.0; 5.0 >> 5.0 | TiO2-c ¦ TiO2-mp | 60.0 ¦ 150.0 | Spiro-MeOTAD | Li-TFSI; TBP | DMF >> IPA | 12.36
MA |  |  |  | 1 |  |  |  | Pb |  | 1 |  | I |  |  | 3 |  |  | 40; 100 >> 100 | 3.0; 5.0 >> 5.0 | TiO2-c ¦ TiO2-mp | 60.0 ¦ 150.0 | Spiro-MeOTAD | Li-TFSI; TBP | DMF >> IPA | 11.03
MA |  |  |  | 1 |  |  |  | Pb |  | 1 |  | I |  |  | 3 |  |  | 40; 100 >> 100 | 3.0; 5.0 >> 5.0 | TiO2-c ¦ TiO2-mp | 60.0 ¦ 150.0 | Spiro-MeOTAD | Li-TFSI; TBP | DMF >> IPA | 14.53
MA |  |  |  | 1 |  |  |  | Pb |  | 1 |  | I |  |  | 3 |  |  | 40; 100 >> 100 | 3.0; 5.0 >> 5.0 | TiO2-c ¦ TiO2-mp | 60.0 ¦ 150.0 | Spiro-MeOTAD | Li-TFSI; TBP | DMF >> IPA | 12.97
MA |  |  |  | 1 |  |  |  | Pb |  | 1 |  | I |  |  | 3 |  |  | 40; 100 >> 100 | 3.0; 5.0 >> 5.0 | TiO2-c ¦ TiO2-mp | 60.0 ¦ 150.0 | Spiro-MeOTAD | Li-TFSI; TBP | DMF >> IPA | 11.24
MA |  |  |  | 1 |  |  |  | Pb |  | 1 |  | I |  |  | 3 |  |  | 40; 100 >> 100 | 3.0; 5.0 >> 5.0 | TiO2-c ¦ TiO2-mp | 60.0 ¦ 150.0 | Spiro-MeOTAD | Li-TFSI; TBP | DMF >> IPA | 15.76
MA |  |  |  | 1 |  |  |  | Pb |  | 1 |  | I |  |  | 3 |  |  | 100 | 15 | TiO2-c ¦ TiO2-mp | 11.0 ¦ 150.0 | Spiro-MeOTAD | Li-TFSI; TBP | DMSO | 13
MA |  |  |  | 1 |  |  |  | Pb |  | 1 |  | I |  |  | 3 |  |  | 100 | 15 | TiO2-c ¦ TiO2-mp | 100.0 ¦ 150.0 | Spiro-MeOTAD | Li-TFSI; TBP | DMSO | 11
MA |  |  |  | 1 |  |  |  | Pb |  | 1 |  | I |  |  | 3 |  |  | 100 | 15 | TiO2-c ¦ TiO2-mp | 100.0 ¦ 150.0 | Spiro-MeOTAD | Li-TFSI; TBP | DMSO | 10.6
MA |  |  |  | 1 |  |  |  | Pb |  | 1 |  | I |  |  | 3 |  |  | 100 | 15 | TiO2-c ¦ TiO2-mp | 11.0 ¦ 150.0 | Spiro-MeOTAD | Li-TFSI; TBP | DMSO | 15.9
MA |  |  |  | 1 |  |  |  | Pb |  | 1 |  | I |  |  | 3 |  |  | 100 | 15 | TiO2-c ¦ TiO2-mp | 100.0 ¦ 150.0 | Spiro-MeOTAD | Li-TFSI; TBP | DMSO | 14.3
MA |  |  |  | 1 |  |  |  | Pb |  | 1 |  | I |  |  | 3 |  |  | 100 | 15 | TiO2-c ¦ TiO2-mp | 100.0 ¦ 150.0 | Spiro-MeOTAD | Li-TFSI; TBP | DMSO | 11
MA |  |  |  | 1 |  |  |  | Pb |  | 1 |  | I |  |  | 3 |  |  | 100 | 15 | TiO2-c ¦ TiO2-mp | 11.0 ¦ 150.0 | Spiro-MeOTAD | Li-TFSI; TBP | DMSO | 19.5
MA |  |  |  | 1 |  |  |  | Pb |  | 1 |  | I |  |  | 3 |  |  | 100 | 15 | TiO2-c ¦ TiO2-mp | 100.0 ¦ 150.0 | Spiro-MeOTAD | Li-TFSI; TBP | DMSO | 0.1
MA |  |  |  | 1 |  |  |  | Pb |  | 1 |  | I |  |  | 3 |  |  | 100 | 15 | TiO2-c ¦ TiO2-mp | 100.0 ¦ 150.0 | Spiro-MeOTAD | Li-TFSI; TBP | DMSO | 4.8
MA |  |  |  | 1 |  |  |  | Pb |  | 1 |  | I |  |  | 3 |  |  | 100 | 15 | TiO2-c ¦ TiO2-mp | 11.0 ¦ 150.0 | Spiro-MeOTAD | Li-TFSI; TBP | DMSO | 10.9
MA |  |  |  | 1 |  |  |  | Pb |  | 1 |  | I |  |  | 3 |  |  | 100 | 15 | TiO2-c ¦ TiO2-mp | 11.0 ¦ 150.0 | Spiro-MeOTAD | Li-TFSI; TBP | DMSO | 25.4
MA |  |  |  | 1 |  |  |  | Pb |  | 1 |  | I |  |  | 3 |  |  | 100 | 15 | TiO2-c ¦ TiO2-mp | 11.0 ¦ 150.0 | Spiro-MeOTAD | Li-TFSI; TBP | DMSO | 11.1
MA |  |  |  | 1 |  |  |  | Pb |  | 1 |  | I |  |  | 3 |  |  | 100 | 15 | TiO2-c ¦ TiO2-mp | 11.0 ¦ 150.0 | Spiro-MeOTAD | Li-TFSI; TBP | DMSO | 20.8
MA |  |  |  | 1 |  |  |  | Pb |  | 1 |  | I |  |  | 3 |  |  | 100 | 15 | TiO2-c ¦ TiO2-mp | 11.0 ¦ 150.0 | Spiro-MeOTAD | Li-TFSI; TBP | DMSO | 21.9
MA |  |  |  | 1 |  |  |  | Pb |  | 1 |  | I |  |  | 3 |  |  | 100 | 15 | TiO2-c ¦ TiO2-mp | 11.0 ¦ 150.0 | Spiro-MeOTAD | Li-TFSI; TBP | DMSO | 17.4
MA |  |  |  | 1 |  |  |  | Pb |  | 1 |  | I |  |  | 3 |  |  | 100 | 15 | TiO2-c ¦ TiO2-mp | 11.0 ¦ 150.0 | Spiro-MeOTAD | Li-TFSI; TBP | DMSO | 18.9
MA |  |  |  | 1 |  |  |  | Pb |  | 1 |  | I |  |  | 3 |  |  | 60; 80; 100 | 3.0; 5.0; 10.0 | TiO2-c | 80 | Spiro-MeOTAD | Li-TFSI; TBP | DMF; DMSO | 10.2
MA |  |  |  | 1 |  |  |  | Pb |  | 1 |  | I |  |  | 3 |  |  | 60; 80; 100 | 3.0; 5.0; 10.0 | TiO2-c | 80 | Spiro-MeOTAD | Li-TFSI; TBP | DMF; DMSO | 10.7
MA |  |  |  | 1 |  |  |  | Pb |  | 1 |  | I |  |  | 3 |  |  | 100 | 45 | TiO2-c ¦ TiO2-mp | 25.0 ¦ 500.0 | Spiro-MeOTAD | FK209; Li-TFSI; TBP | DMF | 12.8
MA |  |  |  | 1 |  |  |  | Pb |  | 1 |  | I |  |  | 3 |  |  | 100 | 45 | TiO2-c ¦ TiO2-mp | 50.0 ¦ 500.0 | Spiro-MeOTAD | FK209; Li-TFSI; TBP | DMF | 10.48
MA |  |  |  | 1 |  |  |  | Pb |  | 1 |  | I |  |  | 3 |  |  | 100 | 45 | TiO2-c ¦ TiO2-mp | 40.0 ¦ 500.0 | Spiro-MeOTAD | FK209; Li-TFSI; TBP | DMF | 9.05
MA |  |  |  | 1 |  |  |  | Pb |  | 1 |  | I |  |  | 3 |  |  | 100 | 45 | TiO2-c ¦ TiO2-mp | 30.0 ¦ 500.0 | Spiro-MeOTAD | FK209; Li-TFSI; TBP | DMF | 8.92
MA |  |  |  | 1 |  |  |  | Pb |  | 1 |  | I |  |  | 3 |  |  | 150 | 40 | TiO2-c ¦ TiO2-mp | nan ¦ 200.0 | Spiro-MeOTAD | Li-TFSI; TBP | DMF | 9.1
MA |  |  |  | 1 |  |  |  | Pb |  | 1 |  | I |  |  | 3 |  |  | 100 | 2 | TiO2-c ¦ TiO2-mp | 50.0 ¦ 600.0 | PTAA | Li-TFSI; TBP | DMSO | 15.9
MA |  |  |  | 1 |  |  |  | Pb |  | 1 |  | I |  |  | 3 |  |  | 100 | 2 | TiO2-c ¦ TiO2-mp | 50.0 ¦ 600.0 | PTAA | Li-TFSI; TBP | DMF | 17.4
MA |  |  |  | 1 |  |  |  | Pb |  | 1 |  | I |  |  | 3 |  |  | 70 | 15 | TiO2-c ¦ TiO2-mp | 50.0 ¦ 300.0 | Spiro-MeOTAD | FK209; Li-TFSI; TBP | DMF | 8
MA |  |  |  | 1 |  |  |  | Pb |  | 1 |  | I |  |  | 3 |  |  | 70 | 15 | TiO2-c ¦ TiO2-mp | 50.0 ¦ 300.0 | Spiro-MeOTAD | FK209; Li-TFSI; TBP | DMF | 8.2
MA |  |  |  | 1 |  |  |  | Pb |  | 1 |  | I |  |  | 3 |  |  | 70 | 15 | TiO2-c ¦ TiO2-mp | 50.0 ¦ 300.0 | Spiro-MeOTAD | FK209; Li-TFSI; TBP | DMF | 8.9
MA |  |  |  | 1 |  |  |  | Pb |  | 1 |  | I |  |  | 3 |  |  | 70 | 15 | TiO2-c ¦ TiO2-mp | 50.0 ¦ 300.0 | Spiro-MeOTAD | FK209; Li-TFSI; TBP | DMF | 9.1
MA |  |  |  | 1 |  |  |  | Pb |  | 1 |  | I |  |  | 3 |  |  | 60; 100 | 2.0; 10.0 | PCBM-60 ¦ BCP | nan ¦ 3.0 | NiO-np | Fe | DMF; DMSO | 16.13
MA |  |  |  | 1 |  |  |  | Pb |  | 1 |  | I |  |  | 3 |  |  | 60; 100 | 2.0; 10.0 | PCBM-60 ¦ BCP | nan ¦ 3.0 | NiO-np | Fe | DMF; DMSO | 17.4
MA |  |  |  | 1 |  |  |  | Pb |  | 1 |  | I |  |  | 3 |  |  | 60; 100 | 2.0; 10.0 | PCBM-60 ¦ BCP | nan ¦ 3.0 | NiO-np | Fe | DMF; DMSO | 16.63
MA |  |  |  | 1 |  |  |  | Pb |  | 1 |  | I |  |  | 3 |  |  | 60; 100 | 2.0; 10.0 | PCBM-60 ¦ BCP | nan ¦ 3.0 | NiO-np | Fe | DMF; DMSO | 15.36
MA |  |  |  | 1 |  |  |  | Pb |  | 1 |  | I |  |  | 3 |  |  | 60; 100 | 2.0; 10.0 | PCBM-60 ¦ BCP | nan ¦ 3.0 | NiO-np | Fe | DMF; DMSO | 17.54
MA |  |  |  | 1 |  |  |  | Pb |  | 1 |  | I |  |  | 3 |  |  | 60; 100 | 2.0; 10.0 | PCBM-60 ¦ BCP | nan ¦ 3.0 | NiO-np | Fe | DMF; DMSO | 14.42
MA |  |  |  | 1 |  |  |  | Pb | Sn | 0.85 | 0.15 | I |  |  | 3 |  |  | 100 | 60 | TiO2-c ¦ TiO2-mp | 30.0 ¦ nan | Spiro-MeOTAD | FK209; Li-TFSI; TBP | DMF; DMSO | 1
MA |  |  |  | 1 |  |  |  | Pb |  | 1 |  | I |  |  | 3 |  |  | 120.0 >> 150.0 | 60.0 >> Unknown | TiO2-c | 90 | Spiro-MeOTAD | Li-TFSI; TBP | DMF >> none | 11.2
MA |  |  |  | 1 |  |  |  | Pb |  | 1 |  | I |  |  | 3 |  |  | 120.0 >> 150.0 | 60.0 >> Unknown | TiO2-c | 90 | Spiro-MeOTAD | Li-TFSI; TBP | DMF >> none | 12.7
MA |  |  |  | 1 |  |  |  | Pb |  | 1 |  | I |  |  | 3 |  |  | 120.0 >> 150.0 | 60.0 >> Unknown | TiO2-c | 90 | Spiro-MeOTAD | Li-TFSI; TBP | DMF >> none | 5.9
MA |  |  |  | 1 |  |  |  | Pb |  | 1 |  | I |  |  | 3 |  |  | 120.0 >> 150.0 | 60.0 >> Unknown | TiO2-c ¦ TiO2-mp | 90.0 ¦ 300.0 | Spiro-MeOTAD | Li-TFSI; TBP | DMF >> none | 10
MA |  |  |  | 1 |  |  |  | Pb |  | 1 |  | I |  |  | 3 |  |  | 120.0 >> 150.0 | 60.0 >> Unknown | TiO2-c ¦ TiO2-mp | 90.0 ¦ 300.0 | Spiro-MeOTAD | Li-TFSI; TBP | DMF >> none | 5.6
MA |  |  |  | 1 |  |  |  | Pb |  | 1 |  | I |  |  | 3 |  |  | 120.0 >> 150.0 | 60.0 >> Unknown | TiO2-c | 90 | Spiro-MeOTAD | Li-TFSI; TBP | DMSO >> none | 11
MA |  |  |  | 1 |  |  |  | Pb |  | 1 |  | I |  |  | 3 |  |  | 120.0 >> 150.0 | 60.0 >> Unknown | TiO2-c | 90 | Spiro-MeOTAD | Li-TFSI; TBP | DMSO >> none | 4.4
MA |  |  |  | 1 |  |  |  | Pb |  | 1 |  | I |  |  | 3 |  |  | 120.0 >> 150.0 | 60.0 >> Unknown | TiO2-c | 90 | Spiro-MeOTAD | Li-TFSI; TBP | DMSO >> none | 5.7
MA |  |  |  | 1 |  |  |  | Pb |  | 1 |  | I |  |  | 3 |  |  | 120.0 >> 150.0 | 60.0 >> Unknown | TiO2-c | 90 | Spiro-MeOTAD | Li-TFSI; TBP | DMSO >> none | 8.6
MA |  |  |  | 1 |  |  |  | Pb |  | 1 |  | I |  |  | 3 |  |  | 70; 100 >> 100 | 5.0; 5.0 >> 5.0 | TiO2-c ¦ TiO2-mp | 50.0 ¦ 300.0 | Spiro-MeOTAD | Li-TFSI; TBP | DMF >> IPA | 10.65
MA |  |  |  | 1 |  |  |  | Pb |  | 1 |  | I |  |  | 3 |  |  | 70; 100 >> 100 | 5.0; 5.0 >> 5.0 | TiO2-c ¦ TiO2-mp | 50.0 ¦ 300.0 | Spiro-MeOTAD | Li-TFSI; TBP | DMF >> IPA | 9.27
MA |  |  |  | 1 |  |  |  | Pb |  | 1 |  | I |  |  | 3 |  |  | 70; 100 >> 100 | 5.0; 5.0 >> 5.0 | TiO2-c ¦ TiO2-mp | 50.0 ¦ 300.0 | Spiro-MeOTAD | Li-TFSI; TBP | DMF >> IPA | 14.55
MA |  |  |  | 1 |  |  |  | Pb |  | 1 |  | I |  |  | 3 |  |  | 70; 100 >> 100 | 5.0; 5.0 >> 5.0 | TiO2-c ¦ TiO2-mp | 50.0 ¦ 300.0 | Spiro-MeOTAD | Li-TFSI; TBP | DMF >> IPA | 12.71
MA |  |  |  | 1 |  |  |  | Pb |  | 1 |  | I |  |  | 3 |  |  | 70; 100 >> 100 | 5.0; 5.0 >> 5.0 | TiO2-c ¦ TiO2-mp | 50.0 ¦ 300.0 | Spiro-MeOTAD | Li-TFSI; TBP | DMF >> IPA | 8.19
MA |  |  |  | 1 |  |  |  | Pb |  | 1 |  | I |  |  | 3 |  |  | 70; 100 >> 100 | 5.0; 5.0 >> 5.0 | TiO2-c ¦ TiO2-mp | 50.0 ¦ 300.0 | Spiro-MeOTAD | Li-TFSI; TBP | DMF >> IPA | 6.93
MA |  |  |  | 1 |  |  |  | Pb |  | 1 |  | I |  |  | 3 |  |  | 70; 100 >> 100 | 5.0; 5.0 >> 5.0 | TiO2-c ¦ TiO2-mp | 50.0 ¦ 300.0 | Spiro-MeOTAD | Li-TFSI; TBP | DMF >> IPA | 6.74
MA |  |  |  | 1 |  |  |  | Pb |  | 1 |  | I |  |  | 3 |  |  | 70; 100 >> 100 | 5.0; 5.0 >> 5.0 | TiO2-c ¦ TiO2-mp | 50.0 ¦ 300.0 | Spiro-MeOTAD | Li-TFSI; TBP | DMF >> IPA | 5.3
MA |  |  |  | 1 |  |  |  | Pb |  | 1 |  | I |  |  | 3 |  |  | 100 | 10 | SnO2-c ¦ TiO2-c | nan ¦ 50.0 | Spiro-MeOTAD | Li-TFSI; TBP | DMSO; GBL | 17.45
MA |  |  |  | 1 |  |  |  | Pb |  | 1 |  | I |  |  | 3 |  |  | 100.0 >> 100.0 | 3.0 >> 10.0 | ZnO-c ¦ 1,2 ethanedithio | 40.0 ¦ nan | PZn-FTPA | Li-TFSI; TBP | DMF; DMSO >> IPA | 16.37
MA |  |  |  | 1 |  |  |  | Pb |  | 1 |  | I |  |  | 3 |  |  | 100.0 >> 100.0 | 3.0 >> 10.0 | ZnO-c ¦ 1,2 ethanedithio | 40.0 ¦ nan | PZn-2FTPA | Li-TFSI; TBP | DMF; DMSO >> IPA | 18.85
MA |  |  |  | 1 |  |  |  | Pb |  | 1 |  | I |  |  | 3 |  |  | 100.0 >> 100.0 | 3.0 >> 10.0 | ZnO-c ¦ 1,2 ethanedithio | 40.0 ¦ nan | PZn-3FTPA | Li-TFSI; TBP | DMF; DMSO >> IPA | 17.71
MA |  |  |  | 1 |  |  |  | Pb |  | 1 |  | I |  |  | 3 |  |  | 85 | 10 | TiO2-c ¦ Al2O3-mp | nan ¦ nan | Spiro-MeOTAD | Li-TFSI; TBP | DMSO; GBL | 4.93
MA |  |  |  | 1 |  |  |  | Pb |  | 1 |  | I |  |  | 3 |  |  | 85 | 10 | TiO2-c ¦ Al2O3-mp | nan ¦ nan | Spiro-MeOTAD | Li-TFSI; TBP | DMSO; GBL | 10.61
MA |  |  |  | 1 |  |  |  | Pb |  | 1 |  | I |  |  | 3 |  |  | 85 | 10 | TiO2-c ¦ Al2O3-mp | nan ¦ nan | Spiro-MeOTAD | Li-TFSI; TBP | DMSO; GBL | 10.23
MA |  |  |  | 1 |  |  |  | Pb |  | 1 |  | I |  |  | 3 |  |  | 85 | 10 | TiO2-c ¦ TiO2-mp | nan ¦ nan | Spiro-MeOTAD | Li-TFSI; TBP | DMSO; GBL | 8.78
MA |  |  |  | 1 |  |  |  | Pb |  | 1 |  | I |  |  | 3 |  |  | 85 | 10 | TiO2-c ¦ TiO2-mp | nan ¦ nan | Spiro-MeOTAD | Li-TFSI; TBP | DMSO; GBL | 14.23
MA |  |  |  | 1 |  |  |  | Pb |  | 1 |  | I |  |  | 3 |  |  | 85 | 10 | TiO2-c ¦ TiO2-mp | nan ¦ nan | Spiro-MeOTAD | Li-TFSI; TBP | DMSO; GBL | 14.02
MA |  |  |  | 1 |  |  |  | Pb |  | 1 |  | I |  |  | 3 |  |  | 85 | 10 | TiO2-c ¦ TiO2-mp | nan ¦ nan | Spiro-MeOTAD | Li-TFSI; TBP | DMSO; GBL | 16
MA |  |  |  | 1 |  |  |  | Pb |  | 1 |  | I |  |  | 3 |  |  | 100.0 >> 100.0 >> 100 | 60.0 >> 90.0 >> 90.0 | TiO2-c ¦ TiO2-mp ¦ PCBM-60 | nan ¦ nan ¦ nan | Spiro-MeOTAD | Li-TFSI; TBP | DMF >> IPA >> none | 15.6
MA |  |  |  | 1 |  |  |  | Pb |  | 1 |  | I |  |  | 3 |  |  | 100 | 10 | TiO2-c | 35 | Spiro-MeOTAD | Li-TFSI; TBP | DMSO; GBL | 8.28
MA |  |  |  | 1 |  |  |  | Pb |  | 1 |  | I |  |  | 3 |  |  | 100 | 10 | Ag-np ¦ TiO2-c | nan ¦ 35.0 | Spiro-MeOTAD | Li-TFSI; TBP | DMSO; GBL | 9.14
MA |  |  |  | 1 |  |  |  | Pb |  | 1 |  | I |  |  | 3 |  |  | 100 | 10 | Ag-np ¦ TiO2-c | nan ¦ 35.0 | Spiro-MeOTAD | Li-TFSI; TBP | DMSO; GBL | 8.4
MA |  |  |  | 1 |  |  |  | Pb |  | 1 |  | I |  |  | 3 |  |  | 100 | 10 | TiO2-c | 35 | Spiro-MeOTAD | Li-TFSI; TBP | DMSO; GBL | 5.78
MA |  |  |  | 1 |  |  |  | Pb |  | 1 |  | I |  |  | 3 |  |  | 100 | 10 | Ag-np ¦ TiO2-c | nan ¦ 35.0 | Spiro-MeOTAD | Li-TFSI; TBP | DMSO; GBL | 7.08
MA |  |  |  | 1 |  |  |  | Pb |  | 1 |  | I |  |  | 3 |  |  | 100 | 10 | Ag-np ¦ TiO2-c | nan ¦ 35.0 | Spiro-MeOTAD | Li-TFSI; TBP | DMSO; GBL | 6.38
MA |  |  |  | 1 |  |  |  | Pb |  | 1 |  | I |  |  | 3 |  |  | 110.0 >> 110.0 | 5.0 >> 5.0 | TiO2-c ¦ TiO2-mp | 60.0 ¦ nan | Spiro-MeOTAD | Li-TFSI; TBP | DMF >> IPA | 10.2
MA |  |  |  | 1 |  |  |  | Pb |  | 1 |  | I |  |  | 3 |  |  | 110.0 >> 110.0 | 5.0 >> 5.0 | TiO2-c ¦ TiO2-mp | 60.0 ¦ nan | Spiro-MeOTAD | Li-TFSI; TBP | DMF >> IPA | 7.78
MA |  |  |  | 1 |  |  |  | Pb |  | 1 |  | I |  |  | 3 |  |  | 110.0 >> 110.0 | 5.0 >> 5.0 | TiO2-c ¦ TiO2-mp | 60.0 ¦ nan | Spiro-MeOTAD | Li-TFSI; TBP | DMF >> IPA | 3.89
MA |  |  |  | 1 |  |  |  | Pb |  | 1 |  | I |  |  | 3 |  |  | 110.0 >> 110.0 | 5.0 >> 5.0 | TiO2-c ¦ TiO2-mp | 60.0 ¦ nan | Spiro-MeOTAD | Li-TFSI; TBP | DMF >> IPA | 10.2
MA |  |  |  | 1 |  |  |  | Pb |  | 1 |  | I |  |  | 3 |  |  | 70 | 15 | TiO2-c ¦ TiO2-mp | 50.0 ¦ 300.0 | Spiro-MeOTAD | FK209; Li-TFSI; TBP | DMF | 8
MA |  |  |  | 1 |  |  |  | Pb |  | 1 |  | I |  |  | 3 |  |  | 70 | 15 | TiO2-c ¦ TiO2-mp | 50.0 ¦ 300.0 | Spiro-MeOTAD | FK209; Li-TFSI; TBP | DMF | 8.9
MA |  |  |  | 1 |  |  |  | Pb |  | 1 |  | Br |  |  | 3 |  |  | 70 | Unknown | TiO2-c ¦ TiO2-mp | 40.0 ¦ 350.0 | Spiro-MeOTAD | FK209; Li-TFSI; TBP | DMF | 2.68
MA |  |  |  | 1 |  |  |  | Pb |  | 1 |  | Br |  |  | 3 |  |  | 80 | Unknown | TiO2-c ¦ TiO2-mp | 40.0 ¦ 350.0 | Spiro-MeOTAD | FK209; Li-TFSI; TBP | DMF | 2.74
MA |  |  |  | 1 |  |  |  | Pb |  | 1 |  | Br |  |  | 3 |  |  | 90 | Unknown | TiO2-c ¦ TiO2-mp | 40.0 ¦ 350.0 | Spiro-MeOTAD | FK209; Li-TFSI; TBP | DMF | 2.49
MA |  |  |  | 1 |  |  |  | Pb |  | 1 |  | Br |  |  | 3 |  |  | 100 | Unknown | TiO2-c ¦ TiO2-mp | 40.0 ¦ 350.0 | Spiro-MeOTAD | FK209; Li-TFSI; TBP | DMF | 2.64
MA |  |  |  | 1 |  |  |  | Pb |  | 1 |  | Br |  |  | 3 |  |  | 110 | Unknown | TiO2-c ¦ TiO2-mp | 40.0 ¦ 350.0 | Spiro-MeOTAD | FK209; Li-TFSI; TBP | DMF | 2.47
MA |  |  |  | 1 |  |  |  | Pb |  | 1 |  | I |  |  | 3 |  |  | 70.0 >> 70.0; 70.0 | 10.0 >> 10.0; 15.0 | TiO2-c ¦ TiO2-mp | nan ¦ 100.0 | Spiro-MeOTAD | FK209; Li-TFSI; TBP | DMF >> IPA | 12.56
MA |  |  |  | 1 |  |  |  | Pb |  | 1 |  | I |  |  | 3 |  |  | 70.0 >> 70.0; 70.0 | 10.0 >> 10.0; 15.0 | TiO2-c ¦ TiO2-mp | nan ¦ 100.0 | Spiro-MeOTAD | FK209; Li-TFSI; TBP | DMF >> IPA | 14.8
MA |  |  |  | 1 |  |  |  | Pb |  | 1 |  | I |  |  | 3 |  |  | 70.0 >> 70.0; 70.0 | 10.0 >> 10.0; 15.0 | TiO2-c ¦ TiO2-mp | nan ¦ 100.0 | Spiro-MeOTAD | FK209; Li-TFSI; TBP | DMF >> IPA | 17.62
MA |  |  |  | 1 |  |  |  | Pb |  | 1 |  | I |  |  | 3 |  |  | 70.0 >> 70.0; 70.0 | 10.0 >> 10.0; 15.0 | TiO2-c ¦ TiO2-mp | nan ¦ 100.0 | Spiro-MeOTAD | FK209; Li-TFSI; TBP | DMF >> IPA | 15.97
MA |  |  |  | 1 |  |  |  | Pb |  | 1 |  | I |  |  | 3 |  |  | 70.0 >> 70.0; 70.0 | 10.0 >> 10.0; 15.0 | TiO2-c ¦ TiO2-mp | nan ¦ 100.0 | Spiro-MeOTAD | FK209; Li-TFSI; TBP | DMF >> IPA | 8.24
MA |  |  |  | 1 |  |  |  | Pb |  | 1 |  | I |  |  | 3 |  |  | 70.0 >> 100.0 | 10.0 >> 20.0 | TiO2-c ¦ TiO2-mp | 50.0 ¦ 150.0 | Spiro-MeOTAD | Li-TFSI; TBP | DMF; DMSO >> IPA | 13.84
MA |  |  |  | 1 |  |  |  | Pb |  | 1 |  | I |  |  | 3 |  |  | 70.0 >> 100.0 | 10.0 >> 20.0 | TiO2-c ¦ TiO2-mp | 50.0 ¦ 150.0 | Spiro-MeOTAD | Li-TFSI; TBP | DMF; DMSO >> IPA | 14.3
MA |  |  |  | 1 |  |  |  | Pb |  | 1 |  | I |  |  | 3 |  |  | 70.0; 100.0 | 15.0; 15.0 | SnO2-np | 10 | Spiro-MeOTAD | FK209; Li-TFSI; TBP | DMF; DMSO | 14
MA |  |  |  | 1 |  |  |  | Pb |  | 1 |  | I |  |  | 3 |  |  | 70.0; 100.0 | 15.0; 15.0 | SnO2-np | 10 | Spiro-MeOTAD | FK209; Li-TFSI; TBP | DMF; DMSO | 13.2
MA |  |  |  | 1 |  |  |  | Pb |  | 1 |  | I |  |  | 3 |  |  | 120 | 45 | TiO2-c | 50 | Spiro-MeOTAD | Li-TFSI; TBP | DMF | 13.7
MA |  |  |  | 1 |  |  |  | Pb |  | 1 |  | I |  |  | 3 |  |  | 120 | 45 | TiO2-c | 50 | Spiro-MeOTAD | Li-TFSI; TBP | DMF | 16.3
MA |  |  |  | 1 |  |  |  | Pb |  | 1 |  | I |  |  | 3 |  |  | 120 | 45 | TiO2-c | 50 | Spiro-MeOTAD | Li-TFSI; TBP | DMF | 16.9
MA |  |  |  | 1 |  |  |  | Pb |  | 1 |  | I |  |  | 3 |  |  | 100 | 60 | Fe2O3 | 150 | Spiro-MeOTAD | Li-TFSI; TBP | DMF | 5.76
MA |  |  |  | 1 |  |  |  | Pb |  | 1 |  | I |  |  | 3 |  |  | 100 | 10 | PCBM-60 ¦ bis-C60 | 10.0 ¦ 10.0 | CuSCN | F4-TCNQ | DMF; DMSO | 14.7
MA |  |  |  | 1 |  |  |  | Pb |  | 1 |  | I |  |  | 3 |  |  | 100 | 10 | PCBM-60 ¦ bis-C60 | 10.0 ¦ 10.0 | CuSCN | F4-TCNQ | DMF; DMSO | 12.79
MA |  |  |  | 1 |  |  |  | Pb |  | 1 |  | I |  |  | 3 |  |  | 100 | 10 | PCBM-60 ¦ bis-C60 | 10.0 ¦ 10.0 | CuSCN | F4-TCNQ | DMF; DMSO | 10.46
MA |  |  |  | 1 |  |  |  | Pb |  | 1 |  | I |  |  | 3 |  |  | 90.0 >> 150.0 | 10.0 >> 15.0 | TiO2-c ¦ TiO2-mp | nan ¦ 224.0 | Spiro-MeOTAD | Li-TFSI; TBP | DMF >> IPA | 14.77
MA |  |  |  | 1 |  |  |  | Pb |  | 1 |  | I |  |  | 3 |  |  | 90.0 >> 150.0 | 10.0 >> 15.0 | TiO2-c ¦ TiO2-mp | nan ¦ 140.0 | Spiro-MeOTAD | Li-TFSI; TBP | DMF >> IPA | 12.28
MA |  |  |  | 1 |  |  |  | Pb |  | 1 |  | I |  |  | 3 |  |  | 90.0 >> 150.0 | 10.0 >> 15.0 | TiO2-c ¦ TiO2-mp | nan ¦ 224.0 | Spiro-MeOTAD | Li-TFSI; TBP | DMF >> IPA | 14.39
MA |  |  |  | 1 |  |  |  | Pb |  | 1 |  | I |  |  | 3 |  |  | 100 | 40 | TiO2-c ¦ TiO2-mp | 40.0 ¦ 100.0 | Spiro-MeOTAD | FK209; Li-TFSI; TBP | DMSO | 18.26
MA |  |  |  | 1 |  |  |  | Pb |  | 1 |  | I |  |  | 3 |  |  | 100 | 40 | TiO2-c ¦ TiO2-mp | 40.0 ¦ 100.0 | Spiro-MeOTAD | FK209; Li-TFSI; TBP | DMSO | 18.61
MA |  |  |  | 1 |  |  |  | Pb |  | 1 |  | I |  |  | 3 |  |  | 100 | 15 | TiO2-c ¦ TiO2-mp | 50.0 ¦ 300.0 | Spiro-MeOTAD | Li-TFSI; TBP | GBL | 2.83
MA |  |  |  | 1 |  |  |  | Pb |  | 1 |  | I |  |  | 3 |  |  | 100 | 15 | TiO2-c ¦ TiO2-mp | 50.0 ¦ 300.0 | Spiro-MeOTAD | Li-TFSI; TBP | GBL | 5.16
MA |  |  |  | 1 |  |  |  | Pb |  | 1 |  | I |  |  | 3 |  |  | 100 | 15 | TiO2-c ¦ TiO2-mp | 50.0 ¦ 300.0 | Spiro-MeOTAD | Li-TFSI; TBP | GBL | 4.29
MA |  |  |  | 1 |  |  |  | Pb |  | 1 |  | I |  |  | 3 |  |  | 100 | 15 | TiO2-c ¦ TiO2-mp | 50.0 ¦ 300.0 | Spiro-MeOTAD | Li-TFSI; TBP | GBL | 5.44
MA |  |  |  | 1 |  |  |  | Pb |  | 1 |  | I |  |  | 3 |  |  | 100 | 15 | TiO2-c ¦ TiO2-mp | 50.0 ¦ 300.0 | Spiro-MeOTAD | Li-TFSI; TBP | GBL | 6.96
MA |  |  |  | 1 |  |  |  | Pb |  | 1 |  | I |  |  | 3 |  |  | 100 | 15 | TiO2-c ¦ TiO2-mp | 50.0 ¦ 300.0 | Spiro-MeOTAD | Li-TFSI; TBP | GBL | 6.3
MA |  |  |  | 1 |  |  |  | Pb |  | 1 |  | I |  |  | 3 |  |  | 100 | 15 | TiO2-c ¦ TiO2-mp | 50.0 ¦ 300.0 | Spiro-MeOTAD | Li-TFSI; TBP | GBL | 5.69
MA |  |  |  | 1 |  |  |  | Sn |  | 1 |  | Br | I |  | 2 | 1 |  | 100 | 15 | TiO2-c ¦ TiO2-mp | 50.0 ¦ 200.0 | Spiro-MeOTAD | 2,6-ludidine; Li-TFSI | DMSO | 0.08
MA |  |  |  | 1 |  |  |  | Sn |  | 1 |  | Br | I |  | 2 | 1 |  | 100 | 15 | TiO2-c ¦ TiO2-mp | 50.0 ¦ 200.0 | Spiro-MeOTAD | 2,6-ludidine; Li-TFSI | DMSO | 0.06
MA |  |  |  | 1 |  |  |  | Sn |  | 1 |  | Br | I |  | 2 | 1 |  | 100 | 15 | TiO2-c ¦ TiO2-mp | 50.0 ¦ 200.0 | Spiro-MeOTAD | 2,6-ludidine; Li-TFSI | DMSO | 0.07
MA |  |  |  | 1 |  |  |  | Sn |  | 1 |  | Br | I |  | 2 | 1 |  | 100 | 15 | TiO2-c ¦ TiO2-mp | 50.0 ¦ 200.0 | Spiro-MeOTAD | 2,6-ludidine; Li-TFSI | DMSO | 1.41
MA |  |  |  | 1 |  |  |  | Sn |  | 1 |  | Br | I |  | 2 | 1 |  | 100 | 15 | TiO2-c ¦ TiO2-mp | 50.0 ¦ 200.0 | Spiro-MeOTAD | 2,6-ludidine; Li-TFSI | DMSO | 1.14
MA |  |  |  | 1 |  |  |  | Sn |  | 1 |  | Br | I |  | 2 | 1 |  | 100 | 15 | TiO2-c ¦ TiO2-mp | 50.0 ¦ 200.0 | Spiro-MeOTAD | 2,6-ludidine; Li-TFSI | DMSO | 1.24
MA |  |  |  | 1 |  |  |  | Sn |  | 1 |  | Br | I |  | 2 | 1 |  | 100 | 15 | TiO2-c ¦ TiO2-mp | 50.0 ¦ 200.0 | Spiro-MeOTAD | 2,6-ludidine; Li-TFSI | DMSO | 2.78
MA |  |  |  | 1 |  |  |  | Sn |  | 1 |  | Br | I |  | 2 | 1 |  | 100 | 15 | TiO2-c ¦ TiO2-mp | 50.0 ¦ 200.0 | Spiro-MeOTAD | 2,6-ludidine; Li-TFSI | DMSO | 2.06
MA |  |  |  | 1 |  |  |  | Sn |  | 1 |  | Br | I |  | 2 | 1 |  | 100 | 15 | TiO2-c ¦ TiO2-mp | 50.0 ¦ 200.0 | Spiro-MeOTAD | 2,6-ludidine; Li-TFSI | DMSO | 2.53
MA |  |  |  | 1 |  |  |  | Sn |  | 1 |  | Br | I |  | 2 | 1 |  | 100 | 15 | TiO2-c ¦ TiO2-mp | 50.0 ¦ 200.0 | Spiro-MeOTAD | 2,6-ludidine; Li-TFSI | DMSO | 3.7
MA |  |  |  | 1 |  |  |  | Sn |  | 1 |  | Br | I |  | 2 | 1 |  | 100 | 15 | TiO2-c ¦ TiO2-mp | 50.0 ¦ 200.0 | Spiro-MeOTAD | 2,6-ludidine; Li-TFSI | DMSO | 3.15
MA |  |  |  | 1 |  |  |  | Sn |  | 1 |  | Br | I |  | 2 | 1 |  | 100 | 15 | TiO2-c ¦ TiO2-mp | 50.0 ¦ 200.0 | Spiro-MeOTAD | 2,6-ludidine; Li-TFSI | DMSO | 3.36
MA |  |  |  | 1 |  |  |  | Sn |  | 1 |  | Br | I |  | 2 | 1 |  | 100 | 15 | TiO2-c ¦ TiO2-mp | 50.0 ¦ 200.0 | Spiro-MeOTAD | 2,6-ludidine; Li-TFSI | DMSO | 1.98
MA |  |  |  | 1 |  |  |  | Sn |  | 1 |  | Br | I |  | 2 | 1 |  | 100 | 15 | TiO2-c ¦ TiO2-mp | 50.0 ¦ 200.0 | Spiro-MeOTAD | 2,6-ludidine; Li-TFSI | DMSO | 1.62
MA |  |  |  | 1 |  |  |  | Sn |  | 1 |  | Br | I |  | 2 | 1 |  | 100 | 15 | TiO2-c ¦ TiO2-mp | 50.0 ¦ 200.0 | Spiro-MeOTAD | 2,6-ludidine; Li-TFSI | DMSO | 1.75
MA |  |  |  | 1 |  |  |  | Sn |  | 1 |  | Br | I |  | 2 | 1 |  | 100 | 15 | TiO2-c ¦ TiO2-mp | 50.0 ¦ 200.0 | Spiro-MeOTAD | 2,6-ludidine; Li-TFSI | DMSO | 3.46
MA |  |  |  | 1 |  |  |  | Pb |  | 1 |  | I |  |  | 3 |  |  | 100 | 10 | TiO2-c | 50 | Spiro-MeOTAD | Li-TFSI; TBP | DMF; DMSO | 15.34
MA |  |  |  | 1 |  |  |  | Pb |  | 1 |  | I |  |  | 3 |  |  | 100 | 5 | TiO2-c ¦ TiO2-mp | nan ¦ 100.0 | Spiro-MeOTAD | Li-TFSI; TBP | DMSO; GBL | 12.1
MA |  |  |  | 1 |  |  |  | Pb |  | 1 |  | I |  |  | 3 |  |  | 100 | 5 | PCBM-60-mp | 100 | Spiro-MeOTAD | Li-TFSI; TBP | DMSO; GBL | 14.2
MA |  |  |  | 1 |  |  |  | Pb |  | 1 |  | I |  |  | 3 |  |  | 100 | 5 | TiO2-c ¦ TiO2-mp | nan ¦ 100.0 | Spiro-MeOTAD | Li-TFSI; TBP | DMSO; GBL | 13.2
MA |  |  |  | 1 |  |  |  | Pb |  | 1 |  | I |  |  | 3 |  |  | 100 | 5 | PCBM-60-mp | 100 | Spiro-MeOTAD | Li-TFSI; TBP | DMSO; GBL | 15.4
MA |  |  |  | 1 |  |  |  | Pb |  | 1 |  | Br |  |  | 3 |  |  | 100.0 >> 100.0 | 10.0 >> 10.0 | TiO2-c ¦ TiO2-mp | 50.0 ¦ 250.0 | Spiro-MeOTAD | Li-TFSI; TBP | DMF; DMSO >> IPA | 4.2
MA |  |  |  | 1 |  |  |  | Pb |  | 1 |  | Br | I |  | 0.9 | 2.1 |  | 100.0 >> 100.0 | 10.0 >> 10.0 | TiO2-c ¦ TiO2-mp | 50.0 ¦ 250.0 | Spiro-MeOTAD | Li-TFSI; TBP | DMF; DMSO >> IPA | 8.35
MA |  |  |  | 1 |  |  |  | Pb |  | 1 |  | Br | I |  | 0.6 | 2.4 |  | 100.0 >> 100.0 | 10.0 >> 10.0 | TiO2-c ¦ TiO2-mp | 50.0 ¦ 250.0 | Spiro-MeOTAD | Li-TFSI; TBP | DMF; DMSO >> IPA | 11.33
MA |  |  |  | 1 |  |  |  | Pb |  | 1 |  | I |  |  | 3 |  |  | 100.0 >> 100.0 | 10.0 >> 10.0 | TiO2-c ¦ TiO2-mp | 50.0 ¦ 250.0 | Spiro-MeOTAD | Li-TFSI; TBP | DMF; DMSO >> IPA | 7.59
MA |  |  |  | 1 |  |  |  | Pb |  | 1 |  | Br | I |  | 0.6 | 2.4 |  | 100.0 >> 100.0 | 10.0 >> 10.0 | TiO2-c ¦ TiO2-mp | 50.0 ¦ 250.0 | Spiro-MeOTAD | Li-TFSI; TBP | DMF; DMSO >> IPA | 14.57
MA |  |  |  | 1 |  |  |  | Pb |  | 1 |  | Br | I |  | 0.6 | 2.4 |  | 100.0 >> 100.0 | 10.0 >> 10.0 | TiO2-c ¦ TiO2-mp | 50.0 ¦ 250.0 | Spiro-MeOTAD | Li-TFSI; TBP | DMF; DMSO >> IPA | 15.11
MA |  |  |  | 1 |  |  |  | Pb |  | 1 |  | Br | I |  | 0.6 | 2.4 |  | 100.0 >> 100.0 | 10.0 >> 10.0 | TiO2-c ¦ TiO2-mp | 50.0 ¦ 250.0 | Spiro-MeOTAD | Li-TFSI; TBP | DMF; DMSO >> IPA | 11.5
MA |  |  |  | 1 |  |  |  | Pb |  | 1 |  | Br | I |  | 0.9 | 2.1 |  | 100.0 >> 100.0 | 10.0 >> 10.0 | TiO2-c ¦ TiO2-mp | 50.0 ¦ 250.0 | Spiro-MeOTAD | Li-TFSI; TBP | DMF; DMSO >> IPA | 8.5
MA |  |  |  | 1 |  |  |  | Pb |  | 1 |  | I |  |  | 3 |  |  | 100.0 >> 100.0 | 10.0 >> 10.0 | TiO2-c ¦ TiO2-mp | 50.0 ¦ 250.0 | Spiro-MeOTAD | Li-TFSI; TBP | DMF; DMSO >> IPA | 7.5
MA |  |  |  | 1 |  |  |  | Pb |  | 1 |  | Br |  |  | 3 |  |  | 100.0 >> 100.0 | 10.0 >> 10.0 | TiO2-c ¦ TiO2-mp | 50.0 ¦ 250.0 | Spiro-MeOTAD | Li-TFSI; TBP | DMF; DMSO >> IPA | 4
MA |  |  |  | 1 |  |  |  | Pb |  | 1 |  | I |  |  | 3 |  |  | 100 | 15 | TiO2-nw | 50 | Spiro-MeOTAD | Li-TFSI; TBP | DMF; DMSO; NMP | 21.1
MA |  |  |  | 1 |  |  |  | Pb |  | 1 |  | I |  |  | 3 |  |  | 100 | 15 | TiO2-mp | 50 | Spiro-MeOTAD | Li-TFSI; TBP | DMF; DMSO; NMP | 18.12
MA |  |  |  | 1 |  |  |  | Pb |  | 1 |  | I |  |  | 3 |  |  | 100 | 15 | TiO2-nw | 600 | Spiro-MeOTAD | Li-TFSI; TBP | DMF; DMSO; NMP | 17.41
MA |  |  |  | 1 |  |  |  | Pb |  | 1 |  | I |  |  | 3 |  |  | 100 | 15 | TiO2-nw | 50 | Spiro-MeOTAD | Li-TFSI; TBP | DMF; DMSO; NMP | 20.54
MA |  |  |  | 1 |  |  |  | Pb |  | 1 |  | I |  |  | 3 |  |  | 100 | 15 | TiO2-mp | 50 | Spiro-MeOTAD | Li-TFSI; TBP | DMF; DMSO; NMP | 16.26
MA |  |  |  | 1 |  |  |  | Pb |  | 1 |  | I |  |  | 3 |  |  | 100 | 15 | TiO2-nw | 600 | Spiro-MeOTAD | Li-TFSI; TBP | DMF; DMSO; NMP | 15.88
MA |  |  |  | 1 |  |  |  | Pb |  | 1 |  | I |  |  | 3 |  |  | 100 | 15 | TiO2-nw | 50 | Spiro-MeOTAD | Li-TFSI; TBP | DMF; DMSO; NMP | 19
MA |  |  |  | 1 |  |  |  | Pb |  | 1 |  | I |  |  | 3 |  |  | 100 | 15 | TiO2-nw | 50 | Spiro-MeOTAD | Li-TFSI; TBP | DMF; DMSO; NMP | 18
MA |  |  |  | 1 |  |  |  | Pb |  | 1 |  | I |  |  | 3 |  |  | 100 | 15 | TiO2-nw | 50 | Spiro-MeOTAD | Li-TFSI; TBP | DMF; DMSO; NMP | 19.22
MA |  |  |  | 1 |  |  |  | Pb |  | 1 |  | I |  |  | 3 |  |  | 100 | 15 | TiO2-nw | 50 | Spiro-MeOTAD | Li-TFSI; TBP | DMF; DMSO; NMP | 21.1
MA |  |  |  | 1 |  |  |  | Pb |  | 1 |  | I |  |  | 3 |  |  | 100 | 15 | TiO2-nw | 50 | Spiro-MeOTAD | Li-TFSI; TBP | DMF; DMSO; NMP | 20.08
MA |  |  |  | 1 |  |  |  | Pb |  | 1 |  | I |  |  | 3 |  |  | 100 | 15 | TiO2-nw | 50 | Spiro-MeOTAD | Li-TFSI; TBP | DMF; DMSO; NMP | 18.8
MA |  |  |  | 1 |  |  |  | Pb |  | 1 |  | I |  |  | 3 |  |  | 100 | 30 | TiO2-c ¦ TiO2-nw | 55.0 ¦ 650.0 | Spiro-MeOTAD | Li-TFSI; TBP | DMF; DMSO | 6.51
MA |  |  |  | 1 |  |  |  | Pb |  | 1 |  | I |  |  | 3 |  |  | 100 | 30 | TiO2-c ¦ TiO2-nw | 55.0 ¦ 650.0 | Spiro-MeOTAD | Li-TFSI; TBP | DMF; DMSO | 8.17
MA |  |  |  | 1 |  |  |  | Pb |  | 1 |  | I |  |  | 3 |  |  | 100 | 30 | TiO2-c ¦ TiO2-nw | 55.0 ¦ 650.0 | Spiro-MeOTAD | Li-TFSI; TBP | DMF; DMSO | 10.07
MA |  |  |  | 1 |  |  |  | Pb |  | 1 |  | I |  |  | 3 |  |  | 100 | 30 | TiO2-c ¦ TiO2-nw | 55.0 ¦ 650.0 | Spiro-MeOTAD | Li-TFSI; TBP | DMF; DMSO | 7.21
MA |  |  |  | 1 |  |  |  | Pb |  | 1 |  | I |  |  | 3 |  |  | 100 | 30 | TiO2-c ¦ TiO2-nw | 55.0 ¦ 650.0 | Spiro-MeOTAD | Li-TFSI; TBP | DMF; DMSO | 6.23
MA |  |  |  | 1 |  |  |  | Pb |  | 1 |  | I |  |  | 3 |  |  | 100 | 30 | TiO2-c ¦ TiO2-nw | 55.0 ¦ 650.0 | Spiro-MeOTAD | Li-TFSI; TBP | DMF | 5.16
MA |  |  |  | 1 |  |  |  | Pb |  | 1 |  | I |  |  | 3 |  |  | 100 | 30 | TiO2-c ¦ TiO2-nw | 55.0 ¦ 650.0 | Spiro-MeOTAD | Li-TFSI; TBP | DMSO | 5.13
MA |  |  |  | 1 |  |  |  | Pb |  | 1 |  | I |  |  | 3 |  |  | 100 | 30 | TiO2-c ¦ TiO2-nw | 55.0 ¦ 650.0 | Spiro-MeOTAD | Li-TFSI; TBP | DMF; DMSO | 10.07
MA |  |  |  | 1 |  |  |  | Pb |  | 1 |  | I |  |  | 3 |  |  | 100 | 30 | TiO2-c ¦ TiO2-nw | 55.0 ¦ 650.0 | Spiro-MeOTAD | Li-TFSI; TBP | DMF; DMSO | 6.7
MA |  |  |  | 1 |  |  |  | Pb |  | 1 |  | I |  |  | 3 |  |  | 100 | 30 | TiO2-c ¦ TiO2-nw | 55.0 ¦ 650.0 | Spiro-MeOTAD | Li-TFSI; TBP | DMF; DMSO | 8.68
MA |  |  |  | 1 |  |  |  | Pb |  | 1 |  | I |  |  | 3 |  |  | 100 | 30 | TiO2-c ¦ TiO2-nw | 55.0 ¦ 650.0 | Spiro-MeOTAD | Li-TFSI; TBP | DMF; DMSO | 10.71
MA |  |  |  | 1 |  |  |  | Pb |  | 1 |  | I |  |  | 3 |  |  | 100 | 30 | TiO2-c ¦ TiO2-nw | 55.0 ¦ 650.0 | Spiro-MeOTAD | Li-TFSI; TBP | DMF; DMSO | 7.8
MA |  |  |  | 1 |  |  |  | Pb |  | 1 |  | I |  |  | 3 |  |  | 100 | 30 | TiO2-c ¦ TiO2-nw | 55.0 ¦ 650.0 | Spiro-MeOTAD | Li-TFSI; TBP | DMF; DMSO | 6.65
MA |  |  |  | 1 |  |  |  | Pb |  | 1 |  | I |  |  | 3 |  |  | 100 | 30 | TiO2-c ¦ TiO2-nw | 55.0 ¦ 650.0 | Spiro-MeOTAD | Li-TFSI; TBP | DMF | 5.83
MA |  |  |  | 1 |  |  |  | Pb |  | 1 |  | I |  |  | 3 |  |  | 100 | 30 | TiO2-c ¦ TiO2-nw | 55.0 ¦ 650.0 | Spiro-MeOTAD | Li-TFSI; TBP | DMSO | 5.7
MA |  |  |  | 1 |  |  |  | Pb |  | 1 |  | I |  |  | 3 |  |  | 70 | 30 | PCBM-60 ¦ BCP | 100.0 ¦ nan | NiO-c | Cu | DMSO; GBL | 14.8
MA |  |  |  | 1 |  |  |  | Pb |  | 1 |  | I |  |  | 3 |  |  | 70 | 30 | PCBM-60 ¦ BCP | 100.0 ¦ nan | NiO-c | Cu | DMSO; GBL | 8
MA |  |  |  | 1 |  |  |  | Pb |  | 1 |  | I |  |  | 3 |  |  | 70 | 30 | PCBM-60 ¦ BCP | 100.0 ¦ nan | NiO-c | Cu | DMSO; GBL | 13.8
MA |  |  |  | 1 |  |  |  | Pb |  | 1 |  | I |  |  | 3 |  |  | 70 | 30 | PCBM-60 ¦ BCP | 100.0 ¦ nan | NiO-c | Cu | DMSO; GBL | 7
MA |  |  |  | 1 |  |  |  | Pb |  | 1 |  | I |  |  | 3 |  |  | 70 | 30 | PCBM-60 ¦ BCP | 100.0 ¦ nan | NiO-c | Cu | DMSO; GBL | 15.8
MA |  |  |  | 1 |  |  |  | Pb |  | 1 |  | I |  |  | 3 |  |  | 70 | 30 | PCBM-60 ¦ BCP | 100.0 ¦ nan | NiO-c | Cu | DMSO; GBL | 11
MA |  |  |  | 1 |  |  |  | Pb |  | 1 |  | I |  |  | 3 |  |  | 70; 100 | 1.0; 10.0 | PCBM-60 | 50 | Spiro-MeOTAD | Li-TFSI; TBP | DMF; DMSO | 14
MA |  |  |  | 1 |  |  |  | Pb |  | 1 |  | I |  |  | 3 |  |  | 70; 100 | 1.0; 10.0 | PCBM-60; PCBDAN | 50 | Spiro-MeOTAD | Li-TFSI; TBP | DMF; DMSO | 16.1
MA |  |  |  | 1 |  |  |  | Pb |  | 1 |  | I |  |  | 3 |  |  | 70; 100 | 1.0; 10.0 | PCBM-60; PCBDAN | 50 | Spiro-MeOTAD | Li-TFSI; TBP | DMF; DMSO | 17.5
MA |  |  |  | 1 |  |  |  | Pb |  | 1 |  | I |  |  | 3 |  |  | 70; 100 | 1.0; 10.0 | PCBM-60; PCBDAN | 50 | Spiro-MeOTAD | Li-TFSI; TBP | DMF; DMSO | 16.5
MA |  |  |  | 1 |  |  |  | Pb |  | 1 |  | I |  |  | 3 |  |  | 70; 100 | 1.0; 10.0 | PCBM-60; PCBDAN | 50 | Spiro-MeOTAD | Li-TFSI; TBP | DMF; DMSO | 15.8
MA |  |  |  | 1 |  |  |  | Pb |  | 1 |  | I |  |  | 3 |  |  | 70; 100 | 1.0; 10.0 | PCBM-60; PCBDAN | 50 | Spiro-MeOTAD | Li-TFSI; TBP | DMF; DMSO | 13.8
MA |  |  |  | 1 |  |  |  | Pb |  | 1 |  | I |  |  | 3 |  |  | 70; 100 | 1.0; 10.0 | PCBDAN | 50 | Spiro-MeOTAD | Li-TFSI; TBP | DMF; DMSO | 17.8
MA |  |  |  | 1 |  |  |  | Pb |  | 1 |  | I |  |  | 3 |  |  | 70; 100 | 1.0; 10.0 | PCBM-60 | 50 | Spiro-MeOTAD | Li-TFSI; TBP | DMF; DMSO | 14.3
MA |  |  |  | 1 |  |  |  | Pb |  | 1 |  | I |  |  | 3 |  |  | 70; 100 | 1.0; 10.0 | PCBM-60; PCBDAN | 50 | Spiro-MeOTAD | Li-TFSI; TBP | DMF; DMSO | 14.2
MA |  |  |  | 1 |  |  |  | Pb |  | 1 |  | I |  |  | 3 |  |  | 70.0 >> 70.0 | 30.0 >> 30.0 | TiO2-c ¦ TiO2-nw | nan ¦ 400.0 | Spiro-MeOTAD | Li-TFSI; TBP | DMF >> IPA | 2.88
MA |  |  |  | 1 |  |  |  | Pb |  | 1 |  | I |  |  | 3 |  |  | 70.0 >> 70.0 | 30.0 >> 30.0 | TiO2-c ¦ TiO2-nw | nan ¦ 400.0 | Spiro-MeOTAD | Li-TFSI; TBP | DMF >> IPA | 9.19
MA |  |  |  | 1 |  |  |  | Pb |  | 1 |  | I |  |  | 3 |  |  | 70.0 >> 70.0 | 30.0 >> 30.0 | TiO2-c ¦ TiO2-nw | nan ¦ 400.0 | Spiro-MeOTAD | Li-TFSI; TBP | DMF >> IPA | 7.72
MA |  |  |  | 1 |  |  |  | Pb |  | 1 |  | I |  |  | 3 |  |  | 70.0 >> 70.0 | 30.0 >> 30.0 | TiO2-c ¦ TiO2-mp | nan ¦ 400.0 | Spiro-MeOTAD | Li-TFSI; TBP | DMF >> IPA | 9.59
MA |  |  |  | 1 |  |  |  | Pb |  | 1 |  | I |  |  | 3 |  |  | 70.0 >> 70.0 | 30.0 >> 30.0 | TiO2-c ¦ TiO2-nw | nan ¦ 400.0 | Spiro-MeOTAD | Li-TFSI; TBP | DMF >> IPA | 9.19
MA |  |  |  | 1 |  |  |  | Pb |  | 1 |  | I |  |  | 3 |  |  | 70.0 >> 70.0 | 30.0 >> 30.0 | TiO2-c ¦ TiO2-nw | nan ¦ 400.0 | Spiro-MeOTAD | Li-TFSI; TBP | DMF >> IPA | 12.78
MA |  |  |  | 1 |  |  |  | Pb |  | 1 |  | I |  |  | 3 |  |  | 100 | 10 | ZnO-c ¦ Al2O3-mp | 30.0 ¦ 350.0 | Spiro-MeOTAD | Li-TFSI; TBP | DMF | 13.1
MA |  |  |  | 1 |  |  |  | Pb |  | 1 |  | I |  |  | 3 |  |  | 25 | 30 | ZnO-c ¦ Al2O3-mp | 30.0 ¦ 350.0 | Spiro-MeOTAD | Li-TFSI; TBP | DMF | 5.96
MA |  |  |  | 1 |  |  |  | Pb |  | 1 |  | I |  |  | 3 |  |  | 25 | 30 | ZnO-c ¦ Al2O3-mp | 30.0 ¦ 350.0 | Spiro-MeOTAD | Li-TFSI; TBP | DMF | 3.02
MA |  |  |  | 1 |  |  |  | Pb |  | 1 |  | I |  |  | 3 |  |  | 100 | 20 | TiO2-c | 40 | Spiro-MeOTAD | Li-TFSI | DMF | 14.29
MA |  |  |  | 1 |  |  |  | Pb |  | 1 |  | I |  |  | 3 |  |  | 100 | 20 | TiO2-c | 40 | Spiro-MeOTAD | Li-TFSI | DMF | 13.57
MA |  |  |  | 1 |  |  |  | Pb |  | 1 |  | I |  |  | 3 |  |  | 100 | 20 | TiO2-c | 40 | Spiro-MeOTAD | Li-TFSI | DMF | 15.84
MA |  |  |  | 1 |  |  |  | Pb |  | 1 |  | I |  |  | 3 |  |  | 100 | 20 | TiO2-c | 40 | Spiro-MeOTAD | Li-TFSI | DMF | 15.96
MA |  |  |  | 1 |  |  |  | Pb |  | 1 |  | I |  |  | 3 |  |  | 100 | 20 | TiO2-c | 40 | Spiro-MeOTAD | Li-TFSI | DMF | 14.96
MA |  |  |  | 1 |  |  |  | Pb |  | 1 |  | I |  |  | 3 |  |  | 100 | 20 | TiO2-c | 40 | Spiro-MeOTAD | Li-TFSI | DMF | 8.11
MA |  |  |  | 1 |  |  |  | Pb |  | 1 |  | I |  |  | 3 |  |  | 100 | 20 | TiO2-c | 40 | Spiro-MeOTAD | Li-TFSI | DMF | 13.99
MA |  |  |  | 1 |  |  |  | Pb |  | 1 |  | I |  |  | 3 |  |  | 100 | 20 | TiO2-c | 40 | Spiro-MeOTAD | Li-TFSI | DMF | 15.1
MA |  |  |  | 1 |  |  |  | Pb |  | 1 |  | I |  |  | 3 |  |  | 100 | 20 | TiO2-c | 40 | Spiro-MeOTAD | Li-TFSI | DMF | 14.31
MA |  |  |  | 1 |  |  |  | Pb |  | 1 |  | I |  |  | 3 |  |  | 100 | 20 | TiO2-c | 40 | Spiro-MeOTAD | Li-TFSI | DMF | 16.3
MA |  |  |  | 1 |  |  |  | Pb |  | 1 |  | I |  |  | 3 |  |  | 100 | 20 | TiO2-c | 40 | Spiro-MeOTAD | Li-TFSI | DMF | 17.19
MA |  |  |  | 1 |  |  |  | Pb |  | 1 |  | I |  |  | 3 |  |  | 100 | 20 | TiO2-c | 40 | Spiro-MeOTAD | Li-TFSI | DMF | 15.75
MA |  |  |  | 1 |  |  |  | Pb |  | 1 |  | I |  |  | 3 |  |  | 100 | 20 | TiO2-c | 40 | Spiro-MeOTAD | Li-TFSI | DMF | 10.15
MA |  |  |  | 1 |  |  |  | Pb |  | 1 |  | I |  |  | 3 |  |  | 100 | 20 | TiO2-c | 40 | Spiro-MeOTAD | Li-TFSI | DMF | 14.49
MA |  |  |  | 1 |  |  |  | Pb |  | 1 |  | I |  |  | 3 |  |  | 100 | 20 | TiO2-c | 40 | Spiro-MeOTAD | Li-TFSI | DMF | 14.2
MA |  |  |  | 1 |  |  |  | Pb |  | 1 |  | I |  |  | 3 |  |  | 100 | 20 | TiO2-c | 40 | Spiro-MeOTAD | Li-TFSI | DMF | 13.5
MA |  |  |  | 1 |  |  |  | Pb |  | 1 |  | I |  |  | 3 |  |  | 100 | 20 | TiO2-c | 40 | Spiro-MeOTAD | Li-TFSI | DMF | 15.5
MA |  |  |  | 1 |  |  |  | Pb |  | 1 |  | I |  |  | 3 |  |  | 100 | 20 | TiO2-c | 40 | Spiro-MeOTAD | Li-TFSI | DMF | 16.5
MA |  |  |  | 1 |  |  |  | Pb |  | 1 |  | I |  |  | 3 |  |  | 100 | 20 | TiO2-c | 40 | Spiro-MeOTAD | Li-TFSI | DMF | 15
MA |  |  |  | 1 |  |  |  | Pb |  | 1 |  | I |  |  | 3 |  |  | 100 | 20 | TiO2-c | 40 | Spiro-MeOTAD | Li-TFSI | DMF | 8.2
MA |  |  |  | 1 |  |  |  | Pb |  | 1 |  | I |  |  | 3 |  |  | 100 | 20 | TiO2-c | 40 | Spiro-MeOTAD | Li-TFSI | DMF | 13.2
MA |  |  |  | 1 |  |  |  | Pb |  | 1 |  | I |  |  | 3 |  |  | 100 | 90 | TiO2-c | 30 | Spiro-MeOTAD | Li-TFSI; TBP | DMF | 0
MA |  |  |  | 1 |  |  |  | Pb |  | 1 |  | I |  |  | 3 |  |  | 100 | 90 | TiO2-c | 30 | Spiro-MeOTAD | Li-TFSI; TBP | DMF | 0
MA |  |  |  | 1 |  |  |  | Pb |  | 1 |  | I |  |  | 3 |  |  | 100 | 90 | TiO2-c | 30 | Spiro-MeOTAD | Li-TFSI; TBP | DMF | 1
MA |  |  |  | 1 |  |  |  | Pb |  | 1 |  | I |  |  | 3 |  |  | 100 | 90 | TiO2-c | 30 | Spiro-MeOTAD | Li-TFSI; TBP | DMF | 2
MA |  |  |  | 1 |  |  |  | Pb |  | 1 |  | I |  |  | 3 |  |  | 100 | 90 | TiO2-c | 30 | Spiro-MeOTAD | Li-TFSI; TBP | DMF | 8
MA |  |  |  | 1 |  |  |  | Pb |  | 1 |  | I |  |  | 3 |  |  | 100 | 90 | TiO2-c | 30 | Spiro-MeOTAD | Li-TFSI; TBP | DMF | 10
MA |  |  |  | 1 |  |  |  | Pb |  | 1 |  | I |  |  | 3 |  |  | 100 | 90 | TiO2-c | 30 | Spiro-MeOTAD | Li-TFSI; TBP | DMF | 12.8
MA |  |  |  | 1 |  |  |  | Pb |  | 1 |  | I |  |  | 3 |  |  | 70.0 >> 70.0 | 5.0 >> 5.0 | TiO2-c ¦ TiO2-mp | 70.0 ¦ 150.0 | Spiro-MeOTAD | Li-TFSI; TBP | DMF >> none | 1.5
MA |  |  |  | 1 |  |  |  | Pb |  | 1 |  | I |  |  | 3 |  |  | 70.0 >> 70.0 | 5.0 >> 5.0 | TiO2-c ¦ TiO2-mp | 70.0 ¦ 150.0 | Spiro-MeOTAD | Li-TFSI; TBP | DMF >> none | 7.2
MA |  |  |  | 1 |  |  |  | Pb |  | 1 |  | I |  |  | 3 |  |  | 70.0 >> 70.0 | 5.0 >> 5.0 | TiO2-c ¦ TiO2-mp | 70.0 ¦ 150.0 | Spiro-MeOTAD | Li-TFSI; TBP | DMF >> none | 9.6
MA |  |  |  | 1 |  |  |  | Pb |  | 1 |  | I |  |  | 3 |  |  | 70.0 >> 70.0 | 5.0 >> 5.0 | TiO2-c ¦ TiO2-mp | 70.0 ¦ 150.0 | Spiro-MeOTAD | Li-TFSI; TBP | DMF >> none | 10.7
MA |  |  |  | 1 |  |  |  | Pb |  | 1 |  | I |  |  | 3 |  |  | 70.0 >> 70.0 | 5.0 >> 5.0 | TiO2-c ¦ TiO2-mp | 70.0 ¦ 150.0 | Spiro-MeOTAD | Li-TFSI; TBP | DMF >> none | 13
MA |  |  |  | 1 |  |  |  | Pb |  | 1 |  | I |  |  | 3 |  |  | 100 | 20 | TiO2-c ¦ SiO2 | nan ¦ 50.0 | Spiro-MeOTAD | Li-TFSI; TBP | DMF; DMSO | 18
MA |  |  |  | 1 |  |  |  | Pb |  | 1 |  | I |  |  | 3 |  |  | 50; 100 | 60.0; 90.0 | Al2O3-c | 1 | Spiro-MeOTAD | Li-TFSI; TBP | DMF | 10.5
MA |  |  |  | 1 |  |  |  | Pb |  | 1 |  | I |  |  | 3 |  |  | 50; 100 | 60.0; 90.0 | Al2O3-c | 0.5 | Spiro-MeOTAD | Li-TFSI; TBP | DMF | 13.2
MA |  |  |  | 1 |  |  |  | Pb |  | 1 |  | I |  |  | 3 |  |  | 50; 100 | 60.0; 90.0 | Al2O3-c | 1 | Spiro-MeOTAD | Li-TFSI; TBP | DMF | 14.6
MA |  |  |  | 1 |  |  |  | Pb |  | 1 |  | I |  |  | 3 |  |  | 50; 100 | 60.0; 90.0 | Al2O3-c | 1.5 | Spiro-MeOTAD | Li-TFSI; TBP | DMF | 7.9
MA |  |  |  | 1 |  |  |  | Pb |  | 1 |  | I |  |  | 3 |  |  | 50; 100 | 60.0; 90.0 | Al2O3-c | 2 | Spiro-MeOTAD | Li-TFSI; TBP | DMF | 6.8
MA |  |  |  | 1 |  |  |  | Pb |  | 1 |  | I |  |  | 3 |  |  | 50; 100 | 60.0; 90.0 | Al2O3-c | 3 | Spiro-MeOTAD | Li-TFSI; TBP | DMF | 4.2
MA |  |  |  | 1 |  |  |  | Pb |  | 1 |  | I |  |  | 3 |  |  | 100 | 120 | TiO2-c ¦ TiO2-mp | 70.0 ¦ nan | Spiro-MeOTAD | Li-TFSI; TBP | DMF | 10.9
MA |  |  |  | 1 |  |  |  | Pb |  | 1 |  | I |  |  | 3 |  |  | 100 | 120 | TiO2-c | 70 | Spiro-MeOTAD | Li-TFSI; TBP | DMF | 10.4
MA |  |  |  | 1 |  |  |  | Pb |  | 1 |  | I |  |  | 3 |  |  | 70.0 >> 100.0 | 1.0 >> 30.0 | TiO2-c ¦ TiO2-mp | nan ¦ 50.0 | Spiro-MeOTAD | Li-TFSI; TBP | DMF >> IPA | 2
MA |  |  |  | 1 |  |  |  | Pb |  | 1 |  | I |  |  | 3 |  |  | 70.0 >> 100.0 | 1.0 >> 30.0 | TiO2-c ¦ TiO2-mp | nan ¦ 100.0 | Spiro-MeOTAD | Li-TFSI; TBP | DMF >> IPA | 11
MA |  |  |  | 1 |  |  |  | Pb |  | 1 |  | I |  |  | 3 |  |  | 70.0 >> 100.0 | 1.0 >> 30.0 | TiO2-c ¦ TiO2-mp | nan ¦ 300.0 | Spiro-MeOTAD | Li-TFSI; TBP | DMF >> IPA | 8
MA |  |  |  | 1 |  |  |  | Pb |  | 1 |  | I |  |  | 3 |  |  | 70.0 >> 100.0 | 1.0 >> 30.0 | TiO2-c ¦ TiO2-mp | nan ¦ 500.0 | Spiro-MeOTAD | Li-TFSI; TBP | DMF >> IPA | 6.5
MA |  |  |  | 1 |  |  |  | Pb |  | 1 |  | I |  |  | 3 |  |  | 70.0 >> 100.0 | 1.0 >> 30.0 | TiO2-c | 100 | Spiro-MeOTAD | Li-TFSI; TBP | DMF >> IPA | 4.6
MA |  |  |  | 1 |  |  |  | Pb |  | 1 |  | I |  |  | 3 |  |  | 100 | 60 | Nb2O5-c ¦ TiO2-mp | 50.0 ¦ nan | Spiro-MeOTAD | FK209; Li-TFSI; TBP | DMSO | 13.4
MA |  |  |  | 1 |  |  |  | Pb |  | 1 |  | I |  |  | 3 |  |  | 100 | 60 | Nb2O5-c ¦ TiO2-mp | 70.0 ¦ nan | Spiro-MeOTAD | FK209; Li-TFSI; TBP | DMSO | 12.6
MA |  |  |  | 1 |  |  |  | Pb |  | 1 |  | I |  |  | 3 |  |  | 100 | 60 | Nb2O5-c ¦ TiO2-mp | 110.0 ¦ nan | Spiro-MeOTAD | FK209; Li-TFSI; TBP | DMSO | 12
MA |  |  |  | 1 |  |  |  | Pb |  | 1 |  | I |  |  | 3 |  |  | 100 | 60 | Nb2O5-c ¦ TiO2-mp | 220.0 ¦ nan | Spiro-MeOTAD | FK209; Li-TFSI; TBP | DMSO | 12.2
MA |  |  |  | 1 |  |  |  | Pb |  | 1 |  | I |  |  | 3 |  |  | 70; 100 | 10.0; 10.0 | Nb2O5-c ¦ TiO2-mp | 50.0 ¦ nan | Spiro-MeOTAD | FK209; Li-TFSI; TBP | DMF | 12.4
MA |  |  |  | 1 |  |  |  | Pb |  | 1 |  | I |  |  | 3 |  |  | 70; 100 | 10.0; 10.0 | Nb2O5-c ¦ TiO2-mp | 70.0 ¦ nan | Spiro-MeOTAD | FK209; Li-TFSI; TBP | DMF | 11.4
MA |  |  |  | 1 |  |  |  | Pb |  | 1 |  | I |  |  | 3 |  |  | 70; 100 | 10.0; 10.0 | Nb2O5-c ¦ TiO2-mp | 110.0 ¦ nan | Spiro-MeOTAD | FK209; Li-TFSI; TBP | DMF | 10.7
MA |  |  |  | 1 |  |  |  | Pb |  | 1 |  | I |  |  | 3 |  |  | 70; 100 | 10.0; 10.0 | Nb2O5-c ¦ TiO2-mp | 220.0 ¦ nan | Spiro-MeOTAD | FK209; Li-TFSI; TBP | DMF | 9.6
MA |  |  |  | 1 |  |  |  | Pb |  | 1 |  | I |  |  | 3 |  |  | 80 | 10 | TiO2-c ¦ ZnO-c | 40.0 ¦ 30.0 | Spiro-MeOTAD | Li-TFSI; TBP | DMF | 6.37
MA |  |  |  | 1 |  |  |  | Pb |  | 1 |  | Br | I |  | 1 | 2 |  | 80 | 10 | TiO2-c ¦ ZnO-c | 40.0 ¦ 30.0 | Spiro-MeOTAD | Li-TFSI; TBP | DMF | 5.42
MA |  |  |  | 1 |  |  |  | Pb |  | 1 |  | Br | I |  | 2 | 1 |  | 80 | 10 | TiO2-c ¦ ZnO-c | 40.0 ¦ 30.0 | Spiro-MeOTAD | Li-TFSI; TBP | DMF | 3.82
MA |  |  |  | 1 |  |  |  | Pb |  | 1 |  | Br |  |  | 3 |  |  | 80 | 10 | TiO2-c ¦ ZnO-c | 40.0 ¦ 30.0 | Spiro-MeOTAD | Li-TFSI; TBP | DMF | 2.95
MA |  |  |  | 1 |  |  |  | Pb |  | 1 |  | I |  |  | 3 |  |  | 100 >> 25 | 30.0 >> Unknown | TiO2-c ¦ TiO2-mp | 40.0 ¦ nan | Spiro-MeOTAD | Li-TFSI; TBP | DMF >> none | 8.6
MA |  |  |  | 1 |  |  |  | Pb |  | 1 |  | I |  |  | 3 |  |  | 100.0 >> 140 | 30.0 >> Unknown | TiO2-c ¦ TiO2-mp | 40.0 ¦ nan | Spiro-MeOTAD | Li-TFSI; TBP | DMF >> none | 11
MA |  |  |  | 1 |  |  |  | Pb |  | 1 |  | I |  |  | 3 |  |  | 100 | 30 | TiO2-c | 50 | rGO | B | GBL | 7.09
MA |  |  |  | 1 |  |  |  | Pb |  | 1 |  | I |  |  | 3 |  |  | 100 | 30 | TiO2-c | 50 | rGO | B | GBL | 8.96
MA |  |  |  | 1 |  |  |  | Pb |  | 1 |  | I |  |  | 3 |  |  | 100 | 20 | TiO2-c ¦ TiO2-mp | nan ¦ 180.0 | Spiro-MeOTAD | FK209; Li-TFSI; TBP | DMSO | 14.6
MA |  |  |  | 1 |  |  |  | Pb |  | 1 |  | I |  |  | 3 |  |  | 100 | 90 | TiO2-c ¦ Al2O3-mp | nan ¦ 500.0 | Spiro-MeOTAD | Li-TFSI; TBP | DMF | 15
MA |  |  |  | 1 |  |  |  | Pb |  | 1 |  | I |  |  | 3 |  |  | 100 | 90 | TiO2-c ¦ TiO2-mp | nan ¦ 750.0 | Spiro-MeOTAD | Li-TFSI; TBP | DMF | 6.11
MA |  |  |  | 1 |  |  |  | Pb |  | 1 |  | I |  |  | 3 |  |  | 100 | 90 | TiO2-c ¦ TiO2-mp | nan ¦ 440.0 | Spiro-MeOTAD | Li-TFSI; TBP | DMF | 6.81
MA |  |  |  | 1 |  |  |  | Pb |  | 1 |  | I |  |  | 3 |  |  | 100 | 90 | TiO2-c ¦ TiO2-mp | nan ¦ 260.0 | Spiro-MeOTAD | Li-TFSI; TBP | DMF | 8.44
MA |  |  |  | 1 |  |  |  | Pb |  | 1 |  | I |  |  | 3 |  |  | 100 | 90 | TiO2-c ¦ Al2O3-mp | nan ¦ 400.0 | Spiro-MeOTAD | Li-TFSI; TBP | DMF | 13.73
MA |  |  |  | 1 |  |  |  | Pb |  | 1 |  | I |  |  | 3 |  |  | 100 | 10 | CdS | 30 | Spiro-MeOTAD | Li-TFSI; TBP | DMSO; GBL | 9.24
MA |  |  |  | 1 |  |  |  | Pb |  | 1 |  | I |  |  | 3 |  |  | 100 | 10 | CdS | 50 | Spiro-MeOTAD | Li-TFSI; TBP | DMSO; GBL | 9.55
MA |  |  |  | 1 |  |  |  | Pb |  | 1 |  | I |  |  | 3 |  |  | 100 | 10 | CdS | 100 | Spiro-MeOTAD | Li-TFSI; TBP | DMSO; GBL | 5.16
MA |  |  |  | 1 |  |  |  | Pb |  | 1 |  | I |  |  | 3 |  |  | 100 | 10 | CdS | 30 | Spiro-MeOTAD | Li-TFSI; TBP | DMSO; GBL | 11.17
MA |  |  |  | 1 |  |  |  | Pb |  | 1 |  | I |  |  | 3 |  |  | 100 | 10 | CdS | 50 | Spiro-MeOTAD | Li-TFSI; TBP | DMSO; GBL | 11
MA |  |  |  | 1 |  |  |  | Pb |  | 1 |  | I |  |  | 3 |  |  | 100 | 10 | CdS | 100 | Spiro-MeOTAD | Li-TFSI; TBP | DMSO; GBL | 8.52
MA |  |  |  | 1 |  |  |  | Pb |  | 1 |  | I |  |  | 3 |  |  | 100 | 60 | TiO2-c ¦ TiO2-mp | 30.0 ¦ 500.0 | Spiro-MeOTAD | Li-TFSI; TBP | DMF | 2.8
MA |  |  |  | 1 |  |  |  | Pb |  | 1 |  | I |  |  | 3 |  |  | 100 | 60 | TiO2-c ¦ TiO2-mp | 30.0 ¦ 500.0 | Spiro-MeOTAD | Li-TFSI; TBP | GBL | 10.1
MA |  |  |  | 1 |  |  |  | Pb |  | 1 |  | I |  |  | 3 |  |  | 100 | 10 | TiO2-c ¦ TiO2-mp | 20.0 ¦ 300.0 | Spiro-MeOTAD | FK102; Li-TFSI; TBP | DMSO; GBL | 6.6
MA |  |  |  | 1 |  |  |  | Pb |  | 1 |  | I |  |  | 3 |  |  | 100 | 10 | TiO2-c ¦ TiO2-mp | 20.0 ¦ 300.0 | Spiro-MeOTAD | FK102; Li-TFSI; TBP | DMSO; GBL | 6.6
MA |  |  |  | 1 |  |  |  | Pb |  | 1 |  | I |  |  | 3 |  |  | 100 | 10 | TiO2-c ¦ TiO2-mp | 20.0 ¦ 300.0 | Spiro-MeOTAD | FK102; Li-TFSI; TBP | DMSO; GBL | 9.4
MA |  |  |  | 1 |  |  |  | Pb |  | 1 |  | I |  |  | 3 |  |  | 100 | 5 | TiO2-c ¦ TiO2-mp | 30.0 ¦ 240.0 | Spiro-MeOTAD | Li-TFSI; TBP | GBL | 5.11
MA |  |  |  | 1 |  |  |  | Pb |  | 1 |  | I |  |  | 3 |  |  | 100 | 5 | TiO2-c ¦ TiO2-mp | 30.0 ¦ 300.0 | Spiro-MeOTAD | Li-TFSI; TBP | GBL | 5.67
MA |  |  |  | 1 |  |  |  | Pb |  | 1 |  | I |  |  | 3 |  |  | 100 | 5 | TiO2-c ¦ TiO2-mp | 30.0 ¦ 400.0 | Spiro-MeOTAD | Li-TFSI; TBP | GBL | 6.26
MA |  |  |  | 1 |  |  |  | Pb |  | 1 |  | I |  |  | 3 |  |  | 100 | 5 | TiO2-c ¦ TiO2-mp | 30.0 ¦ 500.0 | Spiro-MeOTAD | Li-TFSI; TBP | GBL | 7.16
MA |  |  |  | 1 |  |  |  | Pb |  | 1 |  | I |  |  | 3 |  |  | 100 | 5 | TiO2-c ¦ TiO2-mp | 30.0 ¦ 650.0 | Spiro-MeOTAD | Li-TFSI; TBP | GBL | 8.85
MA |  |  |  | 1 |  |  |  | Pb |  | 1 |  | I |  |  | 3 |  |  | 100 | 5 | TiO2-c ¦ TiO2-mp | 30.0 ¦ 850.0 | Spiro-MeOTAD | Li-TFSI; TBP | GBL | 8.73
MA |  |  |  | 1 |  |  |  | Pb |  | 1 |  | I |  |  | 3 |  |  | 100 | 5 | TiO2-c ¦ TiO2-mp | 30.0 ¦ 1050.0 | Spiro-MeOTAD | Li-TFSI; TBP | GBL | 7.39
MA |  |  |  | 1 |  |  |  | Pb |  | 1 |  | I |  |  | 3 |  |  | 100 | 5 | TiO2-c ¦ TiO2-mp | 30.0 ¦ 1650.0 | Spiro-MeOTAD | Li-TFSI; TBP | GBL | 5.48
MA |  |  |  | 1 |  |  |  | Pb |  | 1 |  | I |  |  | 3 |  |  | 105 | 45 | TiO2-nw | 700 | Spiro-MeOTAD | Li-TFSI; TBP | DMF | 6.41
MA |  |  |  | 1 |  |  |  | Pb |  | 1 |  | I |  |  | 3 |  |  | 105 | 45 | TiO2-nw | 700 | Spiro-MeOTAD | Li-TFSI; TBP | DMF | 7.95
MA |  |  |  | 1 |  |  |  | Pb |  | 1 |  | I |  |  | 3 |  |  | 100 | 25 | TiO2-c | 100 | SAF鈥怬Me | Li-TFSI; TBP | DMF | 15.9
MA |  |  |  | 1 |  |  |  | Pb |  | 1 |  | I |  |  | 3 |  |  | 100 | 25 | TiO2-c | 100 | Spiro-MeOTAD | Li-TFSI; TBP | DMF | 13.69
MA |  |  |  | 1 |  |  |  | Pb |  | 1 |  | I |  |  | 3 |  |  | 100 | 25 | TiO2-c | 100 | SAF鈥怬Me | Undoped | DMF | 11.89
MA |  |  |  | 1 |  |  |  | Pb |  | 1 |  | I |  |  | 3 |  |  | 100 | 25 | TiO2-c | 100 | Spiro-MeOTAD | Undoped | DMF | 4.52
MA |  |  |  | 1 |  |  |  | Pb |  | 1 |  | I |  |  | 3 |  |  | 100 | 30 | TiO2-c ¦ TiO2-mp | 30.0 ¦ 200.0 | Spiro-MeOTAD | Li-TFSI; TBP | DMF; DMSO | 13.9
MA |  |  |  | 1 |  |  |  | Pb |  | 1 |  | I |  |  | 3 |  |  | 100 | 30 | TiO2-c ¦ TiO2-mp | 30.0 ¦ 200.0 | Spiro-MeOTAD | Li-TFSI; TBP | DMF; DMSO | 16.8
MA |  |  |  | 1 |  |  |  | Pb |  | 1 |  | I |  |  | 3 |  |  | 100 | 20 | TiO2-c ¦ TiO2-mp | nan ¦ 520.0 | Spiro-MeOTAD | Li-TFSI; TBP | DMF | 15.92
MA |  |  |  | 1 |  |  |  | Pb |  | 1 |  | I |  |  | 3 |  |  | 100 | 20 | TiO2-c ¦ TiO2-mp | nan ¦ 520.0 | Spiro-MeOTAD | Li-TFSI; TBP | DMF | 17.75
MA |  |  |  | 1 |  |  |  | Pb |  | 1 |  | I |  |  | 3 |  |  | 80 | 4 | ZnO-c | 40 | Spiro-MeOTAD | Li-TFSI; TBP | DMF | 11.96
MA |  |  |  | 1 |  |  |  | Pb |  | 1 |  | I |  |  | 3 |  |  | 80 | 4 | ZnO-c ¦ 3-aminopropanioc acid-SAM | 40.0 ¦ nan | Spiro-MeOTAD | Li-TFSI; TBP | DMF | 15.67
MA |  |  |  | 1 |  |  |  | Pb |  | 1 |  | I |  |  | 3 |  |  | 100 | 60 | TiO2-c ¦ TiO2-mp | 30.0 ¦ 200.0 | Spiro-MeOTAD | Li-TFSI; TBP | DMSO | 16.98
MA |  |  |  | 1 |  |  |  | Pb |  | 1 |  | I |  |  | 3 |  |  | 95 | 10 | TiO2-c ¦ TiO2-mp | nan ¦ 140.0 | Spiro-MeOTAD | Li-TFSI; TBP | DMF; GBL | 13
MA |  |  |  | 1 |  |  |  | Pb |  | 1 |  | I |  |  | 3 |  |  | 95 | 10 | TiO2-c ¦ TiO2-mp | nan ¦ 140.0 | Spiro-MeOTAD | Li-TFSI; TBP | DMF; GBL | 14
MA |  |  |  | 1 |  |  |  | Pb |  | 1 |  | I |  |  | 3 |  |  | 95 | 10 | TiO2-c ¦ TiO2-mp | nan ¦ 140.0 | Spiro-MeOTAD | Li-TFSI; TBP | DMF; GBL | 15.2
MA |  |  |  | 1 |  |  |  | Pb |  | 1 |  | I |  |  | 3 |  |  | 95 | 10 | TiO2-c ¦ TiO2-mp | nan ¦ 140.0 | Spiro-MeOTAD | Li-TFSI; TBP | DMF; GBL | 16.8
MA |  |  |  | 1 |  |  |  | Pb |  | 1 |  | I |  |  | 3 |  |  | 95 | 10 | TiO2-c ¦ TiO2-mp | nan ¦ 140.0 | Spiro-MeOTAD | Li-TFSI; TBP | DMF; GBL | 15.4
MA |  |  |  | 1 |  |  |  | Pb |  | 1 |  | I |  |  | 3 |  |  | 95 | 10 | TiO2-c ¦ TiO2-mp | nan ¦ 140.0 | Spiro-MeOTAD | Li-TFSI; TBP | DMF; GBL | 13
MA |  |  |  | 1 |  |  |  | Pb |  | 1 |  | I |  |  | 3 |  |  | 95 | 10 | TiO2-c ¦ TiO2-mp | nan ¦ 140.0 | Spiro-MeOTAD | Li-TFSI; TBP | DMF; GBL | 16.8
MA |  |  |  | 1 |  |  |  | Pb |  | 1 |  | I |  |  | 3 |  |  | 100 | 10 | SnO2-c | 40 | Spiro-MeOTAD | Li-TFSI; TBP | none | 14.08
MA |  |  |  | 1 |  |  |  | Pb |  | 1 |  | I |  |  | 3 |  |  | 100 | 10 | SnO2-c | 40 | Spiro-MeOTAD | Li-TFSI; TBP | none | 9.9
MA |  |  |  | 1 |  |  |  | Pb |  | 1 |  | I |  |  | 3 |  |  | 100 | 30 | TiO2-c ¦ TiO2-mp | nan ¦ 150.0 | Spiro-MeOTAD | Li-TFSI; TBP | DMF; DMSO | 19.3
MA |  |  |  | 1 |  |  |  | Pb |  | 1 |  | I |  |  | 3 |  |  | 100 | 30 | TiO2-c ¦ TiO2-mp | nan ¦ 150.0 | Spiro-MeOTAD | Li-TFSI; TBP | DMF; DMSO | 18.75
MA |  |  |  | 1 |  |  |  | Pb |  | 1 |  | I |  |  | 3 |  |  | 100 | 30 | TiO2-c ¦ TiO2-mp | nan ¦ 150.0 | Spiro-MeOTAD | Li-TFSI; TBP | DMF; DMSO | 19.2
MA |  |  |  | 1 |  |  |  | Pb |  | 1 |  | I |  |  | 3 |  |  | 100 | 30 | TiO2-c ¦ TiO2-mp | nan ¦ 150.0 | Spiro-MeOTAD | Li-TFSI; TBP | DMF; DMSO | 18.76
MA |  |  |  | 1 |  |  |  | Pb |  | 1 |  | I |  |  | 3 |  |  | 100 | 30 | TiO2-c ¦ TiO2-mp | nan ¦ 150.0 | Spiro-MeOTAD | Li-TFSI; TBP | DMF; DMSO | 17.88
MA |  |  |  | 1 |  |  |  | Pb |  | 1 |  | I |  |  | 3 |  |  | 100 | 10 | TiO2-c | 40 | Spiro-MeOTAD | Li-TFSI; TBP | DMF | 11.25
MA |  |  |  | 1 |  |  |  | Pb |  | 1 |  | I |  |  | 3 |  |  | 100 | 10 | TiO2-c | 40 | Spiro-MeOTAD | Li-TFSI; TBP | DMF | 13.13
MA |  |  |  | 1 |  |  |  | Pb |  | 1 |  | I |  |  | 3 |  |  | 100 | 10 | TiO2-c | 40 | Spiro-MeOTAD | Li-TFSI; TBP | DMF | 13.2
MA |  |  |  | 1 |  |  |  | Pb |  | 1 |  | I |  |  | 3 |  |  | 100 | 10 | TiO2-c | 40 | Spiro-MeOTAD | Li-TFSI; TBP | DMF | 14.74
MA |  |  |  | 1 |  |  |  | Pb |  | 1 |  | I |  |  | 3 |  |  | 100 | 10 | TiO2-c | 40 | Spiro-MeOTAD | Li-TFSI; TBP | DMF; DMSO | 14.85
MA |  |  |  | 1 |  |  |  | Pb |  | 1 |  | I |  |  | 3 |  |  | 100 | 10 | TiO2-c | 40 | Spiro-MeOTAD | Li-TFSI; TBP | DMF; DMSO | 16.08
MA |  |  |  | 1 |  |  |  | Pb |  | 1 |  | I |  |  | 3 |  |  | 100 | 10 | TiO2-c | 40 | Spiro-MeOTAD | Li-TFSI; TBP | DMF; DMSO | 16.57
MA |  |  |  | 1 |  |  |  | Pb |  | 1 |  | I |  |  | 3 |  |  | 100 | 10 | TiO2-c | 40 | Spiro-MeOTAD | Li-TFSI; TBP | DMF; DMSO | 17.3
MA |  |  |  | 1 |  |  |  | Pb |  | 1 |  | I |  |  | 3 |  |  | 100 | 2 | ZnO-c | 50 | Spiro-MeOTAD | Li-TFSI; TBP | DMF | 16.67
MA |  |  |  | 1 |  |  |  | Pb |  | 1 |  | I |  |  | 3 |  |  | 100 | 2 | ZnO-c | 50 | CzPAF鈥怱BF | Li-TFSI; TBP | DMF | 17.21
MA |  |  |  | 1 |  |  |  | Pb |  | 1 |  | I |  |  | 3 |  |  | 100 | 2 | ZnO-c | 50 | CzPAF鈥怱BFN | Li-TFSI; TBP | DMF | 16.04
MA |  |  |  | 1 |  |  |  | Pb |  | 1 |  | I |  |  | 3 |  |  | 100 | 120 | TiO2-c ¦ SiO2-np ¦ TiO2-c ¦ SiO2-np ¦ TiO2-c ¦ SiO2-np ¦ TiO2-c | 27.0 ¦ 60.0 ¦ 27.0 ¦ 60.0 ¦ 27.0 ¦ 60.0 ¦ 27.0 | Spiro-MeOTAD | Li-TFSI; TBP | DMF | 6.09
MA |  |  |  | 1 |  |  |  | Pb |  | 1 |  | I |  |  | 3 |  |  | 100 | 120 | TiO2-c ¦ SiO2-np ¦ TiO2-c ¦ SiO2-np ¦ TiO2-c ¦ SiO2-np ¦ TiO2-c | 27.0 ¦ 70.0 ¦ 27.0 ¦ 70.0 ¦ 27.0 ¦ 70.0 ¦ 27.0 | Spiro-MeOTAD | Li-TFSI; TBP | DMF | 5.19
MA |  |  |  | 1 |  |  |  | Pb |  | 1 |  | I |  |  | 3 |  |  | 100 | 120 | TiO2-c ¦ SiO2-np ¦ TiO2-c | 27.0 ¦ 80.0 ¦ 27.0 | Spiro-MeOTAD | Li-TFSI; TBP | DMF | 9.22
MA |  |  |  | 1 |  |  |  | Pb |  | 1 |  | I |  |  | 3 |  |  | 100 | 120 | TiO2-c ¦ SiO2-np ¦ TiO2-c ¦ SiO2-np ¦ TiO2-c | 27.0 ¦ 80.0 ¦ 27.0 ¦ 80.0 ¦ 27.0 | Spiro-MeOTAD | Li-TFSI; TBP | DMF | 6.82
MA |  |  |  | 1 |  |  |  | Pb |  | 1 |  | I |  |  | 3 |  |  | 100 | 120 | TiO2-c ¦ SiO2-np ¦ TiO2-c ¦ SiO2-np ¦ TiO2-c ¦ SiO2-np ¦ TiO2-c | 27.0 ¦ 80.0 ¦ 27.0 ¦ 80.0 ¦ 27.0 ¦ 80.0 ¦ 27.0 | Spiro-MeOTAD | Li-TFSI; TBP | DMF | 4.64
MA |  |  |  | 1 |  |  |  | Pb |  | 1 |  | I |  |  | 3 |  |  | 100 | 120 | TiO2-c | 27 | Spiro-MeOTAD | Li-TFSI; TBP | DMF | 10.56
MA |  |  |  | 1 |  |  |  | Pb |  | 1 |  | I |  |  | 3 |  |  | 100 | 120 | TiO2-c ¦ SiO2-np | 27.0 ¦ 275.0 | Spiro-MeOTAD | Li-TFSI; TBP | DMF | 5.04
MA |  |  |  | 1 |  |  |  | Pb |  | 1 |  | I |  |  | 3 |  |  | 100 | 10 | TiO2-c ¦ TiO2-mp | nan ¦ 200.0 | P3HT | Li-TFSI; TBP | DMSO | 13.8
MA |  |  |  | 1 |  |  |  | Pb |  | 1 |  | I |  |  | 3 |  |  | 100 | 10 | TiO2-c ¦ TiO2-mp | nan ¦ 200.0 | PTAA | Li-TFSI; TBP | DMSO | 17.1
MA |  |  |  | 1 |  |  |  | Pb |  | 1 |  | I |  |  | 3 |  |  | 100 | 10 | TiO2-c ¦ TiO2-mp | nan ¦ 200.0 | TQ1d | Li-TFSI; TBP | DMSO | 9.39
MA |  |  |  | 1 |  |  |  | Pb |  | 1 |  | I |  |  | 3 |  |  | 100 | 10 | TiO2-c ¦ TiO2-mp | nan ¦ 200.0 | PPV | Li-TFSI; TBP | DMSO | 9.81
MA |  |  |  | 1 |  |  |  | Pb |  | 1 |  | I |  |  | 3 |  |  | 100 | 10 | TiO2-c ¦ TiO2-mp | nan ¦ 200.0 | FT37 | Li-TFSI; TBP | DMSO | 13.4
MA |  |  |  | 1 |  |  |  | Pb |  | 1 |  | I |  |  | 3 |  |  | 100 | 10 | TiO2-c ¦ TiO2-mp | nan ¦ 200.0 | FT55 | Li-TFSI; TBP | DMSO | 7.65
MA |  |  |  | 1 |  |  |  | Pb |  | 1 |  | I |  |  | 3 |  |  | 100 | 10 | TiO2-c ¦ TiO2-mp | nan ¦ 200.0 | F8T2e | Li-TFSI; TBP | DMSO | 2.92
MA |  |  |  | 1 |  |  |  | Pb |  | 1 |  | I |  |  | 3 |  |  | 100 | 10 | TiO2-c ¦ TiO2-mp | nan ¦ 200.0 | FT73 | Li-TFSI; TBP | DMSO | 1.5
MA |  |  |  | 1 |  |  |  | Pb |  | 1 |  | I |  |  | 3 |  |  | 100 | 5 | TiO2-c ¦ C60 | 50.0 ¦ 15.0 | PTAA | Li-TFSI; TBP | DMF | 14.7
MA |  |  |  | 1 |  |  |  | Pb |  | 1 |  | I |  |  | 3 |  |  | 100 | 5 | TiO2-c ¦ C60 | 50.0 ¦ 15.0 | PTAA | Li-TFSI; TBP | DMF | 12.1
MA |  |  |  | 1 |  |  |  | Pb |  | 1 |  | I |  |  | 3 |  |  | 100 | 5 | TiO2-c ¦ C60 | 50.0 ¦ 15.0 | PTAA | Li-TFSI; TBP | DMF | 10.4
MA |  |  |  | 1 |  |  |  | Pb |  | 1 |  | I |  |  | 3 |  |  | 100 | 5 | TiO2-c ¦ C60 | 50.0 ¦ 15.0 | PTAA | Li-TFSI; TBP | DMF | 5.5
MA |  |  |  | 1 |  |  |  | Pb |  | 1 |  | I |  |  | 3 |  |  | 100 | 45 | PCBM-60 ¦ Bphen | 100.0 ¦ 10.0 | PolyTPD | F4-TCNQ | acetonitrile; Methylamine | 16.5
MA |  |  |  | 1 |  |  |  | Pb |  | 1 |  | I |  |  | 3 |  |  | 100 | 45 | PCBM-60 ¦ Bphen | 100.0 ¦ 10.0 | PolyTPD | F4-TCNQ | acetonitrile; Methylamine | 15.7
MA |  |  |  | 1 |  |  |  | Pb |  | 1 |  | I |  |  | 3 |  |  | 100 | 45 | PCBM-60 ¦ Bphen | 100.0 ¦ 10.0 | PolyTPD | F4-TCNQ | acetonitrile; Methylamine | 9.21
MA |  |  |  | 1 |  |  |  | Pb |  | 1 |  | I |  |  | 3 |  |  | 100 | 45 | PCBM-60 ¦ Bphen | 100.0 ¦ 10.0 | PolyTPD | F4-TCNQ | acetonitrile; Methylamine | 10.11
MA |  |  |  | 1 |  |  |  | Pb |  | 1 |  | I |  |  | 3 |  |  | 100 | 45 | PCBM-60 ¦ Bphen | 100.0 ¦ 10.0 | PolyTPD | F4-TCNQ | acetonitrile; Methylamine | 15.62
MA |  |  |  | 1 |  |  |  | Pb |  | 1 |  | I |  |  | 3 |  |  | 100 | 45 | PCBM-60 ¦ Bphen | 100.0 ¦ 10.0 | PolyTPD | F4-TCNQ | acetonitrile; Methylamine | 15.55
MA |  |  |  | 1 |  |  |  | Pb |  | 1 |  | I |  |  | 3 |  |  | 100 | 45 | PCBM-60 ¦ Bphen | 100.0 ¦ 10.0 | PolyTPD | F4-TCNQ | acetonitrile; Methylamine | 12.8
MA |  |  |  | 1 |  |  |  | Pb |  | 1 |  | I |  |  | 3 |  |  | 100 | 45 | PCBM-60 ¦ Bphen | 100.0 ¦ 10.0 | PolyTPD | F4-TCNQ | acetonitrile; Methylamine | 10.4
MA |  |  |  | 1 |  |  |  | Pb |  | 1 |  | I |  |  | 3 |  |  | 100 | 45 | PCBM-60 ¦ Bphen | 100.0 ¦ 10.0 | PolyTPD | F4-TCNQ | acetonitrile; Methylamine | 14.7
MA |  |  |  | 1 |  |  |  | Pb |  | 1 |  | I |  |  | 3 |  |  | 100 | 45 | PCBM-60 ¦ Bphen | 100.0 ¦ 10.0 | PolyTPD | F4-TCNQ | acetonitrile; Methylamine | 14.7
MA |  |  |  | 1 |  |  |  | Pb |  | 1 |  | I |  |  | 3 |  |  | 100 | 45 | PCBM-60 ¦ Bphen | 100.0 ¦ 10.0 | PolyTPD | F4-TCNQ | acetonitrile; Methylamine | 12.8
MA |  |  |  | 1 |  |  |  | Pb |  | 1 |  | I |  |  | 3 |  |  | 70.0 >> 95.0 | 5.0 >> 15.0 | TiO2-c ¦ TiO2-mp | 60.0 ¦ 200.0 | Spiro-MeOTAD | Li-TFSI; TBP | DMF >> IPA | 10.89
MA |  |  |  | 1 |  |  |  | Pb |  | 1 |  | Br | I |  | 0.1 | 2.9 |  | 70.0 >> 95.0 >> 95.0 | 5.0 >> 15.0 >> 15.0 | TiO2-c ¦ TiO2-mp | 60.0 ¦ 200.0 | Spiro-MeOTAD | Li-TFSI; TBP | DMF >> IPA >> IPA | 12.19
MA |  |  |  | 1 |  |  |  | Pb |  | 1 |  | Br | I |  | 0.3 | 2.7 |  | 70.0 >> 95.0 >> 95.0 | 5.0 >> 15.0 >> 15.0 | TiO2-c ¦ TiO2-mp | 60.0 ¦ 200.0 | Spiro-MeOTAD | Li-TFSI; TBP | DMF >> IPA >> IPA | 13.29
MA |  |  |  | 1 |  |  |  | Pb |  | 1 |  | Br | I |  | 0.5 | 2.5 |  | 70.0 >> 95.0 >> 95.0 | 5.0 >> 15.0 >> 15.0 | TiO2-c ¦ TiO2-mp | 60.0 ¦ 200.0 | Spiro-MeOTAD | Li-TFSI; TBP | DMF >> IPA >> IPA | 13.1
MA |  |  |  | 1 |  |  |  | Pb |  | 1 |  | I |  |  | 3 |  |  | 100 | 3 | TiO2-c ¦ TiO2-mp | 30.0 ¦ 250.0 | Spiro-MeOTAD | FK209; Li-TFSI; TBP | DMF; DMSO | 12.9
MA |  |  |  | 1 |  |  |  | Pb |  | 1 |  | I |  |  | 3 |  |  | 100 | 3 | TiO2-c ¦ TiO2-mp | 30.0 ¦ 250.0 | Spiro-MeOTAD | FK209; Li-TFSI; TBP | DMF; DMSO | 16.48
MA |  |  |  | 1 |  |  |  | Pb |  | 1 |  | I |  |  | 3 |  |  | 100 | 3 | TiO2-c ¦ TiO2-mp | 30.0 ¦ 250.0 | Spiro-MeOTAD | FK209; Li-TFSI; TBP | DMF; DMSO | 17.63
MA |  |  |  | 1 |  |  |  | Pb |  | 1 |  | I |  |  | 3 |  |  | 100 | 3 | TiO2-c ¦ TiO2-mp | 30.0 ¦ 250.0 | Spiro-MeOTAD | FK209; Li-TFSI; TBP | DMF; DMSO | 15.65
MA |  |  |  | 1 |  |  |  | Pb |  | 1 |  | I |  |  | 3 |  |  | 100 | 3 | TiO2-c ¦ TiO2-mp | 30.0 ¦ 250.0 | Spiro-MeOTAD | FK209; Li-TFSI; TBP | DMF; DMSO | 13.31
MA |  |  |  | 1 |  |  |  | Pb |  | 1 |  | I |  |  | 3 |  |  | 100 | 3 | TiO2-c ¦ TiO2-mp | 30.0 ¦ 250.0 | Spiro-MeOTAD | FK209; Li-TFSI; TBP | DMF; DMSO | 17.94
MA |  |  |  | 1 |  |  |  | Pb |  | 1 |  | I |  |  | 3 |  |  | 100 | 5 | TiO2-c | 60 | Spiro-MeOTAD | Li-TFSI; TBP | DMF | 12.6
MA |  |  |  | 1 |  |  |  | Pb |  | 1 |  | I |  |  | 3 |  |  | 100 | 10 | TiO2-c | 30 | Spiro-MeOTAD | Li-TFSI; TBP | DMF | 10.09
MA |  |  |  | 1 |  |  |  | Pb |  | 1 |  | I |  |  | 3 |  |  | 100 | 10 | TiO2-c | 30 | Spiro-MeOTAD | Li-TFSI; TBP | DMF | 10.99
MA |  |  |  | 1 |  |  |  | Pb |  | 1 |  | I |  |  | 3 |  |  | 100 | 10 | TiO2-c | 30 | Spiro-MeOTAD | Li-TFSI; TBP | DMF | 10.81
MA |  |  |  | 1 |  |  |  | Pb |  | 1 |  | I |  |  | 3 |  |  | 100 | 10 | TiO2-c | 30 | Spiro-MeOTAD | Li-TFSI; TBP | DMF | 10.29
MA |  |  |  | 1 |  |  |  | Pb |  | 1 |  | I |  |  | 3 |  |  | 65; 100 | 1.0; 5.0 | TiO2-c | 1 | Spiro-MeOTAD | Li-TFSI; TBP | DMF; DMSO | 8.56
MA |  |  |  | 1 |  |  |  | Pb |  | 1 |  | I |  |  | 3 |  |  | 65; 100 | 1.0; 5.0 | TiO2-c | 60 | Spiro-MeOTAD | Li-TFSI; TBP | DMF; DMSO | 3.53
MA |  |  |  | 1 |  |  |  | Pb |  | 1 |  | I |  |  | 3 |  |  | 65; 100 | 1.0; 5.0 | TiO2-c | 350 | Spiro-MeOTAD | Li-TFSI; TBP | DMF; DMSO | 1.63
MA |  |  |  | 1 |  |  |  | Pb |  | 1 |  | I |  |  | 3 |  |  | 65; 100 | 1.0; 5.0 | TiO2-c | 2000 | Spiro-MeOTAD | Li-TFSI; TBP | DMF; DMSO | 0.54
MA |  |  |  | 1 |  |  |  | Pb |  | 1 |  | I |  |  | 3 |  |  | 65; 100 | 1.0; 5.0 | TiO2-c | 2000 | Spiro-MeOTAD | Li-TFSI; TBP | DMF; DMSO | 8.56
MA |  |  |  | 1 |  |  |  | Pb |  | 1 |  | I |  |  | 3 |  |  | 65; 100 | 1.0; 5.0 | TiO2-c | 2000 | Spiro-MeOTAD | Li-TFSI; TBP | DMF; DMSO | 11.9
MA |  |  |  | 1 |  |  |  | Pb |  | 1 |  | I |  |  | 3 |  |  | 65; 100 | 1.0; 5.0 | TiO2-c | 2000 | Spiro-MeOTAD | Li-TFSI; TBP | DMF; DMSO | 13
MA |  |  |  | 1 |  |  |  | Pb |  | 1 |  | I |  |  | 3 |  |  | 65; 100 | 1.0; 5.0 | TiO2-c | 2000 | Spiro-MeOTAD | Li-TFSI; TBP | DMF; DMSO | 14.7
MA |  |  |  | 1 |  |  |  | Pb |  | 1 |  | I |  |  | 3 |  |  | 65; 100 | 1.0; 5.0 | TiO2-c | 2000 | Spiro-MeOTAD | Li-TFSI; TBP | DMF; DMSO | 14
MA |  |  |  | 1 |  |  |  | Pb |  | 1 |  | I |  |  | 3 |  |  | 100.0 >> 100.0 | 3.0 >> 10.0 | ZnO-c | 40 | Spiro-MeOTAD | Li-TFSI; TBP | DMF; DMSO >> IPA | 15.41
MA |  |  |  | 1 |  |  |  | Pb |  | 1 |  | I |  |  | 3 |  |  | 100.0 >> 100.0 | 3.0 >> 10.0 | ZnO-c ¦ T2CA | 40 | Spiro-MeOTAD | Li-TFSI; TBP | DMF; DMSO >> IPA | 17.07
MA |  |  |  | 1 |  |  |  | Pb |  | 1 |  | I |  |  | 3 |  |  | 100.0 >> 100.0 | 3.0 >> 10.0 | ZnO-c ¦ JTCA | 40 | Spiro-MeOTAD | Li-TFSI; TBP | DMF; DMSO >> IPA | 18.82
MA |  |  |  | 1 |  |  |  | Pb |  | 1 |  | I |  |  | 3 |  |  | 70.0 >> 70.0 | 30.0 >> 30.0 | TiO2-c ¦ TiO2-mp ¦ GABAHI | 20.0 ¦ 150.0 ¦ 1.0 | Spiro-MeOTAD | Li-TFSI; TBP | DMF >> IPA | 12
MA |  |  |  | 1 |  |  |  | Pb |  | 1 |  | I |  |  | 3 |  |  | 90 | Unknown | TiO2-c ¦ Al2O3-mp | nan ¦ 320.0 | Spiro-MeOTAD | Li-TFSI; TBP | DMF | 0.15
MA |  |  |  | 1 |  |  |  | Pb |  | 1 |  | I |  |  | 3 |  |  | 100 | Unknown | TiO2-c ¦ Al2O3-mp | nan ¦ 320.0 | Spiro-MeOTAD | Li-TFSI; TBP | DMF | 0.01
MA |  |  |  | 1 |  |  |  | Pb |  | 1 |  | I |  |  | 3 |  |  | 110 | Unknown | TiO2-c ¦ Al2O3-mp | nan ¦ 320.0 | Spiro-MeOTAD | Li-TFSI; TBP | DMF | 1.57
MA |  |  |  | 1 |  |  |  | Pb |  | 1 |  | I |  |  | 3 |  |  | 120 | Unknown | TiO2-c ¦ Al2O3-mp | nan ¦ 320.0 | Spiro-MeOTAD | Li-TFSI; TBP | DMF | 0.01
MA |  |  |  | 1 |  |  |  | Pb |  | 1 |  | I |  |  | 3 |  |  | 130 | Unknown | TiO2-c ¦ Al2O3-mp | nan ¦ 320.0 | Spiro-MeOTAD | Li-TFSI; TBP | DMF | 4.69
MA |  |  |  | 1 |  |  |  | Pb |  | 1 |  | I |  |  | 3 |  |  | 130 | Unknown | TiO2-c ¦ Al2O3-mp | nan ¦ 320.0 | Spiro-MeOTAD | Li-TFSI; TBP | DMF | 10.89
MA |  |  |  | 1 |  |  |  | Pb |  | 1 |  | I |  |  | 3 |  |  | 130 | Unknown | TiO2-c ¦ Al2O3-mp | nan ¦ 320.0 | Spiro-MeOTAD | Li-TFSI; TBP | DMF | 0.23
MA |  |  |  | 1 |  |  |  | Pb |  | 1 |  | I |  |  | 3 |  |  | 130 | Unknown | TiO2-c ¦ Al2O3-mp | nan ¦ 320.0 | Spiro-MeOTAD | Li-TFSI; TBP | DMF | 0
MA |  |  |  | 1 |  |  |  | Pb |  | 1 |  | I |  |  | 3 |  |  | 95 | 90 | TiO2-c | 40 | Spiro-MeOTAD ¦ MoO3 | Li-TFSI; TBP | DMF | 14
MA |  |  |  | 1 |  |  |  | Pb |  | 1 |  | I |  |  | 3 |  |  | 100 | 10 | C60 ¦ BCP | 40.0 ¦ 8.0 | PTAA | TAPC | DMF; DMSO | 19.53
MA |  |  |  | 1 |  |  |  | Pb |  | 1 |  | I |  |  | 3 |  |  | 150 | 20 | TiO2-c ¦ TiO2-mp | nan ¦ 150.0 | Spiro-MeOTAD | Li-TFSI; TBP | DMF; DMSO | 13.04
MA |  |  |  | 1 |  |  |  | Pb |  | 1 |  | I |  |  | 3 |  |  | 150 | 20 | TiO2-c ¦ TiO2-mp | nan ¦ 150.0 | Spiro-MeOTAD | Li-TFSI; TBP | DMF; DMSO | 15.5
MA |  |  |  | 1 |  |  |  | Pb |  | 1 |  | I |  |  | 3 |  |  | 150 | 20 | TiO2-c ¦ TiO2-mp | nan ¦ 150.0 | Spiro-MeOTAD | Li-TFSI; TBP | DMSO | 12.89
MA |  |  |  | 1 |  |  |  | Pb |  | 1 |  | I |  |  | 3 |  |  | 100.0 >> 100.0 | 30.0 >> 30.0 | TiO2-c ¦ TiO2-mp | 80.0 ¦ 250.0 | TIPS-pentacene | Li-TFSI; TBP | DMF >> IPA | 8.2
MA |  |  |  | 1 |  |  |  | Pb |  | 1 |  | I |  |  | 3 |  |  | 100.0 >> 100.0 | 30.0 >> 30.0 | TiO2-c ¦ TiO2-mp | 80.0 ¦ 250.0 | Spiro-MeOTAD | Li-TFSI; TBP | DMF >> IPA | 9.77
MA |  |  |  | 1 |  |  |  | Pb |  | 1 |  | I |  |  | 3 |  |  | 100 | 10 | C60 | 30 | Spiro-MeOTAD | Li-TFSI; TBP | DMF; DMSO | 16.7
MA |  |  |  | 1 |  |  |  | Pb |  | 1 |  | I |  |  | 3 |  |  | 100 | 10 | C70 | 30 | Spiro-MeOTAD | Li-TFSI; TBP | DMF; DMSO | 12.3
MA |  |  |  | 1 |  |  |  | Pb |  | 1 |  | I |  |  | 3 |  |  | 100 | 10 | C60 | 30 | Spiro-MeOTAD | Li-TFSI; TBP | DMF; DMSO | 14.8
MA |  |  |  | 1 |  |  |  | Pb |  | 1 |  | I |  |  | 3 |  |  | 100 | 10 | C70 | 30 | Spiro-MeOTAD | Li-TFSI; TBP | DMF; DMSO | 11.7
MA |  |  |  | 1 |  |  |  | Pb |  | 1 |  | I |  |  | 3 |  |  | 100 | 10 | C60; C70 | 30 | Spiro-MeOTAD | Li-TFSI; TBP | DMF; DMSO | 16.7
MA |  |  |  | 1 |  |  |  | Pb |  | 1 |  | I |  |  | 3 |  |  | 100 | 10 | C60; C70 | 30 | Spiro-MeOTAD | Li-TFSI; TBP | DMF; DMSO | 11.8
MA |  |  |  | 1 |  |  |  | Pb |  | 1 |  | I |  |  | 3 |  |  | 100 | 10 | C60; C70 | 30 | Spiro-MeOTAD | Li-TFSI; TBP | DMF; DMSO | 11.1
MA |  |  |  | 1 |  |  |  | Pb |  | 1 |  | I |  |  | 3 |  |  | 100 | 10 | C60; C70 | 30 | Spiro-MeOTAD | Li-TFSI; TBP | DMF; DMSO | 16.9
MA |  |  |  | 1 |  |  |  | Pb |  | 1 |  | I |  |  | 3 |  |  | 100 | 10 | C60; C70 | 30 | Spiro-MeOTAD | Li-TFSI; TBP | DMF; DMSO | 15.7
MA |  |  |  | 1 |  |  |  | Pb |  | 1 |  | I |  |  | 3 |  |  | 100 | 10 | C60; C70 | 30 | Spiro-MeOTAD | Li-TFSI; TBP | DMF; DMSO | 18
MA |  |  |  | 1 |  |  |  | Pb |  | 1 |  | I |  |  | 3 |  |  | 100 | 5 | C60 ¦ BCP | 50.0 ¦ 5.0 | Spiro-MeOTAD | Li-TFSI; TBP | DMSO; GBL | 8.17
MA |  |  |  | 1 |  |  |  | Pb |  | 1 |  | I |  |  | 3 |  |  | 100 | 10 | TiO2-c | 26 | Spiro-MeOTAD | FK209; Li-TFSI; TBP | DMF; DMSO | 20.65
MA |  |  |  | 1 |  |  |  | Pb |  | 1 |  | I |  |  | 3 |  |  | 100 | 10 | TiO2-c | 26 | Spiro-MeOTAD | FK209; Li-TFSI; TBP | DMF; DMSO | 18.08
MA |  |  |  | 1 |  |  |  | Pb |  | 1 |  | I |  |  | 3 |  |  | 100 | 30 | TiO2-nw ¦ CuInS2-QDs | nan ¦ 4.0 | Spiro-MeOTAD | FK209; Li-TFSI; TBP | DMF | 10.8
MA |  |  |  | 1 |  |  |  | Pb |  | 1 |  | I |  |  | 3 |  |  | 100 | 30 | TiO2-nw ¦ CuInS2-QDs | nan ¦ 8.0 | Spiro-MeOTAD | FK209; Li-TFSI; TBP | DMF | 11.7
MA |  |  |  | 1 |  |  |  | Pb |  | 1 |  | I |  |  | 3 |  |  | 100 | 30 | TiO2-nw ¦ CuInS2-QDs | nan ¦ 12.0 | Spiro-MeOTAD | FK209; Li-TFSI; TBP | DMF | 9.8
MA |  |  |  | 1 |  |  |  | Pb |  | 1 |  | I |  |  | 3 |  |  | 100 | 60 | TiO2-c | 50 | Spiro-MeOTAD | FK209; Li-TFSI; TBP | DMSO | 13.8
MA |  |  |  | 1 |  |  |  | Pb |  | 1 |  | I |  |  | 3 |  |  | 100 | 60 | TiO2-c | 60 | Spiro-MeOTAD | FK209; Li-TFSI; TBP | DMSO | 8.8
MA |  |  |  | 1 |  |  |  | Pb |  | 1 |  | I |  |  | 3 |  |  | 100 | 60 | TiO2-c | 90 | Spiro-MeOTAD | FK209; Li-TFSI; TBP | DMSO | 4.2
MA |  |  |  | 1 |  |  |  | Pb |  | 1 |  | I |  |  | 3 |  |  | 100 >> 150 | 15.0 >> 5.0 | TiO2-c ¦ TiO2-mp | 50.0 ¦ nan | Spiro-MeOTAD | Li-TFSI; TBP | DMF >> IPA | 7.1
MA |  |  |  | 1 |  |  |  | Pb |  | 1 |  | I |  |  | 3 |  |  | 100 >> 150 | 15.0 >> 5.0 | TiO2-c ¦ TiO2-mp | 50.0 ¦ nan | Spiro-MeOTAD | Li-TFSI; TBP | DMF >> IPA | 13.8
MA |  |  |  | 3 |  |  |  | Bi |  | 2 |  | I |  |  | 9 |  |  | 100 >> 100 | 30.0 >> 30.0 | TiO2-c ¦ TiO2-nw | nan ¦ 473.0 | Spiro-MeOTAD | Li-TFSI; TBP | DMF >> IPA | 0.08
MA |  |  |  | 3 |  |  |  | Bi |  | 2 |  | I |  |  | 9 |  |  | 100 >> 100 | 30.0 >> 30.0 | TiO2-c ¦ TiO2-nw | nan ¦ 564.0 | Spiro-MeOTAD | Li-TFSI; TBP | DMF >> IPA | 0.14
MA |  |  |  | 3 |  |  |  | Bi |  | 2 |  | I |  |  | 9 |  |  | 100 >> 100 | 30.0 >> 30.0 | TiO2-c ¦ TiO2-nw | nan ¦ 618.0 | Spiro-MeOTAD | Li-TFSI; TBP | DMF >> IPA | 0.11
MA |  |  |  | 3 |  |  |  | Bi |  | 2 |  | I |  |  | 9 |  |  | 100 >> 100 | 30.0 >> 30.0 | TiO2-c ¦ TiO2-nw | nan ¦ 1073.0 | Spiro-MeOTAD | Li-TFSI; TBP | DMF >> IPA | 0.1
MA |  |  |  | 1 |  |  |  | Pb |  | 1 |  | I |  |  | 3 |  |  | 70 >> 100.0 | 1.0 >> 40.0 | TiO2-c ¦ TiO2-nw | nan ¦ 500.0 | Spiro-MeOTAD | Li-TFSI; TBP | DMF >> IPA | 6
MA |  |  |  | 1 |  |  |  | Pb |  | 1 |  | I |  |  | 3 |  |  | 70 >> 100.0 | 1.0 >> 40.0 | TiO2-c ¦ TiO2-nw | nan ¦ 500.0 | Spiro-MeOTAD | Li-TFSI; TBP | DMF >> IPA | 10.3
MA |  |  |  | 1 |  |  |  | Pb |  | 1 |  | I |  |  | 3 |  |  | 70 >> 100.0 | 1.0 >> 40.0 | TiO2-c ¦ TiO2-nw | nan ¦ 500.0 | Spiro-MeOTAD | Li-TFSI; TBP | DMF >> IPA | 8.5
MA |  |  |  | 1 |  |  |  | Pb |  | 1 |  | I |  |  | 3 |  |  | 70 >> 100.0 | 1.0 >> 40.0 | TiO2-c ¦ TiO2-nw | nan ¦ 500.0 | Spiro-MeOTAD | Li-TFSI; TBP | DMF >> IPA | 1.7
MA |  |  |  | 1 |  |  |  | Pb |  | 1 |  | I |  |  | 3 |  |  | 100 | 10 | TiO2-c ¦ TiO2-nw | nan ¦ 100.0 | Spiro-MeOTAD | Li-TFSI; TBP | DMF; DMSO | 15.05
MA |  |  |  | 1 |  |  |  | Pb |  | 1 |  | I |  |  | 3 |  |  | 100 | 10 | TiO2-c ¦ TiO2-nw | nan ¦ 100.0 | Spiro-MeOTAD | Li-TFSI; TBP | DMF; DMSO | 14.41
MA |  |  |  | 1 |  |  |  | Pb |  | 1 |  | I |  |  | 3 |  |  | 100 | 10 | TiO2-c ¦ TiO2-nw | nan ¦ 250.0 | Spiro-MeOTAD | Li-TFSI; TBP | DMF; DMSO | 16.8
MA |  |  |  | 1 |  |  |  | Pb |  | 1 |  | I |  |  | 3 |  |  | 100 | 10 | TiO2-c ¦ TiO2-nw | nan ¦ 250.0 | Spiro-MeOTAD | Li-TFSI; TBP | DMF; DMSO | 16.8
MA |  |  |  | 1 |  |  |  | Pb |  | 1 |  | I |  |  | 3 |  |  | 100 | 10 | TiO2-c ¦ TiO2-nw | nan ¦ 250.0 | Spiro-MeOTAD | Li-TFSI; TBP | DMF; DMSO | 16.01
MA |  |  |  | 1 |  |  |  | Pb |  | 1 |  | I |  |  | 3 |  |  | 100 | 10 | TiO2-c ¦ TiO2-nw | nan ¦ 350.0 | Spiro-MeOTAD | Li-TFSI; TBP | DMF; DMSO | 16.48
MA |  |  |  | 1 |  |  |  | Pb |  | 1 |  | I |  |  | 3 |  |  | 100 | 10 | TiO2-c ¦ TiO2-nw | nan ¦ 350.0 | Spiro-MeOTAD | Li-TFSI; TBP | DMF; DMSO | 15.94
MA |  |  |  | 1 |  |  |  | Pb |  | 1 |  | I |  |  | 3 |  |  | 100 | 10 | TiO2-c ¦ TiO2-nw | nan ¦ 550.0 | Spiro-MeOTAD | Li-TFSI; TBP | DMF; DMSO | 15.52
MA |  |  |  | 1 |  |  |  | Pb |  | 1 |  | I |  |  | 3 |  |  | 100 | 10 | TiO2-c ¦ TiO2-nw | nan ¦ 550.0 | Spiro-MeOTAD | Li-TFSI; TBP | DMF; DMSO | 14.92
MA |  |  |  | 1 |  |  |  | Pb |  | 1 |  | I |  |  | 3 |  |  | 100 | 10 | TiO2-c ¦ TiO2-nw | nan ¦ 250.0 | Spiro-MeOTAD | Li-TFSI; TBP | DMF; DMSO | 16.87
MA |  |  |  | 1 |  |  |  | Pb |  | 1 |  | I |  |  | 3 |  |  | 100 | 10 | TiO2-c ¦ TiO2-nw | nan ¦ 250.0 | Spiro-MeOTAD | Li-TFSI; TBP | DMF; DMSO | 15.88
MA |  |  |  | 1 |  |  |  | Pb |  | 1 |  | I |  |  | 3 |  |  | 100 | 10 | TiO2-c ¦ TiO2-nw | nan ¦ 250.0 | Spiro-MeOTAD | Li-TFSI; TBP | DMF; DMSO | 17.57
MA |  |  |  | 1 |  |  |  | Pb |  | 1 |  | I |  |  | 3 |  |  | 100 | 10 | TiO2-c ¦ TiO2-nw | nan ¦ 250.0 | Spiro-MeOTAD | Li-TFSI; TBP | DMF; DMSO | 17.57
MA |  |  |  | 1 |  |  |  | Pb |  | 1 |  | I |  |  | 3 |  |  | 100 | 10 | TiO2-c ¦ TiO2-nw | nan ¦ 250.0 | Spiro-MeOTAD | Li-TFSI; TBP | DMF; DMSO | 16.63
MA |  |  |  | 1 |  |  |  | Pb |  | 1 |  | I |  |  | 3 |  |  | 100 | 10 | TiO2-c ¦ TiO2-nw | nan ¦ 250.0 | Spiro-MeOTAD | Li-TFSI; TBP | DMF; DMSO | 15.09
MA |  |  |  | 1 |  |  |  | Pb |  | 1 |  | I |  |  | 3 |  |  | 100 | 10 | TiO2-c ¦ TiO2-nw | nan ¦ 250.0 | Spiro-MeOTAD | Li-TFSI; TBP | DMF; DMSO | 14.44
MA |  |  |  | 1 |  |  |  | Pb |  | 1 |  | I |  |  | 3 |  |  | 50.0; 100.0 | 2.0; 10.0 | TiO2-c ¦ TiO2-mp | 10.0 ¦ nan | Spiro-MeOTAD | Li-TFSI; TBP | DMSO; GBL | 10.06
MA |  |  |  | 1 |  |  |  | Pb |  | 1 |  | I |  |  | 3 |  |  | 50.0; 100.0 | 2.0; 10.0 | TiO2-c ¦ TiO2-mp | 20.0 ¦ nan | Spiro-MeOTAD | Li-TFSI; TBP | DMSO; GBL | 10.37
MA |  |  |  | 1 |  |  |  | Pb |  | 1 |  | I |  |  | 3 |  |  | 50.0; 100.0 | 2.0; 10.0 | TiO2-c ¦ TiO2-mp | 30.0 ¦ nan | Spiro-MeOTAD | Li-TFSI; TBP | DMSO; GBL | 6.16
MA |  |  |  | 1 |  |  |  | Pb |  | 1 |  | I |  |  | 3 |  |  | 50.0; 100.0 | 2.0; 10.0 | TiO2-c ¦ TiO2-mp | 15.0 ¦ nan | Spiro-MeOTAD | Li-TFSI; TBP | DMSO; GBL | 9.78
MA |  |  |  | 1 |  |  |  | Pb |  | 1 |  | I |  |  | 3 |  |  | 50.0; 100.0 | 2.0; 10.0 | TiO2-c ¦ TiO2-mp | 23.0 ¦ nan | Spiro-MeOTAD | Li-TFSI; TBP | DMSO; GBL | 14.31
MA |  |  |  | 1 |  |  |  | Pb |  | 1 |  | I |  |  | 3 |  |  | 50.0; 100.0 | 2.0; 10.0 | TiO2-c ¦ TiO2-mp | 23.0 ¦ nan | Spiro-MeOTAD | Li-TFSI; TBP | DMSO; GBL | 15.66
MA |  |  |  | 1 |  |  |  | Pb |  | 1 |  | I |  |  | 3 |  |  | 50.0; 100.0 | 2.0; 10.0 | TiO2-c ¦ TiO2-mp | 23.0 ¦ nan | Spiro-MeOTAD | Li-TFSI; TBP | DMSO; GBL | 13.82
MA |  |  |  | 1 |  |  |  | Pb |  | 1 |  | I |  |  | 3 |  |  | 50.0; 100.0 | 2.0; 10.0 | TiO2-c ¦ TiO2-mp | 23.0 ¦ nan | Spiro-MeOTAD | Li-TFSI; TBP | DMSO; GBL | 13.5
MA |  |  |  | 1 |  |  |  | Pb |  | 1 |  | I |  |  | 3 |  |  | 50.0; 100.0 | 2.0; 10.0 | TiO2-c ¦ TiO2-mp | 23.0 ¦ nan | Spiro-MeOTAD | Li-TFSI; TBP | DMSO; GBL | 12.8
MA |  |  |  | 1 |  |  |  | Pb |  | 1 |  | I |  |  | 3 |  |  | 50.0; 100.0 | 2.0; 10.0 | TiO2-c ¦ TiO2-mp | 23.0 ¦ nan | Spiro-MeOTAD | Li-TFSI; TBP | DMSO; GBL | 15.43
MA |  |  |  | 1 |  |  |  | Pb |  | 1 |  | I |  |  | 3 |  |  | 50.0; 100.0 | 2.0; 10.0 | TiO2-c ¦ TiO2-mp | 23.0 ¦ nan | Spiro-MeOTAD | Li-TFSI; TBP | DMSO; GBL | 16.66
MA |  |  |  | 1 |  |  |  | Pb |  | 1 |  | I |  |  | 3 |  |  | 50.0; 100.0 | 2.0; 10.0 | TiO2-c ¦ TiO2-mp | 23.0 ¦ nan | Spiro-MeOTAD | Li-TFSI; TBP | DMSO; GBL | 16.46
MA |  |  |  | 1 |  |  |  | Pb |  | 1 |  | I |  |  | 3 |  |  | 100 | 10 | TiO2-c ¦ TiO2-mp | 30.0 ¦ 200.0 | (BMPA-EDOT)3-TPA | Li-TFSI; TBP | DMSO; GBL | 17.59
MA |  |  |  | 1 |  |  |  | Pb |  | 1 |  | I |  |  | 3 |  |  | 100 | 10 | TiO2-c ¦ TiO2-mp | 30.0 ¦ 200.0 | (BMPA-EDOT)3-TPA | Li-TFSI; TBP | DMSO; GBL | 16.93
MA |  |  |  | 1 |  |  |  | Pb |  | 1 |  | I |  |  | 3 |  |  | 100 | 10 | TiO2-c ¦ TiO2-mp | 30.0 ¦ 200.0 | YC01 | Li-TFSI; TBP | DMSO; GBL | 17.49
MA |  |  |  | 1 |  |  |  | Pb |  | 1 |  | I |  |  | 3 |  |  | 100 | 10 | TiO2-c ¦ TiO2-mp | 30.0 ¦ 200.0 | YC01 | Li-TFSI; TBP | DMSO; GBL | 16.61
MA |  |  |  | 1 |  |  |  | Pb |  | 1 |  | I |  |  | 3 |  |  | 100 | 10 | TiO2-c ¦ TiO2-mp | 30.0 ¦ 200.0 | YC02 | Li-TFSI; TBP | DMSO; GBL | 14.46
MA |  |  |  | 1 |  |  |  | Pb |  | 1 |  | I |  |  | 3 |  |  | 100 | 10 | TiO2-c ¦ TiO2-mp | 30.0 ¦ 200.0 | YC02 | Li-TFSI; TBP | DMSO; GBL | 13.16
MA |  |  |  | 1 |  |  |  | Pb |  | 1 |  | I |  |  | 3 |  |  | 100 | 10 | TiO2-c ¦ TiO2-mp | 30.0 ¦ 200.0 | YC03 | Li-TFSI; TBP | DMSO; GBL | 0.1
MA |  |  |  | 1 |  |  |  | Pb |  | 1 |  | I |  |  | 3 |  |  | 100 | 10 | TiO2-c ¦ TiO2-mp | 30.0 ¦ 200.0 | YC03 | Li-TFSI; TBP | DMSO; GBL | 0.07
MA |  |  |  | 1 |  |  |  | Pb |  | 1 |  | I |  |  | 3 |  |  | 100 | 10 | TiO2-c ¦ TiO2-mp | 30.0 ¦ 200.0 | YC04 | Li-TFSI; TBP | DMSO; GBL | 17.69
MA |  |  |  | 1 |  |  |  | Pb |  | 1 |  | I |  |  | 3 |  |  | 100 | 10 | TiO2-c ¦ TiO2-mp | 30.0 ¦ 200.0 | YC04 | Li-TFSI; TBP | DMSO; GBL | 17.61
MA |  |  |  | 1 |  |  |  | Pb |  | 1 |  | I |  |  | 3 |  |  | 100 | 10 | TiO2-c ¦ TiO2-mp | 30.0 ¦ 200.0 | Spiro-MeOTAD | Li-TFSI; TBP | DMSO; GBL | 17.79
MA |  |  |  | 1 |  |  |  | Pb |  | 1 |  | I |  |  | 3 |  |  | 100 | 10 | TiO2-c ¦ TiO2-mp | 30.0 ¦ 200.0 | Spiro-MeOTAD | Li-TFSI; TBP | DMSO; GBL | 17.77
MA |  |  |  | 3 |  |  |  | Bi |  | 2 |  | I |  |  | 9 |  |  | 100 | 10 | TiO2-c ¦ TiO2-mp | 70.0 ¦ nan | PIF8-TAA | Li-TFSI; TPB | DMF; DMSO | 0.71
MA |  |  |  | 3 |  |  |  | Bi |  | 2 |  | I |  |  | 9 |  |  | 100 | 10 | TiO2-c ¦ TiO2-mp | 70.0 ¦ nan | Spiro-MeOTAD | FK209; Li-TFSI; TBP | DMF; DMSO | 0.52
MA |  |  |  | 1 |  |  |  | Pb |  | 1 |  | I |  |  | 3 |  |  | 70 | 30 | Graphene ¦ TiO2-mp | 60.0 ¦ 600.0 | Spiro-MeOTAD | Li-TFSI; TPB | DMSO; GBL | 6.56
MA |  |  |  | 1 |  |  |  | Pb |  | 1 |  | I |  |  | 3 |  |  | 70 | 30 | Graphene ¦ TiO2-mp | 60.0 ¦ 600.0 | Spiro-MeOTAD | Li-TFSI; TPB | DMSO; GBL | 6.91
MA |  |  |  | 1 |  |  |  | Pb |  | 1 |  | I |  |  | 3 |  |  | 70 | 30 | Graphene ¦ TiO2-mp | 60.0 ¦ 600.0 | Spiro-MeOTAD | Li-TFSI; TPB | DMSO; GBL | 5.19
MA |  |  |  | 1 |  |  |  | Pb |  | 1 |  | I |  |  | 3 |  |  | 70.0; 100.0 | 1.0; 2.0 | TiO2-c ¦ TiO2-mp | nan ¦ 150.0 | Spiro-MeOTAD | Li-TFSI; TPB | DMF; DMSO | 18.5
MA |  |  |  | 1 |  |  |  | Pb |  | 1 |  | I |  |  | 3 |  |  | 85 | 10 | TiO2-c ¦ TiO2-mp | 20.0 ¦ nan | Spiro-MeOTAD | Li-TFSI; TBP | DMSO; GBL | 11.93
MA |  |  |  | 1 |  |  |  | Pb |  | 1 |  | I |  |  | 3 |  |  | 85 | 10 | TiO2-c ¦ TiO2-mp; TiO2-nw | 20.0 ¦ nan | Spiro-MeOTAD | Li-TFSI; TBP | DMSO; GBL | 13.88
MA |  |  |  | 1 |  |  |  | Pb |  | 1 |  | I |  |  | 3 |  |  | 85 | 10 | TiO2-c ¦ TiO2-mp; TiO2-nw | 20.0 ¦ nan | Spiro-MeOTAD | Li-TFSI; TBP | DMSO; GBL | 15.15
MA |  |  |  | 1 |  |  |  | Pb |  | 1 |  | I |  |  | 3 |  |  | 85 | 10 | TiO2-c ¦ TiO2-mp; TiO2-nw | 20.0 ¦ nan | Spiro-MeOTAD | Li-TFSI; TBP | DMSO; GBL | 8.08
MA |  |  |  | 1 |  |  |  | Pb |  | 1 |  | I |  |  | 3 |  |  | 85 | 10 | TiO2-c ¦ TiO2-mp; TiO2-nw | 20.0 ¦ nan | Spiro-MeOTAD | Li-TFSI; TBP | DMSO; GBL | 5.56
MA |  |  |  | 1 |  |  |  | Pb |  | 1 |  | I |  |  | 3 |  |  | 75 >> 75; 70 | 30.0 >> 30.0; 30.0 | TiO2-c ¦ TiO2-mp | nan ¦ 300.0 | Spiro-MeOTAD | BuPyIm-TFSI | DMF >> IPA | 7.91
MA |  |  |  | 1 |  |  |  | Pb |  | 1 |  | I |  |  | 3 |  |  | 75 >> 75; 70 | 30.0 >> 30.0; 30.0 | TiO2-c ¦ TiO2-mp | nan ¦ 300.0 | Spiro-MeOTAD | Li-TFSI; TBP | DMF >> IPA | 8.16
MA |  |  |  | 2 |  |  |  | Pb |  | 1 |  | I |  |  | 4 |  |  | 300.0 >> 150.0 | 30.0 >> 20.0 | TiO2-c | 30 | Spiro-MeOTAD | Li-TFSI; TBP | DMSO; GBL >> none | 16.12
MA |  |  |  | 2 |  |  |  | Pb |  | 1 |  | I |  |  | 4 |  |  | 300.0 >> 150.0 | 30.0 >> 20.0 | TiO2-c | 30 | Spiro-MeOTAD | Li-TFSI; TBP | DMSO; GBL >> none | 14.18
MA |  |  |  | 2 |  |  |  | Pb |  | 1 |  | I |  |  | 4 |  |  | 300.0 >> 150.0 | 30.0 >> 20.0 | TiO2-c | 30 | Spiro-MeOTAD | Li-TFSI; TBP | DMSO; GBL >> none | 16.6
MA |  |  |  | 1 |  |  |  | Pb |  | 1 |  | I |  |  | 3 |  |  | 70.0 >> 70.0 | 10.0 >> 30.0 | ZnO-c ¦ ZnO-nw | nan ¦ 800.0 | Spiro-MeOTAD | Li-TFSI; TBP | DMF >> IPA | 4.65
MA |  |  |  | 1 |  |  |  | Pb |  | 1 |  | I |  |  | 3 |  |  | 70.0 >> 70.0 | 10.0 >> 30.0 | ZnO-c ¦ ZnO-nw | nan ¦ 800.0 | Spiro-MeOTAD | Li-TFSI; TBP | DMF >> IPA | 9.56
MA |  |  |  | 1 |  |  |  | Pb |  | 1 |  | I |  |  | 3 |  |  | 70.0 >> 70.0 | 10.0 >> 30.0 | ZnO-c ¦ ZnO-nw | nan ¦ 800.0 | Spiro-MeOTAD | Li-TFSI; TBP | DMF >> IPA | 6.71
MA |  |  |  | 1 |  |  |  | Pb |  | 1 |  | I |  |  | 3 |  |  | 60; 100 | 2.0; 10.0 | SnO2-c ¦ PCBM-60 | 40 | Spiro-MeOTAD | Li-TFSI; TBP | DMF; DMSO | 17.4
MA |  |  |  | 1 |  |  |  | Pb |  | 1 |  | I |  |  | 3 |  |  | 60; 100 | 2.0; 10.0 | SnO2-c ¦ PCBM-60 | 40 | Spiro-MeOTAD | Li-TFSI; TBP | DMF; DMSO | 17.45
MA |  |  |  | 1 |  |  |  | Pb |  | 1 |  | I |  |  | 3 |  |  | 60; 100 | 2.0; 10.0 | SnO2-c ¦ PCBM-60 | 40 | Spiro-MeOTAD | Li-TFSI; TBP | DMF; DMSO | 17.62
MA |  |  |  | 1 |  |  |  | Pb |  | 1 |  | I |  |  | 3 |  |  | 100 | 10 | TiO2-c ¦ TiO2-mp | 60.0 ¦ 80.0 | Spiro-MeOTAD | FK209; Li-TFSI; TBP | DMSO; GBL | 12.6
MA |  |  |  | 1 |  |  |  | Pb |  | 1 |  | I |  |  | 3 |  |  | 100 | 10 | TiO2-c ¦ TiO2-mp | 60.0 ¦ 80.0 | Spiro-MeOTAD | FK209; Li-TFSI; TBP | DMSO; GBL | 14.6
MA |  |  |  | 1 |  |  |  | Pb |  | 1 |  | I |  |  | 3 |  |  | 100 | 10 | TiO2-c ¦ TiO2-mp | 60.0 ¦ 80.0 | Spiro-MeOTAD | FK209; Li-TFSI; TBP | DMSO; GBL | 15.3
MA |  |  |  | 1 |  |  |  | Pb |  | 1 |  | I |  |  | 3 |  |  | 100 | 10 | TiO2-c ¦ TiO2-mp | 60.0 ¦ 80.0 | Spiro-MeOTAD | FK209; Li-TFSI; TBP | DMSO; GBL | 15.7
MA |  |  |  | 1 |  |  |  | Pb |  | 1 |  | I |  |  | 3 |  |  | 100 | 10 | TiO2-c ¦ TiO2-mp | 60.0 ¦ 80.0 | Spiro-MeOTAD | FK209; Li-TFSI; TBP | DMSO; GBL | 15.24
MA |  |  |  | 1 |  |  |  | Pb |  | 1 |  | I |  |  | 3 |  |  | 100 | 10 | TiO2-c ¦ TiO2-mp | 60.0 ¦ 80.0 | Spiro-MeOTAD | FK209; Li-TFSI; TBP | DMSO; GBL | 15.12
MA |  |  |  | 1 |  |  |  | Pb |  | 1 |  | I |  |  | 3 |  |  | 100 | 30 | Graphene | 300 | Spiro-MeOTAD | Li-TFSI; TBP | GBL | 2.89
MA |  |  |  | 1 |  |  |  | Pb |  | 1 |  | I |  |  | 3 |  |  | 100 | 30 | Graphene ¦ ZnO-QDs | 300.0 ¦ 500.0 | Spiro-MeOTAD | Li-TFSI; TBP | GBL | 5.28
MA |  |  |  | 1 |  |  |  | Pb |  | 1 |  | I |  |  | 3 |  |  | 100 | 30 | Graphene ¦ ZnO-QDs | 300.0 ¦ 500.0 | Spiro-MeOTAD | Li-TFSI; TBP | GBL | 9.73
MA |  |  |  | 1 |  |  |  | Pb |  | 1 |  | I |  |  | 3 |  |  | 100 | 10 | TiO2-c | 20 | PTAA | Li-TFSI; TBP | DMSO | 6.23
MA |  |  |  | 1 |  |  |  | Pb |  | 1 |  | I |  |  | 3 |  |  | 100 | 10 | TiO2-c ¦ TiO2-mp | 20.0 ¦ nan | PTAA | Li-TFSI; TBP | DMSO | 15.27
MA |  |  |  | 1 |  |  |  | Pb |  | 1 |  | I |  |  | 3 |  |  | 100 | 10 | TiO2-c ¦ Al2O3-c | 20 | PTAA | Li-TFSI; TBP | DMSO | 1.64
MA |  |  |  | 1 |  |  |  | Pb |  | 1 |  | I |  |  | 3 |  |  | 100 | 10 | TiO2-c ¦ Al2O3-c ¦ TiO2-mp | 20 | PTAA | Li-TFSI; TBP | DMSO | 17.05
MA |  |  |  | 1 |  |  |  | Pb |  | 1 |  | I |  |  | 3 |  |  | 100.0 >> 165.0 | 5.0 >> 780.0 | TiO2-c ¦ TiO2-mp | 50.0 ¦ 100.0 | Spiro-MeOTAD | Li-TFSI; TBP | DMF >> none | 12.8
MA |  |  |  | 1 |  |  |  | Pb |  | 1 |  | I |  |  | 3 |  |  | 100.0 >> 165.0 | 5.0 >> 780.0 | TiO2-c ¦ TiO2-mp | 50.0 ¦ 100.0 | Spiro-MeOTAD | Li-TFSI; TBP | DMF >> none | 10.51
MA |  |  |  | 1 |  |  |  | Pb |  | 1 |  | I |  |  | 3 |  |  | 100.0 >> 165.0 | 5.0 >> 780.0 | TiO2-c ¦ TiO2-mp | 50.0 ¦ 100.0 | Spiro-MeOTAD | Li-TFSI; TBP | DMF >> none | 13.1
MA |  |  |  | 1 |  |  |  | Pb |  | 1 |  | I |  |  | 3 |  |  | 100.0 >> 165.0 | 5.0 >> 780.0 | TiO2-c ¦ TiO2-mp | 50.0 ¦ 100.0 | Spiro-MeOTAD | Li-TFSI; TBP | DMF >> none | 13.33
MA |  |  |  | 1 |  |  |  | Pb |  | 1 |  | I |  |  | 3 |  |  | 100.0 >> 165.0 | 5.0 >> 780.0 | TiO2-c ¦ TiO2-mp | 50.0 ¦ 100.0 | Spiro-MeOTAD | Li-TFSI; TBP | DMF >> none | 13.42
MA |  |  |  | 1 |  |  |  | Pb |  | 1 |  | I |  |  | 3 |  |  | 100.0 >> 165.0 | 5.0 >> 780.0 | TiO2-c ¦ TiO2-mp | 50.0 ¦ 100.0 | Spiro-MeOTAD | Li-TFSI; TBP | DMF >> none | 12.84
MA |  |  |  | 1 |  |  |  | Pb |  | 1 |  | I |  |  | 3 |  |  | 100.0 >> 165.0 | 5.0 >> 780.0 | TiO2-c ¦ TiO2-mp | 50.0 ¦ 100.0 | Spiro-MeOTAD | Li-TFSI; TBP | DMF >> none | 13.1
MA |  |  |  | 1 |  |  |  | Pb |  | 1 |  | I |  |  | 3 |  |  | 60.0 >> 100.0 | 5.0 >> 45.0 | TiO2-c | 40 | PO-Spiro | Li-TFSI; TBP | DMF; DMSO >> IPA | 15.14
MA |  |  |  | 1 |  |  |  | Pb |  | 1 |  | I |  |  | 3 |  |  | 60.0 >> 100.0 | 5.0 >> 45.0 | TiO2-c | 40 | PO-Spiro | Li-TFSI; TBP | DMF; DMSO >> IPA | 14.94
MA |  |  |  | 1 |  |  |  | Pb |  | 1 |  | I |  |  | 3 |  |  | 60.0 >> 100.0 | 5.0 >> 45.0 | TiO2-c | 40 | PO-Spiro | Li-TFSI; TBP | DMF; DMSO >> IPA | 16.39
MA |  |  |  | 1 |  |  |  | Pb |  | 1 |  | I |  |  | 3 |  |  | 60.0 >> 100.0 | 5.0 >> 45.0 | TiO2-c | 40 | PO-Spiro | Li-TFSI; TBP | DMF; DMSO >> IPA | 16.12
MA |  |  |  | 1 |  |  |  | Pb |  | 1 |  | I |  |  | 3 |  |  | 60.0 >> 100.0 | 5.0 >> 45.0 | TiO2-c | 40 | PO-Spiro | Li-TFSI; TBP | DMF; DMSO >> IPA | 16.82
MA |  |  |  | 1 |  |  |  | Pb |  | 1 |  | I |  |  | 3 |  |  | 60.0 >> 100.0 | 5.0 >> 45.0 | TiO2-c | 40 | PO-Spiro | Li-TFSI; TBP | DMF; DMSO >> IPA | 16.34
MA |  |  |  | 1 |  |  |  | Pb |  | 1 |  | I |  |  | 3 |  |  | 60.0 >> 100.0 | 5.0 >> 45.0 | TiO2-c | 40 | PO-Spiro | Li-TFSI; TBP | DMF; DMSO >> IPA | 17.59
MA |  |  |  | 1 |  |  |  | Pb |  | 1 |  | I |  |  | 3 |  |  | 60.0 >> 100.0 | 5.0 >> 45.0 | TiO2-c | 40 | PO-Spiro | Li-TFSI; TBP | DMF; DMSO >> IPA | 17.28
MA |  |  |  | 1 |  |  |  | Pb |  | 1 |  | I |  |  | 3 |  |  | 60.0 >> 100.0 | 5.0 >> 45.0 | TiO2-c | 40 | PO-Spiro | Li-TFSI; TBP | DMF; DMSO >> IPA | 16.82
MA |  |  |  | 1 |  |  |  | Pb |  | 1 |  | I |  |  | 3 |  |  | 60.0 >> 100.0 | 5.0 >> 45.0 | TiO2-c | 40 | PO-Spiro | Li-TFSI; TBP | DMF; DMSO >> IPA | 16.34
MA |  |  |  | 1 |  |  |  | Pb |  | 1 |  | I |  |  | 3 |  |  | 100 | 60 | TiO2-c ¦ TiO2-mp | 30.0 ¦ 200.0 | Spiro-MeOTAD | Li-TFSI; TBP | DMF; DMSO | 16.61
MA |  |  |  | 1 |  |  |  | Pb |  | 1 |  | I |  |  | 3 |  |  | 100 | 60 | TiO2-c ¦ TiO2-mp | 30.0 ¦ 200.0 | XY1 | Li-TFSI; TBP | DMF; DMSO | 6.51
MA |  |  |  | 1 |  |  |  | Pb |  | 1 |  | I |  |  | 3 |  |  | 70.0 >> 130.0 | 30.0 >> 150.0 | TiO2-c | 60 | Spiro-MeOTAD | FK209; Li-TFSI; TBP | DMF >> none | 8.43
MA |  |  |  | 1 |  |  |  | Pb |  | 1 |  | I |  |  | 3 |  |  | 100 | 10 | TiO2-c | 80 | Spiro-MeOTAD | Li-TFSI; TBP | DMF; DMSO | 10.5
MA |  |  |  | 1 |  |  |  | Pb |  | 1 |  | I |  |  | 3 |  |  | 100 | 10 | TiO2-c | 80 | Spiro-MeOTAD | Li-TFSI; TBP | DMF; DMSO | 11.4
MA |  |  |  | 1 |  |  |  | Pb |  | 1 |  | I |  |  | 3 |  |  | 100 | 10 | TiO2-c | 80 | Spiro-MeOTAD | Li-TFSI; TBP | DMF; DMSO | 12.5
MA |  |  |  | 1 |  |  |  | Pb |  | 1 |  | I |  |  | 3 |  |  | 100 | 10 | TiO2-c | 80 | Spiro-MeOTAD | Li-TFSI; TBP | DMF; DMSO | 13.3
MA |  |  |  | 1 |  |  |  | Pb |  | 1 |  | I |  |  | 3 |  |  | 100.0 >> 100 | 10.0 >> 10.0 | TiO2-c | 80 | Spiro-MeOTAD | Li-TFSI; TBP | DMF; DMSO >> none | 15
MA |  |  |  | 1 |  |  |  | Pb |  | 1 |  | I |  |  | 3 |  |  | 100.0 >> 100 | 10.0 >> 10.0 | TiO2-c | 80 | Spiro-MeOTAD | Li-TFSI; TBP | DMF; DMSO >> none | 15.4
MA |  |  |  | 1 |  |  |  | Pb |  | 1 |  | I |  |  | 3 |  |  | 100.0 >> 100 | 10.0 >> 10.0 | TiO2-c | 80 | Spiro-MeOTAD | Li-TFSI; TBP | DMF; DMSO >> none | 15.2
MA |  |  |  | 1 |  |  |  | Pb |  | 1 |  | I |  |  | 3 |  |  | 100 | 10 | TiO2-c | 80 | Spiro-MeOTAD | Li-TFSI; TBP | DMF; DMSO | 10.6
MA |  |  |  | 1 |  |  |  | Pb |  | 1 |  | I |  |  | 3 |  |  | 100 | 10 | TiO2-c | 80 | Spiro-MeOTAD | Li-TFSI; TBP | DMF; DMSO | 11.9
MA |  |  |  | 1 |  |  |  | Pb |  | 1 |  | I |  |  | 3 |  |  | 100 | 10 | TiO2-c | 30 | Spiro-MeOTAD | Li-TFSI; TBP | DMF | 1.5
MA |  |  |  | 1 |  |  |  | Pb |  | 1 |  | I |  |  | 3 |  |  | 100 | 10 | TiO2-c | 30 | Spiro-MeOTAD | Li-TFSI; TBP | DMF | 8
MA |  |  |  | 1 |  |  |  | Pb |  | 1 |  | I |  |  | 3 |  |  | 100 | 10 | TiO2-c | 30 | Spiro-MeOTAD | Li-TFSI; TBP | DMF | 11.7
MA |  |  |  | 1 |  |  |  | Pb |  | 1 |  | I |  |  | 3 |  |  | 100 | 10 | TiO2-c | 30 | Spiro-MeOTAD | Li-TFSI; TBP | DMF | 13.9
MA |  |  |  | 1 |  |  |  | Pb |  | 1 |  | I |  |  | 3 |  |  | 100 | 10 | TiO2-c | 30 | Spiro-MeOTAD | Li-TFSI; TBP | DMF | 14
MA |  |  |  | 1 |  |  |  | Pb |  | 1 |  | I |  |  | 3 |  |  | 100 | 10 | TiO2-c | 30 | Spiro-MeOTAD | Li-TFSI; TBP | DMF | 16.2
MA |  |  |  | 1 |  |  |  | Pb |  | 1 |  | I |  |  | 3 |  |  | 100 | 10 | TiO2-c | 30 | Spiro-MeOTAD | Li-TFSI; TBP | DMF | 11.7
MA |  |  |  | 1 |  |  |  | Pb |  | 1 |  | I |  |  | 3 |  |  | 100 | 5 | ZnO-nw | 320 | Spiro-MeOTAD | Li-TFSI; TBP | DMSO; GBL | 13.6
MA |  |  |  | 1 |  |  |  | Pb |  | 1 |  | I |  |  | 3 |  |  | 100 | 60 | TiO2-c ¦ TiO2-mp | nan ¦ 200.0 | Spiro-MeOTAD | Li-TFSI; TBP | DMF | 11.1
MA |  |  |  | 1 |  |  |  | Pb |  | 1 |  | I |  |  | 3 |  |  | 100 | 60 | TiO2-c ¦ TiO2-mp | nan ¦ 200.0 | Spiro-MeOTAD | Li-TFSI; TBP | DMF | 10.8
MA |  |  |  | 1 |  |  |  | Pb |  | 1 |  | I |  |  | 3 |  |  | 100 | 60 | TiO2-c ¦ TiO2-mp | nan ¦ 200.0 | Spiro-MeOTAD | Li-TFSI; TBP | DMF | 1.1
MA |  |  |  | 1 |  |  |  | Pb |  | 1 |  | I |  |  | 3 |  |  | 100 | 60 | TiO2-c ¦ TiO2-mp | nan ¦ 200.0 | Spiro-MeOTAD | Li-TFSI; TBP | DMF | 1.5
MA |  |  |  | 1 |  |  |  | Pb |  | 1 |  | I |  |  | 3 |  |  | 100 | 60 | TiO2-c ¦ Al2O3-mp | nan ¦ 200.0 | Spiro-MeOTAD | Li-TFSI; TBP | DMF | 8.6
MA |  |  |  | 1 |  |  |  | Pb |  | 1 |  | I |  |  | 3 |  |  | 100 | 60 | TiO2-c ¦ Al2O3-mp | nan ¦ 200.0 | Spiro-MeOTAD | Li-TFSI; TBP | DMF | 2.4
MA |  |  |  | 1 |  |  |  | Pb |  | 1 |  | I |  |  | 3 |  |  | 100 | 60 | TiO2-c ¦ TiO2-mp | nan ¦ 200.0 | Spiro-MeOTAD | Li-TFSI; TBP | DMF | 11.1
MA |  |  |  | 1 |  |  |  | Pb |  | 1 |  | I |  |  | 3 |  |  | 100 | 60 | TiO2-c ¦ TiO2-mp | nan ¦ 200.0 | Spiro-MeOTAD | Li-TFSI; TBP | DMF | 7.4
MA |  |  |  | 1 |  |  |  | Pb |  | 1 |  | I |  |  | 3 |  |  | 100 | 3 | Poly-EDOT-C60 | 20 | Spiro-MeOTAD | Li-TFSI; TBP | DMF; DMSO | 3.3
MA |  |  |  | 1 |  |  |  | Pb |  | 1 |  | I |  |  | 3 |  |  | 100 | 3 | Poly-EDOT-C60 | 20 | Spiro-MeOTAD | Li-TFSI; TBP | DMF; DMSO | 8
MA |  |  |  | 1 |  |  |  | Pb |  | 1 |  | I |  |  | 3 |  |  | 80.0 >> 80.0 | 10.0 >> 10.0 | TiO2-c ¦ TiO2-mp | nan ¦ 200.0 | Spiro-MeOTAD | Li-TFSI; TBP | DMF >> IPA | 10.5
MA |  |  |  | 1 |  |  |  | Pb |  | 1 |  | I |  |  | 3 |  |  | 80.0 >> 80.0 | 10.0 >> 10.0 | TiO2-c ¦ TiO2-mp | nan ¦ 200.0 | Spiro-MeOTAD | Li-TFSI; TBP | DMF >> IPA | 9.16
MA |  |  |  | 1 |  |  |  | Pb |  | 1 |  | I |  |  | 3 |  |  | 80.0 >> 80.0 | 10.0 >> 10.0 | TiO2-c ¦ TiO2-mp | nan ¦ 500.0 | CuI | TBP | DMF >> IPA | 2.22
MA |  |  |  | 1 |  |  |  | Pb |  | 1 |  | I |  |  | 3 |  |  | 80.0 >> 80.0 | 10.0 >> 10.0 | TiO2-c ¦ TiO2-mp | nan ¦ 500.0 | CuI | TBP | DMF >> IPA | 1
MA |  |  |  | 1 |  |  |  | Pb |  | 1 |  | I |  |  | 3 |  |  | 100 | 5 | PCBM-60 | 40 | PTAA | Li-TFSI; TBP | DMF; DMSO | 11.92
MA |  |  |  | 1 |  |  |  | Pb |  | 1 |  | I |  |  | 3 |  |  | 100 | 5 | PCBM-60 | 40 | PTAA | Li-TFSI; TBP | DMF; DMSO | 14.19
MA |  |  |  | 1 |  |  |  | Pb |  | 1 |  | I |  |  | 3 |  |  | 100 | 5 | PCBM-60 | 40 | PTAA | Li-TFSI; TBP | DMF; DMSO | 16.15
MA |  |  |  | 1 |  |  |  | Pb |  | 1 |  | I |  |  | 3 |  |  | 100 | 5 | PCBM-60 | 40 | PTAA | Li-TFSI; TBP | DMF; DMSO | 15.98
MA |  |  |  | 1 |  |  |  | Pb |  | 1 |  | I |  |  | 3 |  |  | 100 | 5 | PCBM-60 | 40 | PTAA | Li-TFSI; TBP | DMF; DMSO | 12.03
MA |  |  |  | 1 |  |  |  | Pb |  | 1 |  | I |  |  | 3 |  |  | 100 | 5 | PCBM-60 | 40 | PTAA | Li-TFSI; TBP | DMF; DMSO | 14.6
MA |  |  |  | 1 |  |  |  | Pb |  | 1 |  | I |  |  | 3 |  |  | 95 | 90 | TiO2-c | 40 | Spiro-MeOTAD | Li-TFSI; TBP | DMF | 12.66
MA |  |  |  | 1 |  |  |  | Pb |  | 1 |  | I |  |  | 3 |  |  | 95 | 90 | TiO2-c | 40 | Spiro-MeOTAD | F4-TCNQ | DMF | 6.99
MA |  |  |  | 1 |  |  |  | Pb |  | 1 |  | I |  |  | 3 |  |  | 95 | 90 | TiO2-c | 40 | Spiro-MeOTAD | F4-TCNQ | DMF | 10.59
MA |  |  |  | 1 |  |  |  | Pb |  | 1 |  | I |  |  | 3 |  |  | 95 | 90 | TiO2-c | 40 | Spiro-MeOTAD | F4-TCNQ | DMF | 9.07
MA |  |  |  | 1 |  |  |  | Pb |  | 1 |  | I |  |  | 3 |  |  | 95 | 90 | TiO2-c | 40 | Spiro-MeOTAD | FK209; Li-TFSI; TBP | DMF | 12.01
MA |  |  |  | 1 |  |  |  | Pb |  | 1 |  | I |  |  | 3 |  |  | 100 | 10 | TiO2-c ¦ TiO2-nw ¦ TiO2-c | nan ¦ nan ¦ 1.0 | Spiro-MeOTAD | Li-TFSI; TBP | GBL | 5.96
MA |  |  |  | 1 |  |  |  | Pb |  | 1 |  | I |  |  | 3 |  |  | 100 | 10 | TiO2-c ¦ TiO2-nw ¦ TiO2-c | nan ¦ nan ¦ 2.0 | Spiro-MeOTAD | Li-TFSI; TBP | GBL | 7.12
MA |  |  |  | 1 |  |  |  | Pb |  | 1 |  | I |  |  | 3 |  |  | 100 | 10 | TiO2-c ¦ TiO2-nw ¦ TiO2-c | nan ¦ nan ¦ 3.0 | Spiro-MeOTAD | Li-TFSI; TBP | GBL | 8.82
MA |  |  |  | 1 |  |  |  | Pb |  | 1 |  | I |  |  | 3 |  |  | 100 | 10 | TiO2-c ¦ TiO2-nw ¦ TiO2-c | nan ¦ nan ¦ 4.0 | Spiro-MeOTAD | Li-TFSI; TBP | GBL | 12.53
MA |  |  |  | 1 |  |  |  | Pb |  | 1 |  | I |  |  | 3 |  |  | 100 | 10 | TiO2-c ¦ TiO2-nw ¦ TiO2-c | nan ¦ nan ¦ 4.8 | Spiro-MeOTAD | Li-TFSI; TBP | GBL | 13.45
MA |  |  |  | 1 |  |  |  | Pb |  | 1 |  | I |  |  | 3 |  |  | 100 | 10 | TiO2-c ¦ TiO2-nw ¦ TiO2-c | nan ¦ nan ¦ 4.8 | Spiro-MeOTAD | Li-TFSI; TBP | GBL | 13.45
MA |  |  |  | 1 |  |  |  | Pb |  | 1 |  | I |  |  | 3 |  |  | 100 | 10 | TiO2-c ¦ TiO2-nw ¦ TiO2-c | nan ¦ nan ¦ 5.0 | Spiro-MeOTAD | Li-TFSI; TBP | GBL | 10.78
MA |  |  |  | 1 |  |  |  | Pb |  | 1 |  | I |  |  | 3 |  |  | 90 | 10 | PCBM-60 ¦ C60 ¦ BCP | 50.0 ¦ 30.0 ¦ 8.0 | PEDOT:PSS | EMIC | DMF | 17.75
MA |  |  |  | 1 |  |  |  | Pb |  | 1 |  | I |  |  | 3 |  |  | 90 | 10 | S-acetylthiocholine chloride ¦ C60 ¦ BCP | nan ¦ 30.0 ¦ 8.0 | PEDOT:PSS | EMIC | DMF | 19.03
MA |  |  |  | 1 |  |  |  | Pb |  | 1 |  | I |  |  | 3 |  |  | 90 | 10 | S-acetylthiocholine chlorde ¦ C60 ¦ BCP | nan ¦ 30.0 ¦ 8.0 | PEDOT:PSS | EMIC | DMF | 19.7
MA |  |  |  | 1 |  |  |  | Pb |  | 1 |  | I |  |  | 3 |  |  | 90 | 10 | S-acetylthiocholine chlorde ¦ C60 ¦ BCP | nan ¦ 30.0 ¦ 8.0 | PEDOT:PSS | EMIC | DMF | 19.2
MA |  |  |  | 1 |  |  |  | Pb |  | 1 |  | I |  |  | 3 |  |  | 90 | 10 | S-acetylthiocholine chlorde ¦ C60 ¦ BCP | nan ¦ 30.0 ¦ 8.0 | PEDOT:PSS | EMIC | DMF | 18.68
MA |  |  |  | 1 |  |  |  | Pb |  | 1 |  | I |  |  | 3 |  |  | 90 | 10 | S-acetylthiocholine chlorde ¦ C60 ¦ BCP | nan ¦ 30.0 ¦ 8.0 | PEDOT:PSS | EMIC | DMF | 18.4
MA |  |  |  | 1 |  |  |  | Pb |  | 1 |  | I |  |  | 3 |  |  | 100 | 15 | TiO2-c ¦ TiO2-mp | nan ¦ 360.0 | HBZ-70 | Li-TFSI; TBP | DMF | 4.08
MA |  |  |  | 1 |  |  |  | Pb |  | 1 |  | I |  |  | 3 |  |  | 100 | 15 | TiO2-c ¦ TiO2-mp | nan ¦ 360.0 | HBZ-70 | Li-TFSI; TBP | DMF | 4.53
MA |  |  |  | 1 |  |  |  | Pb |  | 1 |  | I |  |  | 3 |  |  | 100 | 15 | TiO2-c ¦ TiO2-mp | nan ¦ 360.0 | HBZ-70 | Li-TFSI; TBP | DMF | 2.62
MA |  |  |  | 1 |  |  |  | Pb |  | 1 |  | I |  |  | 3 |  |  | 100 | 15 | TiO2-c ¦ TiO2-mp | nan ¦ 360.0 | HBZ-70 | Li-TFSI; TBP | DMF | 2.01
MA |  |  |  | 1 |  |  |  | Pb |  | 1 |  | I |  |  | 3 |  |  | 100 | 15 | TiO2-c ¦ TiO2-mp | nan ¦ 360.0 | HBZ-70 | Li-TFSI; TBP | DMF | 2.38
MA |  |  |  | 1 |  |  |  | Pb |  | 1 |  | I |  |  | 3 |  |  | 100 | 15 | TiO2-c ¦ TiO2-mp | nan ¦ 360.0 | HBZ-71 | Li-TFSI; TBP | DMF | 0.19
MA |  |  |  | 1 |  |  |  | Pb |  | 1 |  | I |  |  | 3 |  |  | 100 | 15 | TiO2-c ¦ TiO2-mp | nan ¦ 360.0 | Spiro-MeOTAD | Li-TFSI; TBP | DMF | 5.1
MA |  |  |  | 1 |  |  |  | Pb |  | 1 |  | I |  |  | 3 |  |  | 100 | 15 | TiO2-c ¦ TiO2-mp | 60.0 ¦ 50.0 | Spiro-MeOTAD | Li-TFSI; TBP | DMSO; GBL | 8.8
MA |  |  |  | 1 |  |  |  | Pb |  | 1 |  | I |  |  | 3 |  |  | 70.0 >> 80.0 | 10.0 >> 30.0 | ZnO-c | 90 | Spiro-MeOTAD | Li-TFSI; TBP | DMF >> IPA | 14.47
MA |  |  |  | 1 |  |  |  | Pb |  | 1 |  | I |  |  | 3 |  |  | 70.0 >> 80.0 | 10.0 >> 30.0 | ZnO ¦ Au-nw | 90.0 ¦ nan | Spiro-MeOTAD | Li-TFSI; TBP | DMF >> IPA | 16.51
MA |  |  |  | 1 |  |  |  | Pb |  | 1 |  | I |  |  | 3 |  |  | 60; 125 | 1.0; 10.0 | CdS | 20 | Spiro-MeOTAD | Li-TFSI; TBP | DMF; DMSO | 12.1
MA |  |  |  | 1 |  |  |  | Pb |  | 1 |  | I |  |  | 3 |  |  | 60; 125 | 1.0; 10.0 | CdS | 27 | Spiro-MeOTAD | Li-TFSI; TBP | DMF; DMSO | 12.7
MA |  |  |  | 1 |  |  |  | Pb |  | 1 |  | I |  |  | 3 |  |  | 60; 125 | 1.0; 10.0 | CdS | 37 | Spiro-MeOTAD | Li-TFSI; TBP | DMF; DMSO | 12.8
MA |  |  |  | 1 |  |  |  | Pb |  | 1 |  | I |  |  | 3 |  |  | 60; 125 | 1.0; 10.0 | CdS | 39 | Spiro-MeOTAD | Li-TFSI; TBP | DMF; DMSO | 12.1
MA |  |  |  | 1 |  |  |  | Pb |  | 1 |  | I |  |  | 3 |  |  | 60; 125 | 1.0; 10.0 | CdS | 44 | Spiro-MeOTAD | Li-TFSI; TBP | DMF; DMSO | 12.3
MA |  |  |  | 1 |  |  |  | Pb |  | 1 |  | I |  |  | 3 |  |  | 100 | 10 | TiO2-c | 100 | Spiro-MeOTAD | Li-TFSI; TBP | DMF; DMSO | 14.3
MA |  |  |  | 1 |  |  |  | Pb |  | 1 |  | I |  |  | 3 |  |  | 100 | 10 | TiO2-c | 100 | Spiro-MeOTAD | Li-TFSI; TBP | DMF; DMSO | 15.8
MA |  |  |  | 1 |  |  |  | Pb |  | 1 |  | I |  |  | 3 |  |  | 100 | 10 | TiO2-c | 100 | Spiro-MeOTAD | Li-TFSI; TBP | DMF; DMSO | 13.1
MA |  |  |  | 1 |  |  |  | Pb |  | 1 |  | I |  |  | 3 |  |  | 100 | 10 | TiO2-c | 100 | Spiro-MeOTAD | Li-TFSI; TBP | DMF; DMSO | 12.6
MA |  |  |  | 1 |  |  |  | Pb |  | 1 |  | I |  |  | 3 |  |  | 100 | 10 | TiO2-c | 100 | Spiro-MeOTAD | Li-TFSI; TBP | DMF; DMSO | 18.2
MA |  |  |  | 1 |  |  |  | Pb |  | 1 |  | I |  |  | 3 |  |  | 100 | 10 | TiO2-c | 100 | Spiro-MeOTAD | Li-TFSI; TBP | DMF; DMSO | 16.2
MA |  |  |  | 1 |  |  |  | Pb |  | 1 |  | I |  |  | 3 |  |  | 100 | 10 | TiO2-c | 100 | Spiro-MeOTAD | Li-TFSI; TBP | DMF; DMSO | 16.3
MA |  |  |  | 1 |  |  |  | Pb |  | 1 |  | I |  |  | 3 |  |  | 100 | 10 | TiO2-c | 100 | Spiro-MeOTAD | Li-TFSI; TBP | DMF; DMSO | 16.6
MA |  |  |  | 1 |  |  |  | Pb |  | 1 |  | I |  |  | 3 |  |  | 100 | 10 | TiO2-c | 100 | Spiro-MeOTAD | Li-TFSI; TBP | DMF; DMSO | 15
MA |  |  |  | 1 |  |  |  | Pb |  | 1 |  | I |  |  | 3 |  |  | 100 | 10 | TiO2-c | 100 | Spiro-MeOTAD | Li-TFSI; TBP | DMF; DMSO | 15.8
MA |  |  |  | 1 |  |  |  | Pb |  | 1 |  | I |  |  | 3 |  |  | 100 | 10 | TiO2-c ¦ TiO2-mp | 55.0 ¦ 75.0 | Spiro-MeOTAD | Li-TFSI; TBP | DMF; DMSO | 18.9
MA |  |  |  | 1 |  |  |  | Pb |  | 1 |  | I |  |  | 3 |  |  | 100 | 10 | TiO2-c ¦ TiO2-mp | 55.0 ¦ 75.0 | Spiro-MeOTAD | Li-TFSI; TBP | DMF; DMSO | 16.3
MA |  |  |  | 1 |  |  |  | Pb |  | 1 |  | I |  |  | 3 |  |  | 100 | 10 | TiO2-c ¦ TiO2-mp | 55.0 ¦ 75.0 | Spiro-MeOTAD | Li-TFSI; TBP | DMF; DMSO | 18.8
MA |  |  |  | 1 |  |  |  | Pb |  | 1 |  | I |  |  | 3 |  |  | 100 | 10 | TiO2-c ¦ TiO2-mp | 55.0 ¦ 75.0 | Spiro-MeOTAD | Li-TFSI; TBP | DMF; DMSO | 16.1
MA |  |  |  | 1 |  |  |  | Pb |  | 1 |  | I |  |  | 3 |  |  | 100 | 2 | TiO2-c | 50 | PTAA | Li-TFSI; TBP | DMF; HI | 19.1
MA |  |  |  | 1 |  |  |  | Pb |  | 1 |  | I |  |  | 3 |  |  | 100 | 10 | TiO2-c ¦ TiO2-mp | 50.0 ¦ 200.0 | Spiro-MeOTAD | Li-TFSI; TBP | DMF | 16.44
MA |  |  |  | 1 |  |  |  | Pb |  | 1 |  | I |  |  | 3 |  |  | 100 | 10 | TiO2-c ¦ TiO2-mp | 50.0 ¦ 200.0 | Spiro-MeOTAD | Li-TFSI; TBP | DMF | 16.51
MA |  |  |  | 1 |  |  |  | Pb |  | 1 |  | I |  |  | 3 |  |  | 100 | 10 | TiO2-c ¦ TiO2-mp | 50.0 ¦ 200.0 | Spiro-MeOTAD | Li-TFSI; TBP | DMF | 14.72
MA |  |  |  | 1 |  |  |  | Pb |  | 1 |  | I |  |  | 3 |  |  | 100 | 10 | TiO2-c ¦ TiO2-mp | 50.0 ¦ 200.0 | Spiro-MeOTAD | Li-TFSI; TBP | DMF | 7.83
MA |  |  |  | 1 |  |  |  | Pb |  | 1 |  | I |  |  | 3 |  |  | 100 | 10 | TiO2-c ¦ TiO2-mp | 50.0 ¦ 200.0 | Spiro-MeOTAD | Li-TFSI; TBP | DMF | 9.17
MA |  |  |  | 1 |  |  |  | Pb |  | 1 |  | I |  |  | 3 |  |  | 100 | 10 | TiO2-c ¦ TiO2-mp | 50.0 ¦ 200.0 | Spiro-MeOTAD | Li-TFSI; TBP | DMF | 0.04
MA |  |  |  | 1 |  |  |  | Pb |  | 1 |  | I |  |  | 3 |  |  | 60; 100 | 1.0; 60.0 | C60 | 30 | Spiro-MeOTAD | FK209; Li-TFSI; TBP | DMF; DMSO | 15.3
MA |  |  |  | 1 |  |  |  | Pb |  | 1 |  | I |  |  | 3 |  |  | 60; 100 | 1.0; 60.0 | C60 | 30 | Spiro-MeOTAD | FK209; Li-TFSI; TBP | DMF; DMSO | 17.1
MA |  |  |  | 1 |  |  |  | Pb |  | 1 |  | I |  |  | 3 |  |  | 60; 100 | 1.0; 60.0 | C60 | 30 | Spiro-MeOTAD | FK209; Li-TFSI; TBP | DMF; DMSO | 17.8
MA |  |  |  | 1 |  |  |  | Pb |  | 1 |  | I |  |  | 3 |  |  | 60; 100 | 1.0; 60.0 | C60 | 30 | Spiro-MeOTAD | FK209; Li-TFSI; TBP | DMF; DMSO | 17.5
MA |  |  |  | 1 |  |  |  | Pb |  | 1 |  | I |  |  | 3 |  |  | 70.0 >> 70.0 | 30.0 >> 30.0 | TiO2-c ¦ TiO2-mp | 40.0 ¦ 365.0 | Spiro-MeOTAD | Li-TFSI; TBP | DMF >> IPA | 7.49
MA |  |  |  | 1 |  |  |  | Pb |  | 1 |  | I |  |  | 3 |  |  | 70.0 >> 70.0 | 30.0 >> 30.0 | TiO2-c ¦ TiO2-mp | 60.0 ¦ 365.0 | Spiro-MeOTAD | Li-TFSI; TBP | DMF >> IPA | 8.64
MA |  |  |  | 1 |  |  |  | Pb |  | 1 |  | I |  |  | 3 |  |  | 70.0 >> 70.0 | 30.0 >> 30.0 | TiO2-c ¦ TiO2-mp | 80.0 ¦ 365.0 | Spiro-MeOTAD | Li-TFSI; TBP | DMF >> IPA | 9.4
MA |  |  |  | 1 |  |  |  | Pb |  | 1 |  | I |  |  | 3 |  |  | 70.0 >> 70.0 | 30.0 >> 30.0 | TiO2-c ¦ TiO2-mp | 100.0 ¦ 365.0 | Spiro-MeOTAD | Li-TFSI; TBP | DMF >> IPA | 10.14
MA |  |  |  | 1 |  |  |  | Pb |  | 1 |  | I |  |  | 3 |  |  | 70.0 >> 70.0 | 30.0 >> 30.0 | TiO2-c ¦ TiO2-mp | 120.0 ¦ 365.0 | Spiro-MeOTAD | Li-TFSI; TBP | DMF >> IPA | 9.61
MA |  |  |  | 1 |  |  |  | Pb |  | 1 |  | I |  |  | 3 |  |  | 70.0 >> 70.0 | 30.0 >> 30.0 | Zn2SnO4 ¦ TiO2-mp | 15.0 ¦ 365.0 | Spiro-MeOTAD | Li-TFSI; TBP | DMF >> IPA | 8.93
MA |  |  |  | 1 |  |  |  | Pb |  | 1 |  | I |  |  | 3 |  |  | 70.0 >> 70.0 | 30.0 >> 30.0 | Zn2SnO4 ¦ TiO2-mp | 35.0 ¦ 365.0 | Spiro-MeOTAD | Li-TFSI; TBP | DMF >> IPA | 10.11
MA |  |  |  | 1 |  |  |  | Pb |  | 1 |  | I |  |  | 3 |  |  | 70.0 >> 70.0 | 30.0 >> 30.0 | Zn2SnO4 ¦ TiO2-mp | 55.0 ¦ 365.0 | Spiro-MeOTAD | Li-TFSI; TBP | DMF >> IPA | 10.96
MA |  |  |  | 1 |  |  |  | Pb |  | 1 |  | I |  |  | 3 |  |  | 70.0 >> 70.0 | 30.0 >> 30.0 | Zn2SnO4 ¦ TiO2-mp | 75.0 ¦ 365.0 | Spiro-MeOTAD | Li-TFSI; TBP | DMF >> IPA | 12.03
MA |  |  |  | 1 |  |  |  | Pb |  | 1 |  | I |  |  | 3 |  |  | 70.0 >> 70.0 | 30.0 >> 30.0 | Zn2SnO4 ¦ TiO2-mp | 95.0 ¦ 365.0 | Spiro-MeOTAD | Li-TFSI; TBP | DMF >> IPA | 11.31
MA |  |  |  | 1 |  |  |  | Pb |  | 1 |  | I |  |  | 3 |  |  | 120 | 15 | TiO2-c ¦ TiO2-mp | 80.0 ¦ 200.0 | Spiro-MeOTAD | Li-TFSI; TBP | DMF | 6.9
MA |  |  |  | 1 |  |  |  | Pb |  | 1 |  | I |  |  | 3 |  |  | 120 | 15 | TiO2-c ¦ TiO2-mp | 80.0 ¦ 200.0 | Spiro-MeOTAD | Li-TFSI; TBP | DMF | 9.1
MA |  |  |  | 1 |  |  |  | Pb |  | 1 |  | I |  |  | 3 |  |  | 120 | 15 | TiO2-c ¦ TiO2-mp | 80.0 ¦ 200.0 | Spiro-MeOTAD | Li-TFSI; TBP | DMF | 11.7
MA |  |  |  | 1 |  |  |  | Pb |  | 1 |  | I |  |  | 3 |  |  | 120 | 15 | TiO2-c ¦ TiO2-mp | 80.0 ¦ 200.0 | Spiro-MeOTAD | Li-TFSI; TBP | DMF | 14.3
MA |  |  |  | 1 |  |  |  | Pb |  | 1 |  | I |  |  | 3 |  |  | 120 | 15 | TiO2-c ¦ TiO2-mp | 80.0 ¦ 200.0 | Spiro-MeOTAD | Li-TFSI; TBP | DMF | 11.2
MA |  |  |  | 1 |  |  |  | Pb |  | 1 |  | I |  |  | 3 |  |  | 120 | 15 | TiO2-c ¦ TiO2-mp | 80.0 ¦ 200.0 | Spiro-MeOTAD | Li-TFSI; TBP | DMF | 1.2
MA |  |  |  | 1 |  |  |  | Pb |  | 1 |  | I |  |  | 3 |  |  | 120 | 15 | TiO2-c ¦ TiO2-mp | 80.0 ¦ 200.0 | Spiro-MeOTAD | Li-TFSI; TBP | DMF | 14.3
MA |  |  |  | 1 |  |  |  | Pb |  | 1 |  | I |  |  | 3 |  |  | 100 | 10 | SnO2-np | 40 | Spiro-MeOTAD | Li-TFSI; TBP | DMF; DMSO | 14.26
MA |  |  |  | 1 |  |  |  | Pb |  | 1 |  | I |  |  | 3 |  |  | 100 | 10 | SnO2-np | 40 | Spiro-MeOTAD | Li-TFSI; TBP | DMF; DMSO | 15.74
MA |  |  |  | 1 |  |  |  | Pb |  | 1 |  | I |  |  | 3 |  |  | 100 | 10 | SnO2-np | 40 | Spiro-MeOTAD | Li-TFSI; TBP | DMF; DMSO | 17.92
MA |  |  |  | 1 |  |  |  | Pb |  | 1 |  | I |  |  | 3 |  |  | 100 | 10 | SnO2-np | 40 | Spiro-MeOTAD | Li-TFSI; TBP | DMF; DMSO | 19.7
MA |  |  |  | 1 |  |  |  | Pb |  | 1 |  | I |  |  | 3 |  |  | 100 | 10 | SnO2-np | 40 | Spiro-MeOTAD | Li-TFSI; TBP | DMF; DMSO | 20.52
MA |  |  |  | 1 |  |  |  | Pb |  | 1 |  | I |  |  | 3 |  |  | 100 | 10 | SnO2-c | 40 | Spiro-MeOTAD | Li-TFSI; TBP | DMF; DMSO | 18
MA |  |  |  | 1 |  |  |  | Pb |  | 1 |  | I |  |  | 3 |  |  | 100 | 60 | TiO2-c ¦ TiO2-mp | 30.0 ¦ 150.0 | Spiro-MeOTAD | FK209; Li-TFSI; TBP | DMSO | 16.83
MA |  |  |  | 1 |  |  |  | Pb |  | 1 |  | I |  |  | 3 |  |  | 100 | 60 | TiO2-c | 30 | Spiro-MeOTAD | FK209; Li-TFSI; TBP | DMSO | 13.8
MA |  |  |  | 1 |  |  |  | Pb |  | 1 |  | I |  |  | 3 |  |  | 100 | 2 | TiO2-c | 50 | PPDT2FBT | BCF | DMF | 17.2
MA |  |  |  | 1 |  |  |  | Pb |  | 1 |  | I |  |  | 3 |  |  | 100 | 2 | TiO2-c | 50 | PPDT2FBT | BCF | DMF | 15.62
MA |  |  |  | 1 |  |  |  | Pb |  | 1 |  | I |  |  | 3 |  |  | 100 | 2 | TiO2-c | 50 | PPDT2FBT | BCF | DMF | 17.7
MA |  |  |  | 1 |  |  |  | Pb |  | 1 |  | I |  |  | 3 |  |  | 100 | 2 | TiO2-c | 50 | PPDT2FBT | BCF | DMF | 16.3
MA |  |  |  | 1 |  |  |  | Pb |  | 1 |  | I |  |  | 3 |  |  | 100 | 2 | TiO2-c | 50 | PPDT2FBT | BCF | DMF | 17
MA |  |  |  | 1 |  |  |  | Pb |  | 1 |  | I |  |  | 3 |  |  | 100 | 2 | TiO2-c | 50 | PPDT2FBT | BCF | DMF | 15.46
MA |  |  |  | 1 |  |  |  | Pb |  | 1 |  | I |  |  | 3 |  |  | 100 | 10 | TiO2-c | 25 | Spiro-MeOTAD | Li-TFSI; TBP | DMSO; GBL | 15.67
MA |  |  |  | 1 |  |  |  | Pb |  | 1 |  | I |  |  | 3 |  |  | 100 | 10 | TiO2-c | 25 | Spiro-MeOTAD | Carbon-nt; Li-TFSI; TBP | DMSO; GBL | 17.77
MA |  |  |  | 1 |  |  |  | Pb |  | 1 |  | I |  |  | 3 |  |  | 100 | 10 | TiO2-c | 25 | Spiro-MeOTAD | Graphene; Li-TFSI; TBP | DMSO; GBL | 17.88
MA |  |  |  | 1 |  |  |  | Pb |  | 1 |  | I |  |  | 3 |  |  | 100 | 10 | TiO2-c | 25 | Spiro-MeOTAD | Carbon-nt-G; Li-TFSI; TBP | DMSO; GBL | 18.12
MA |  |  |  | 1 |  |  |  | Pb |  | 1 |  | I |  |  | 3 |  |  | 100 | 10 | TiO2-c | 25 | Spiro-MeOTAD | Carbon-nt@G; Li-TFSI; TBP | DMSO; GBL | 19.56
MA |  |  |  | 1 |  |  |  | Pb |  | 1 |  | I |  |  | 3 |  |  | 100 | 10 | TiO2-c ¦ TiO2-mp | nan ¦ 717.0 | Spiro-MeOTAD | Li-TFSI; TBP | GBL | 4.69
MA |  |  |  | 1 |  |  |  | Pb |  | 1 |  | I |  |  | 3 |  |  | 100 | 10 | TiO2-c ¦ TiO2-mp | 30.0 ¦ 200.0 | Spiro-MeOTAD | Li-TFSI; TBP | DMF; DMSO | 12.41
MA |  |  |  | 1 |  |  |  | Pb |  | 1 |  | I |  |  | 3 |  |  | 100 | 10 | TiO2-c ¦ TiO2-mp | 30.0 ¦ 200.0 | Spiro-MeOTAD | Li-TFSI; TBP | DMF; DMSO | 13.55
MA |  |  |  | 1 |  |  |  | Pb |  | 1 |  | I |  |  | 3 |  |  | 100 | 10 | TiO2-c ¦ TiO2-mp | 30.0 ¦ 200.0 | Spiro-MeOTAD | Li-TFSI; TBP | DMF; DMSO | 18.76
MA |  |  |  | 1 |  |  |  | Pb |  | 1 |  | I |  |  | 3 |  |  | 100 | 10 | TiO2-c ¦ TiO2-mp | 30.0 ¦ 200.0 | Spiro-MeOTAD | Li-TFSI; TBP | DMF; DMSO | 9.02
MA |  |  |  | 1 |  |  |  | Pb |  | 1 |  | I |  |  | 3 |  |  | 100 | 10 | TiO2-c ¦ TiO2-mp | 30.0 ¦ 200.0 | Spiro-MeOTAD | Li-TFSI; TBP | DMF; DMSO | 18.5
MA |  |  |  | 1 |  |  |  | Pb |  | 1 |  | I |  |  | 3 |  |  | 100 | 10 | TiO2-c ¦ TiO2-mp | 30.0 ¦ 200.0 | Spiro-MeOTAD | Li-TFSI; TBP | DMF; DMSO | 7.41
MA |  |  |  | 1 |  |  |  | Pb |  | 1 |  | I |  |  | 3 |  |  | 100 | 10 | TiO2-c | 80 | Spiro-MeOTAD | f-SWCNTs | DMF; GBL | 9
MA |  |  |  | 1 |  |  |  | Pb |  | 1 |  | I |  |  | 3 |  |  | 100 | 10 | TiO2-c | 80 | Spiro-MeOTAD | Ox-SWCNTs | DMF; GBL | 9.6
MA |  |  |  | 1 |  |  |  | Pb |  | 1 |  | I |  |  | 3 |  |  | 100 | 10 | TiO2-c | 80 | Spiro-MeOTAD | Li-TFSI; TBP | DMF; GBL | 10.9
MA |  |  |  | 1 |  |  |  | Pb |  | 1 |  | I |  |  | 3 |  |  | 100 | 10 | TiO2-c | 80 | Spiro-MeOTAD | f-SWCNTs | DMF; GBL | 6.4
MA |  |  |  | 1 |  |  |  | Pb |  | 1 |  | I |  |  | 3 |  |  | 100 | 10 | TiO2-c | 80 | Spiro-MeOTAD | Ox-SWCNTs | DMF; GBL | 7.9
MA |  |  |  | 1 |  |  |  | Pb |  | 1 |  | I |  |  | 3 |  |  | 100 | 10 | TiO2-c | 80 | Spiro-MeOTAD | Li-TFSI; TBP | DMF; GBL | 9.8
MA |  |  |  | 1 |  |  |  | Pb |  | 1 |  | I |  |  | 3 |  |  | 100 | 10 | TiO2-c ¦ TiO2-mp | 20.0 ¦ nan | Spiro-MeOTAD | Li-TFSI; TBP | DMF | 14.89
MA |  |  |  | 1 |  |  |  | Pb |  | 1 |  | I |  |  | 3 |  |  | 65; 100 | 2.0; 5.0 | TiO2-c | 90 | Spiro-MeOTAD | FK209; Li-TFSI; TBP | DMF; DMSO | 15.17
MA |  |  |  | 1 |  |  |  | Pb |  | 1 |  | I |  |  | 3 |  |  | 65; 100 | 2.0; 5.0 | TiO2-c ¦ Ag-np ¦ TiO2-c | 40.0 ¦ 5.0 ¦ 40.0 | Spiro-MeOTAD | FK209; Li-TFSI; TBP | DMF; DMSO | 17.25
MA |  |  |  | 1 |  |  |  | Pb |  | 1 |  | I |  |  | 3 |  |  | 65; 100 | 2.0; 5.0 | TiO2-c ¦ Ag-np ¦ TiO2-c | 40.0 ¦ 5.0 ¦ 40.0 | Spiro-MeOTAD | FK209; Li-TFSI; TBP | DMF; DMSO | 15.92
MA |  |  |  | 1 |  |  |  | Pb |  | 1 |  | I |  |  | 3 |  |  | 65; 100 | 2.0; 5.0 | TiO2-c ¦ Ag-np ¦ TiO2-c | 40.0 ¦ 5.0 ¦ 40.0 | Spiro-MeOTAD | FK209; Li-TFSI; TBP | DMF; DMSO | 15.26
MA |  |  |  | 1 |  |  |  | Pb |  | 1 |  | I |  |  | 3 |  |  | 65; 100 | 2.0; 5.0 | TiO2-c | 90 | Spiro-MeOTAD | FK209; Li-TFSI; TBP | DMF; DMSO | 14.91
MA |  |  |  | 1 |  |  |  | Pb |  | 1 |  | I |  |  | 3 |  |  | 65; 100 | 2.0; 5.0 | TiO2-c ¦ Ag-np ¦ TiO2-c | 40.0 ¦ 5.0 ¦ 40.0 | Spiro-MeOTAD | FK209; Li-TFSI; TBP | DMF; DMSO | 16.37
MA |  |  |  | 1 |  |  |  | Pb |  | 1 |  | I |  |  | 3 |  |  | 65; 100 | 2.0; 5.0 | TiO2-c ¦ Ag-np ¦ TiO2-c | 40.0 ¦ 5.0 ¦ 40.0 | Spiro-MeOTAD | FK209; Li-TFSI; TBP | DMF; DMSO | 15.03
MA |  |  |  | 1 |  |  |  | Pb |  | 1 |  | I |  |  | 3 |  |  | 65; 100 | 2.0; 5.0 | TiO2-c ¦ Ag-np ¦ TiO2-c | 40.0 ¦ 5.0 ¦ 40.0 | Spiro-MeOTAD | FK209; Li-TFSI; TBP | DMF; DMSO | 14.23
MA |  |  |  | 1 |  |  |  | Pb |  | 1 |  | I |  |  | 3 |  |  | 100 | 15 | TiO2-c ¦ TiO2-mp | nan ¦ 350.0 | Spiro-MeOTAD | Li-TFSI; TBP | DMF | 6.4
MA |  |  |  | 1 |  |  |  | Pb |  | 1 |  | I |  |  | 3 |  |  | 100 | 15 | TiO2-c ¦ TiO2-mp | nan ¦ 350.0 | Spiro-MeOTAD | Li-TFSI; TBP | DMF | 4.8
MA |  |  |  | 1 |  |  |  | Pb |  | 1 |  | I |  |  | 3 |  |  | 100 | 15 | TiO2-c ¦ TiO2-mp | nan ¦ 350.0 | Spiro-MeOTAD | Li-TFSI; TBP | DMF | 1.4
MA |  |  |  | 1 |  |  |  | Pb |  | 1 |  | I |  |  | 3 |  |  | 100 | 15 | TiO2-c ¦ TiO2-mp | nan ¦ 350.0 | Spiro-MeOTAD | Li-TFSI; TBP | DMF | 0.53
MA |  |  |  | 1 |  |  |  | Pb |  | 1 |  | I |  |  | 3 |  |  | 100 | 20 | TiO2-c ¦ TiO2-mp | nan ¦ 350.0 | Spiro-MeOTAD | Li-TFSI; TBP | DMF | 8.4
MA |  |  |  | 1 |  |  |  | Pb |  | 1 |  | I |  |  | 3 |  |  | 100 | 60 | TiO2-c ¦ TiO2-mp | nan ¦ 350.0 | Spiro-MeOTAD | Li-TFSI; TBP | DMF | 7.6
MA |  |  |  | 1 |  |  |  | Pb |  | 1 |  | I |  |  | 3 |  |  | 100 | 80 | TiO2-c ¦ TiO2-mp | nan ¦ 350.0 | Spiro-MeOTAD | Li-TFSI; TBP | DMF | 6.1
MA |  |  |  | 1 |  |  |  | Pb |  | 1 |  | I |  |  | 3 |  |  | 100 | 90 | TiO2-c ¦ TiO2-mp | nan ¦ 350.0 | Spiro-MeOTAD | Li-TFSI; TBP | DMF | 2.2
MA |  |  |  | 1 |  |  |  | Pb |  | 1 |  | I |  |  | 3 |  |  | 100 | 15 | TiO2-c ¦ TiO2-mp | nan ¦ 350.0 | Spiro-MeOTAD | Li-TFSI; TBP | DMF | 6.2
MA |  |  |  | 1 |  |  |  | Pb |  | 1 |  | I |  |  | 3 |  |  | 100 | 15 | TiO2-c ¦ TiO2-mp | nan ¦ 350.0 | Spiro-MeOTAD | Li-TFSI; TBP | DMF | 4.5
MA |  |  |  | 1 |  |  |  | Pb |  | 1 |  | I |  |  | 3 |  |  | 100 | 15 | TiO2-c ¦ TiO2-mp | nan ¦ 350.0 | Spiro-MeOTAD | Li-TFSI; TBP | DMF | 1.8
MA |  |  |  | 1 |  |  |  | Pb |  | 1 |  | I |  |  | 3 |  |  | 100 | 15 | TiO2-c ¦ TiO2-mp | nan ¦ 350.0 | Spiro-MeOTAD | Li-TFSI; TBP | DMF | 0.5
MA |  |  |  | 1 |  |  |  | Pb |  | 1 |  | I |  |  | 3 |  |  | 100 | 20 | TiO2-c ¦ TiO2-mp | nan ¦ 350.0 | Spiro-MeOTAD | Li-TFSI; TBP | DMF | 8.5
MA |  |  |  | 1 |  |  |  | Pb |  | 1 |  | I |  |  | 3 |  |  | 100 | 60 | TiO2-c ¦ TiO2-mp | nan ¦ 350.0 | Spiro-MeOTAD | Li-TFSI; TBP | DMF | 7.8
MA |  |  |  | 1 |  |  |  | Pb |  | 1 |  | I |  |  | 3 |  |  | 100 | 80 | TiO2-c ¦ TiO2-mp | nan ¦ 350.0 | Spiro-MeOTAD | Li-TFSI; TBP | DMF | 6.2
MA |  |  |  | 1 |  |  |  | Pb |  | 1 |  | I |  |  | 3 |  |  | 100 | 90 | TiO2-c ¦ TiO2-mp | nan ¦ 350.0 | Spiro-MeOTAD | Li-TFSI; TBP | DMF | 2.3
MA |  |  |  | 1 |  |  |  | Pb |  | 1 |  | I |  |  | 3 |  |  | 100 | 15 | TiO2-c ¦ TiO2-mp | nan ¦ 350.0 | Spiro-MeOTAD | Li-TFSI; TBP | DMF | 10.1
MA |  |  |  | 1 |  |  |  | Pb |  | 1 |  | I |  |  | 3 |  |  | 100 | 90 | TiO2-c ¦ TiO2-mp | nan ¦ 350.0 | Spiro-MeOTAD | Li-TFSI; TBP | DMF | 7.6
MA |  |  |  | 1 |  |  |  | Pb |  | 1 |  | I |  |  | 3 |  |  | 100 | 2 | TiO2-c | 50 | di-TPA | Li-TFSI; TBP | DMF | 15.5
MA |  |  |  | 1 |  |  |  | Pb |  | 1 |  | I |  |  | 3 |  |  | 100 | 2 | TiO2-c | 50 | tri-TPA | Li-TFSI; TBP | DMF | 16.4
MA |  |  |  | 1 |  |  |  | Pb |  | 1 |  | I |  |  | 3 |  |  | 100 | 2 | TiO2-c | 50 | tetra-TPA | Li-TFSI; TBP | DMF | 18
MA |  |  |  | 1 |  |  |  | Pb |  | 1 |  | I |  |  | 3 |  |  | 100 | 45 | TiO2-c ¦ TiO2-mp | 30.0 ¦ nan | Spiro-MeOTAD | FK209; Li-TFSI; TBP | DMSO | 18.88
MA |  |  |  | 1 |  |  |  | Pb |  | 1 |  | I |  |  | 3 |  |  | 100 | 45 | TiO2-c ¦ TiO2-mp | 30.0 ¦ nan | Spiro-MeOTAD | FK209; Li-TFSI; TBP | DMSO | 17
MA |  |  |  | 1 |  |  |  | Pb |  | 1 |  | I |  |  | 3 |  |  | 100 | 2 | C60 | 35 | Spiro-MeOTAD | Li-TFSI; TBP | DMF; DMSO | 17
MA |  |  |  | 1 |  |  |  | Pb |  | 1 |  | I |  |  | 3 |  |  | 100 | 2 | BCP ¦ C60 | 10.0 ¦ 35.0 | Spiro-MeOTAD | Li-TFSI; TBP | DMF; DMSO | 16.16
MA |  |  |  | 1 |  |  |  | Pb |  | 1 |  | I |  |  | 3 |  |  | 100 | 2 | BCP ¦ C60 | 20.0 ¦ 35.0 | Spiro-MeOTAD | Li-TFSI; TBP | DMF; DMSO | 13.25
MA |  |  |  | 1 |  |  |  | Pb |  | 1 |  | I |  |  | 3 |  |  | 100 | 2 | C60 | 10 | Spiro-MeOTAD | Li-TFSI; TBP | DMF; DMSO | 13.8
MA |  |  |  | 1 |  |  |  | Pb |  | 1 |  | I |  |  | 3 |  |  | 100 | 2 | C60 | 20 | Spiro-MeOTAD | Li-TFSI; TBP | DMF; DMSO | 15.8
MA |  |  |  | 1 |  |  |  | Pb |  | 1 |  | I |  |  | 3 |  |  | 100 | 2 | C60 | 30 | Spiro-MeOTAD | Li-TFSI; TBP | DMF; DMSO | 16.1
MA |  |  |  | 1 |  |  |  | Pb |  | 1 |  | I |  |  | 3 |  |  | 100 | 2 | C60 | 35 | Spiro-MeOTAD | Li-TFSI; TBP | DMF; DMSO | 18
MA |  |  |  | 1 |  |  |  | Pb |  | 1 |  | I |  |  | 3 |  |  | 100 | 2 | C60 | 40 | Spiro-MeOTAD | Li-TFSI; TBP | DMF; DMSO | 16
MA |  |  |  | 1 |  |  |  | Pb |  | 1 |  | I |  |  | 3 |  |  | 100 | 2 | C60 | 35 | Spiro-MeOTAD | Li-TFSI; TBP | DMF; DMSO | 19.11
MA |  |  |  | 1 |  |  |  | Pb |  | 1 |  | I |  |  | 3 |  |  | 100 | 2 | C60 | 35 | Spiro-MeOTAD | Li-TFSI; TBP | DMF; DMSO | 16
MA |  |  |  | 1 |  |  |  | Pb |  | 1 |  | I |  |  | 3 |  |  | 100 | 2 | C60 | 35 | Spiro-MeOTAD | Li-TFSI; TBP | DMF; DMSO | 17.85
MA |  |  |  | 1 |  |  |  | Pb |  | 1 |  | I |  |  | 3 |  |  | 100 | 2 | C60 | 35 | Spiro-MeOTAD | Li-TFSI; TBP | DMF; DMSO | 15.52
MA |  |  |  | 1 |  |  |  | Pb |  | 1 |  | I |  |  | 3 |  |  | 100 | 0 | TiO2-c ¦ TiO2-mp | nan ¦ 600.0 | Spiro-MeOTAD | Li-TFSI; TBP | GBL | 2.65
MA |  |  |  | 1 |  |  |  | Pb |  | 1 |  | I |  |  | 3 |  |  | 100 | 15 | TiO2-c ¦ TiO2-mp | nan ¦ 600.0 | Spiro-MeOTAD | Li-TFSI; TBP | GBL | 8.69
MA |  |  |  | 1 |  |  |  | Pb |  | 1 |  | I |  |  | 3 |  |  | 100 | 30 | TiO2-c ¦ TiO2-mp | nan ¦ 600.0 | Spiro-MeOTAD | Li-TFSI; TBP | GBL | 7.98
MA |  |  |  | 1 |  |  |  | Pb |  | 1 |  | I |  |  | 3 |  |  | 100 | 60 | TiO2-c ¦ TiO2-mp | nan ¦ 600.0 | Spiro-MeOTAD | Li-TFSI; TBP | GBL | 4.36
MA |  |  |  | 1 |  |  |  | Pb |  | 1 |  | I |  |  | 3 |  |  | 100 | 3 | TiO2-c ¦ TiO2-mp | 30.0 ¦ 250.0 | Spiro-MeOTAD | Li-TFSI; TBP | DMF; DMSO | 11.94
MA |  |  |  | 1 |  |  |  | Pb |  | 1 |  | I |  |  | 3 |  |  | 100 | 10 | TiO2-c ¦ TiO2-mp | 30.0 ¦ 150.0 | P1 | Li-TFSI; TBP | DMSO; GBL | 12.11
MA |  |  |  | 1 |  |  |  | Pb |  | 1 |  | I |  |  | 3 |  |  | 100 | 10 | TiO2-c ¦ TiO2-mp | 30.0 ¦ 150.0 | P2 | Li-TFSI; TBP | DMSO; GBL | 9.7
MA |  |  |  | 1 |  |  |  | Pb |  | 1 |  | I |  |  | 3 |  |  | 100 | 10 | TiO2-c ¦ TiO2-mp | 30.0 ¦ 150.0 | P3 | Li-TFSI; TBP | DMSO; GBL | 2.3
MA |  |  |  | 1 |  |  |  | Pb |  | 1 |  | I |  |  | 3 |  |  | 100 | 10 | TiO2-c ¦ TiO2-mp | 30.0 ¦ 150.0 | Spiro-MeOTAD | Li-TFSI; TBP | DMSO; GBL | 12.69
MA |  |  |  | 1 |  |  |  | Pb |  | 1 |  | I |  |  | 3 |  |  | 100 | 10 | TiO2-c ¦ TiO2-mp | 30.0 ¦ 150.0 | P1 | Li-TFSI; TBP | DMSO; GBL | 11.69
MA |  |  |  | 1 |  |  |  | Pb |  | 1 |  | I |  |  | 3 |  |  | 100 | 10 | TiO2-c ¦ TiO2-mp | 30.0 ¦ 150.0 | P2 | Li-TFSI; TBP | DMSO; GBL | 9.27
MA |  |  |  | 1 |  |  |  | Pb |  | 1 |  | I |  |  | 3 |  |  | 100 | 10 | TiO2-c ¦ TiO2-mp | 30.0 ¦ 150.0 | P3 | Li-TFSI; TBP | DMSO; GBL | 1.84
MA |  |  |  | 1 |  |  |  | Pb |  | 1 |  | I |  |  | 3 |  |  | 100 | 10 | TiO2-c ¦ TiO2-mp | 30.0 ¦ 150.0 | Spiro-MeOTAD | Li-TFSI; TBP | DMSO; GBL | 12.28
MA |  |  |  | 1 |  |  |  | Pb |  | 1 |  | I |  |  | 3 |  |  | 95 | 5 | TiO2-c | 60 | Spiro-MeOTAD | Li-TFSI; TBP | DMF; DMSO | 15.9
MA |  |  |  | 1 |  |  |  | Pb |  | 1 |  | I |  |  | 3 |  |  | 120 | 45 | TiO2-c ¦ TiO2-mp | nan ¦ 200.0 | Spiro-MeOTAD | Li-TFSI; TBP | DMF | 8.7
MA |  |  |  | 1 |  |  |  | Pb |  | 1 |  | I |  |  | 3 |  |  | 120 | 45 | TiO2-c ¦ TiO2-mp | nan ¦ 200.0 | Spiro-MeOTAD | Li-TFSI; TBP | DMF | 10
MA |  |  |  | 1 |  |  |  | Pb |  | 1 |  | I |  |  | 3 |  |  | 120 | 45 | TiO2-c ¦ TiO2-mp | nan ¦ 200.0 | Spiro-MeOTAD | Li-TFSI; TBP | DMF | 7.1
MA |  |  |  | 1 |  |  |  | Pb |  | 1 |  | I |  |  | 3 |  |  | 100 | 90 | TiO2-c ¦ Al2O3-mp | nan ¦ 250.0 | Spiro-MeOTAD | Li-TFSI; TBP | DMF | 12.6
MA |  |  |  | 1 |  |  |  | Pb |  | 1 |  | I |  |  | 3 |  |  | 100 | 90 | TiO2-c ¦ Al2O3-mp | nan ¦ 250.0 | Spiro-MeOTAD | Li-TFSI; TBP | DMF | 9.4
MA | PA |  |  | 2 | 3 |  |  | Pb |  | 4 |  | I |  |  | 13 |  |  | 100 | 10 | SnO2-np | 40 | Spiro-MeOTAD | Li-TFSI; TBP | DMSO | 5.5
MA | PA |  |  | 2 | 3 |  |  | Pb |  | 4 |  | I |  |  | 13 |  |  | 100 | 10 | SnO2-np | 40 | Spiro-MeOTAD | Li-TFSI; TBP | DMSO | 3.9
MA |  |  |  | 1 |  |  |  | Pb |  | 1 |  | I |  |  | 3 |  |  | 70; 100 | 1.0; 2.0 | TiO2-c ¦ TiO2-mp | nan ¦ 200.0 | Spiro-MeOTAD | Li-TFSI; TBP | DMF; DMSO | 18.96
MA |  |  |  | 1 |  |  |  | Pb |  | 1 |  | I |  |  | 3 |  |  | 70; 100 | 1.0; 2.0 | TiO2-c ¦ TiO2-mp | nan ¦ 200.0 | Spiro-MeOTAD | Li-TFSI; TBP | DMF; DMSO | 18.13
MA |  |  |  | 1 |  |  |  | Pb |  | 1 |  | I |  |  | 3 |  |  | 70; 100 | 1.0; 2.0 | TiO2-c ¦ TiO2-mp | nan ¦ 200.0 | Spiro-MeOTAD | Li-TFSI; TBP | DMF; DMSO | 16.68
MA |  |  |  | 1 |  |  |  | Pb |  | 1 |  | I |  |  | 3 |  |  | 70; 100 | 1.0; 2.0 | TiO2-c ¦ TiO2-mp | nan ¦ 200.0 | Spiro-MeOTAD | Li-TFSI; TBP | DMF; DMSO | 14.81
MA |  |  |  | 1 |  |  |  | Pb |  | 1 |  | I |  |  | 3 |  |  | 70; 100 | 1.0; 2.0 | TiO2-c ¦ TiO2-mp | nan ¦ 200.0 | Spiro-MeOTAD | Li-TFSI; TBP | DMF; DMSO | 18.11
MA |  |  |  | 1 |  |  |  | Pb |  | 1 |  | I |  |  | 3 |  |  | 70; 100 | 1.0; 2.0 | TiO2-c ¦ TiO2-mp | nan ¦ 200.0 | Spiro-MeOTAD | Li-TFSI; TBP | DMF; DMSO | 18.13
MA |  |  |  | 1 |  |  |  | Pb |  | 1 |  | I |  |  | 3 |  |  | 70; 100 | 1.0; 2.0 | TiO2-c ¦ TiO2-mp | nan ¦ 200.0 | Spiro-MeOTAD | Li-TFSI; TBP | DMF; DMSO | 18.13
MA |  |  |  | 1 |  |  |  | Pb |  | 1 |  | I |  |  | 3 |  |  | 70; 100 | 1.0; 2.0 | TiO2-c ¦ TiO2-mp | nan ¦ 200.0 | Spiro-MeOTAD | Li-TFSI; TBP | DMF; DMSO | 18.13
MA |  |  |  | 1 |  |  |  | Pb |  | 1 |  | I |  |  | 3 |  |  | 70; 100 | 1.0; 2.0 | TiO2-c ¦ TiO2-mp | nan ¦ 200.0 | Spiro-MeOTAD | Li-TFSI; TBP | DMF; DMSO | 18.13
MA |  |  |  | 1 |  |  |  | Pb |  | 1 |  | I |  |  | 3 |  |  | 70; 100 | 1.0; 2.0 | TiO2-c ¦ TiO2-mp | nan ¦ 200.0 | Spiro-MeOTAD | Li-TFSI; TBP | DMF; DMSO | 18.96
MA |  |  |  | 1 |  |  |  | Pb |  | 1 |  | I |  |  | 3 |  |  | 70; 100 | 1.0; 2.0 | TiO2-c ¦ TiO2-mp | nan ¦ 200.0 | Spiro-MeOTAD | Li-TFSI; TBP | DMF; DMSO | 18.96
MA |  |  |  | 1 |  |  |  | Pb |  | 1 |  | I |  |  | 3 |  |  | 70; 100 | 1.0; 2.0 | TiO2-c ¦ TiO2-mp | nan ¦ 200.0 | Spiro-MeOTAD | Li-TFSI; TBP | DMF; DMSO | 18.96
MA |  |  |  | 1 |  |  |  | Pb |  | 1 |  | I |  |  | 3 |  |  | 70; 100 | 1.0; 2.0 | TiO2-c ¦ TiO2-mp | nan ¦ 200.0 | Spiro-MeOTAD | Li-TFSI; TBP | DMF; DMSO | 18.96
MA |  |  |  | 1 |  |  |  | Pb |  | 1 |  | I |  |  | 3 |  |  | 70; 100 | 1.0; 2.0 | TiO2-c ¦ TiO2-mp | nan ¦ 200.0 | Spiro-MeOTAD | Li-TFSI; TBP | DMF; DMSO | 18.11
MA |  |  |  | 1 |  |  |  | Pb |  | 1 |  | I |  |  | 3 |  |  | 70; 100 | 1.0; 2.0 | TiO2-c ¦ TiO2-mp | nan ¦ 200.0 | Spiro-MeOTAD | Li-TFSI; TBP | DMF; DMSO | 18.11
MA |  |  |  | 1 |  |  |  | Pb |  | 1 |  | I |  |  | 3 |  |  | 100 | 15 | TiO2-c | 50 | Spiro-MeOTAD | Li-TFSI; TBP | DMF | 12.7
MA |  |  |  | 1 |  |  |  | Pb |  | 1 |  | I |  |  | 3 |  |  | 100 | 15 | TiO2-c | 176 | Spiro-MeOTAD | Li-TFSI; TBP | DMF | 10.6
MA |  |  |  | 1 |  |  |  | Pb |  | 1 |  | I |  |  | 3 |  |  | 100 | 15 | TiO2-c | 252 | Spiro-MeOTAD | Li-TFSI; TBP | DMF | 7.3
MA |  |  |  | 1 |  |  |  | Pb |  | 1 |  | I |  |  | 3 |  |  | 100 | 15 | TiO2-c | 350 | Spiro-MeOTAD | Li-TFSI; TBP | DMF | 8.9
MA |  |  |  | 1 |  |  |  | Pb |  | 1 |  | I |  |  | 3 |  |  | 105 | 40 | PTCA | 6 | Spiro-MeOTAD | Li-TFSI; TBP | DMF | 13.81
MA |  |  |  | 1 |  |  |  | Pb |  | 1 |  | I |  |  | 3 |  |  | 105 | 40 | PTCA | 9 | Spiro-MeOTAD | Li-TFSI; TBP | DMF | 16.09
MA |  |  |  | 1 |  |  |  | Pb |  | 1 |  | I |  |  | 3 |  |  | 105 | 40 | PTCA | 13 | Spiro-MeOTAD | Li-TFSI; TBP | DMF | 13.14
MA |  |  |  | 1 |  |  |  | Pb |  | 1 |  | I |  |  | 3 |  |  | 105 | 40 | PTCA | 18 | Spiro-MeOTAD | Li-TFSI; TBP | DMF | 10.02
MA |  |  |  | 1 |  |  |  | Pb |  | 1 |  | I |  |  | 3 |  |  | 100 | 30 | ZnO-c ¦ ZnO-nw | nan ¦ 700.0 | Spiro-MeOTAD | Li-TFSI; TBP | DMF; DMSO | 9.97
MA |  |  |  | 1 |  |  |  | Pb |  | 1 |  | I |  |  | 3 |  |  | 100 | 30 | ZnO-c ¦ ZnO-nw ¦ TiO2-c | nan ¦ 700.0 ¦ 5.0 | Spiro-MeOTAD | Li-TFSI; TBP | DMF; DMSO | 13.49
MA |  |  |  | 1 |  |  |  | Pb |  | 1 |  | I |  |  | 3 |  |  | 100 | 30 | ZnO-c ¦ CdS | 40.0 ¦ 40.0 | Spiro-MeOTAD | Li-TFSI; TBP | DMF | 9.2
MA |  |  |  | 1 |  |  |  | Pb |  | 1 |  | I |  |  | 3 |  |  | 100 | 30 | ZnO-c ¦ CdSO | 40.0 ¦ 40.0 | Spiro-MeOTAD | Li-TFSI; TBP | DMF | 9.8
MA |  |  |  | 1 |  |  |  | Pb |  | 1 |  | I |  |  | 3 |  |  | 100 | 30 | ZnO-c ¦ CdS | 40.0 ¦ 55.0 | Spiro-MeOTAD | Li-TFSI; TBP | DMF | 6.1
MA |  |  |  | 1 |  |  |  | Pb |  | 1 |  | I |  |  | 3 |  |  | 100 | 30 | ZnO-c ¦ CdSO | 40.0 ¦ 55.0 | Spiro-MeOTAD | Li-TFSI; TBP | DMF | 7.8
MA |  |  |  | 1 |  |  |  | Pb |  | 1 |  | I |  |  | 3 |  |  | 100 | 30 | ZnO-c ¦ CdS | 40.0 ¦ 80.0 | Spiro-MeOTAD | Li-TFSI; TBP | DMF | 5
MA |  |  |  | 1 |  |  |  | Pb |  | 1 |  | I |  |  | 3 |  |  | 100 | 30 | ZnO-c ¦ CdSO | 40.0 ¦ 80.0 | Spiro-MeOTAD | Li-TFSI; TBP | DMF | 8.9
MA |  |  |  | 1 |  |  |  | Pb |  | 1 |  | I |  |  | 3 |  |  | 100 | 30 | ZnO-c ¦ CdS | 40.0 ¦ 40.0 | Spiro-MeOTAD | Li-TFSI; TBP | DMF | 7.91
MA |  |  |  | 1 |  |  |  | Pb |  | 1 |  | I |  |  | 3 |  |  | 100 | 30 | ZnO-c ¦ CdSO | 40.0 ¦ 40.0 | Spiro-MeOTAD | Li-TFSI; TBP | DMF | 9.33
MA |  |  |  | 1 |  |  |  | Pb |  | 1 |  | I |  |  | 3 |  |  | 100 | 30 | ZnO-c ¦ CdS | 40.0 ¦ 55.0 | Spiro-MeOTAD | Li-TFSI; TBP | DMF | 4.75
MA |  |  |  | 1 |  |  |  | Pb |  | 1 |  | I |  |  | 3 |  |  | 100 | 30 | ZnO-c ¦ CdSO | 40.0 ¦ 55.0 | Spiro-MeOTAD | Li-TFSI; TBP | DMF | 7.8
MA |  |  |  | 1 |  |  |  | Pb |  | 1 |  | I |  |  | 3 |  |  | 100 | 30 | ZnO-c ¦ CdS | 40.0 ¦ 80.0 | Spiro-MeOTAD | Li-TFSI; TBP | DMF | 3.79
MA |  |  |  | 1 |  |  |  | Pb |  | 1 |  | I |  |  | 3 |  |  | 100 | 30 | ZnO-c ¦ CdSO | 40.0 ¦ 80.0 | Spiro-MeOTAD | Li-TFSI; TBP | DMF | 7.66
MA |  |  |  | 1 |  |  |  | Pb |  | 1 |  | I |  |  | 3 |  |  | 100 | 10 | PCBM-60 ¦ C60 ¦ LiF | 30.0 ¦ 8.0 ¦ 1.0 | PEDOT:PSS | VOx | DMF; DMSO | 14.1
MA |  |  |  | 1 |  |  |  | Pb |  | 1 |  | I |  |  | 3 |  |  | 65; 100 | 2.0; 2.0 | WO3 | 60 | Spiro-MeOTAD | Li-TFSI; TBP | DMF; DMSO | 10.3
MA |  |  |  | 1 |  |  |  | Pb |  | 1 |  | I |  |  | 3 |  |  | 65; 100 | 2.0; 2.0 | WO3 | 60 | Spiro-MeOTAD | Li-TFSI; TBP | DMF; DMSO | 9.3
MA |  |  |  | 1 |  |  |  | Pb |  | 1 |  | I |  |  | 3 |  |  | 100 | 10 | TiO2-c | 45 | Spiro-MeOTAD | Li-TFSI; TBP | DMF; DMSO | 7.69
MA |  |  |  | 1 |  |  |  | Pb |  | 1 |  | I |  |  | 3 |  |  | 100 | 10 | TiO2-c ¦ TiO2-mp | 45.0 ¦ nan | Spiro-MeOTAD | Li-TFSI; TBP | DMF; DMSO | 9.62
MA |  |  |  | 1 |  |  |  | Pb |  | 1 |  | I |  |  | 3 |  |  | 100 | 10 | TiO2-c | 45 | Spiro-MeOTAD | Li-TFSI; TBP | DMF; DMSO | 4.93
MA |  |  |  | 1 |  |  |  | Pb |  | 1 |  | I |  |  | 3 |  |  | 100 | 10 | TiO2-c | 40 | 2mF-X59 | F4-TCNQ | DMF; DMSO | 16.19
MA |  |  |  | 1 |  |  |  | Pb |  | 1 |  | I |  |  | 3 |  |  | 100 | 10 | TiO2-c | 40 | 2mF-X59 | F4-TCNQ | DMF; DMSO | 18.13
MA |  |  |  | 1 |  |  |  | Pb |  | 1 |  | I |  |  | 3 |  |  | 100 | 10 | TiO2-c | 40 | 2mF-X59 | F4-TCNQ | DMF; DMSO | 17.18
MA |  |  |  | 1 |  |  |  | Pb |  | 1 |  | I |  |  | 3 |  |  | 100 | 10 | TiO2-c | 40 | 2mF-X59 | F4-TCNQ | DMF; DMSO | 16.88
MA |  |  |  | 1 |  |  |  | Pb |  | 1 |  | I |  |  | 3 |  |  | 100 | 10 | TiO2-c | 40 | Spiro-MeOTAD | Li-TFSI; TBP | DMF; DMSO | 18.22
MA |  |  |  | 1 |  |  |  | Pb |  | 1 |  | I |  |  | 3 |  |  | 100 | 10 | TiO2-c | 40 | 2mF-X59 | F4-TCNQ | DMF; DMSO | 17.21
MA |  |  |  | 1 |  |  |  | Pb |  | 1 |  | I |  |  | 3 |  |  | 100 | 30 | TiO2-c | 40 | Spiro-MeOTAD | Li-TFSI; TBP | DMF; DMSO | 11.47
MA |  |  |  | 1 |  |  |  | Pb |  | 1 |  | I |  |  | 3 |  |  | 100 | 30 | TiO2-c | 15 | Spiro-MeOTAD | Li-TFSI; TBP | DMF; DMSO | 16.11
MA |  |  |  | 1 |  |  |  | Pb |  | 1 |  | I |  |  | 3 |  |  | 100 | 30 | TiO2-c ¦ TiO2-mp | 11.0 ¦ 120.0 | Spiro-MeOTAD | Li-TFSI; TBP | DMF; DMSO | 18.36
MA |  |  |  | 1 |  |  |  | Pb |  | 1 |  | I |  |  | 3 |  |  | 100 | 10 | SnO2-c | 20 | Spiro-MeOTAD | Li-TFSI; TBP | DMSO; GBL | 16.72
MA |  |  |  | 1 |  |  |  | Pb |  | 1 |  | I |  |  | 3 |  |  | 100 | 10 | SnO2-c; SWCNTs | 20 | Spiro-MeOTAD | Li-TFSI; TBP | DMSO; GBL | 17.25
MA |  |  |  | 1 |  |  |  | Pb |  | 1 |  | I |  |  | 3 |  |  | 100 | 10 | SnO2-c; SWCNTs | 20 | Spiro-MeOTAD | Li-TFSI; TBP | DMSO; GBL | 18.97
MA |  |  |  | 1 |  |  |  | Pb |  | 1 |  | I |  |  | 3 |  |  | 100 | 10 | SnO2-c; SWCNTs | 20 | Spiro-MeOTAD | Li-TFSI; TBP | DMSO; GBL | 19.43
MA |  |  |  | 1 |  |  |  | Pb |  | 1 |  | I |  |  | 3 |  |  | 100 | 10 | SnO2-c; SWCNTs | 20 | Spiro-MeOTAD | Li-TFSI; TBP | DMSO; GBL | 18.45
MA |  |  |  | 1 |  |  |  | Pb |  | 1 |  | I |  |  | 3 |  |  | 100 | 10 | SnO2-c | 20 | Spiro-MeOTAD | Li-TFSI; TBP | DMSO; GBL | 17.9
MA |  |  |  | 1 |  |  |  | Pb |  | 1 |  | I |  |  | 3 |  |  | 100 | 10 | SnO2-c; SWCNTs | 20 | Spiro-MeOTAD | Li-TFSI; TBP | DMSO; GBL | 20.33
MA |  |  |  | 1 |  |  |  | Pb |  | 1 |  | I |  |  | 3 |  |  | 70; 100 | 10.0; 30.0 | TiO2-c ¦ TiO2-nw | 20.0 ¦ 450.0 | Spiro-MeOTAD | Li-TFSI; TBP | DMF | 11.46
MA |  |  |  | 1 |  |  |  | Pb |  | 1 |  | I |  |  | 3 |  |  | 70; 100 | 10.0; 30.0 | TiO2-c ¦ TiO2-nw | 20.0 ¦ 450.0 | Spiro-MeOTAD | Li-TFSI; TBP | DMF | 12.03
MA |  |  |  | 1 |  |  |  | Pb |  | 1 |  | I |  |  | 3 |  |  | 70; 100 | 10.0; 30.0 | TiO2-c ¦ TiO2-nw | 20.0 ¦ 450.0 | Spiro-MeOTAD | Li-TFSI; TBP | DMF | 12.9
MA |  |  |  | 1 |  |  |  | Pb |  | 1 |  | I |  |  | 3 |  |  | 70; 100 | 10.0; 30.0 | TiO2-c ¦ TiO2-nw | 20.0 ¦ 450.0 | Spiro-MeOTAD | Li-TFSI; TBP | DMF | 14.55
MA |  |  |  | 1 |  |  |  | Pb |  | 1 |  | I |  |  | 3 |  |  | 70; 100 | 10.0; 30.0 | TiO2-c ¦ TiO2-nw | 20.0 ¦ 450.0 | Spiro-MeOTAD | Li-TFSI; TBP | DMF | 14.78
MA |  |  |  | 1 |  |  |  | Pb |  | 1 |  | I |  |  | 3 |  |  | 70; 100 | 10.0; 30.0 | TiO2-c ¦ TiO2-nw | 20.0 ¦ 450.0 | Spiro-MeOTAD | Li-TFSI; TBP | DMF | 15.16
MA |  |  |  | 1 |  |  |  | Pb |  | 1 |  | I |  |  | 3 |  |  | 50; 100 | 2.0; 10.0 | TiO2-c | 22 | Spiro-MeOTAD | FK209; Li-TFSI; TBP | DMF; DMSO | 0.48
MA |  |  |  | 1 |  |  |  | Pb |  | 1 |  | I |  |  | 3 |  |  | 50; 100 | 2.0; 10.0 | TiO2-c | 22 | Spiro-MeOTAD | FK209; Li-TFSI; TBP | DMF; DMSO | 11.94
MA |  |  |  | 1 |  |  |  | Pb |  | 1 |  | I |  |  | 3 |  |  | 50; 100 | 2.0; 10.0 | TiO2-c | 40 | Spiro-MeOTAD | FK209; Li-TFSI; TBP | DMF; DMSO | 2.59
MA |  |  |  | 1 |  |  |  | Pb |  | 1 |  | I |  |  | 3 |  |  | 50; 100 | 2.0; 10.0 | TiO2-c | 40 | Spiro-MeOTAD | FK209; Li-TFSI; TBP | DMF; DMSO | 12.66
MA |  |  |  | 1 |  |  |  | Pb |  | 1 |  | I |  |  | 3 |  |  | 50; 100 | 2.0; 10.0 | TiO2-c | 76 | Spiro-MeOTAD | FK209; Li-TFSI; TBP | DMF; DMSO | 10.34
MA |  |  |  | 1 |  |  |  | Pb |  | 1 |  | I |  |  | 3 |  |  | 50; 100 | 2.0; 10.0 | TiO2-c | 76 | Spiro-MeOTAD | FK209; Li-TFSI; TBP | DMF; DMSO | 11.83
MA |  |  |  | 1 |  |  |  | Pb |  | 1 |  | I |  |  | 3 |  |  | 50; 100 | 2.0; 10.0 | TiO2-c | 80 | Spiro-MeOTAD | FK209; Li-TFSI; TBP | DMF; DMSO | 8.92
MA |  |  |  | 1 |  |  |  | Pb |  | 1 |  | I |  |  | 3 |  |  | 50; 100 | 2.0; 10.0 | TiO2-c | 80 | Spiro-MeOTAD | FK209; Li-TFSI; TBP | DMF; DMSO | 21.08
MA |  |  |  | 1 |  |  |  | Pb |  | 1 |  | I |  |  | 3 |  |  | 120 | 10 | ZnSO ¦ TiO2-mp | 30.0 ¦ nan | Spiro-MeOTAD | Li-TFSI; TBP | DMF; NMP | 7.01
MA |  |  |  | 1 |  |  |  | Pb |  | 1 |  | I |  |  | 3 |  |  | 120 | 10 | ZnSO ¦ TiO2-mp | 30.0 ¦ nan | Spiro-MeOTAD | Li-TFSI; TBP | DMF; NMP | 15.79
MA |  |  |  | 1 |  |  |  | Pb |  | 1 |  | I |  |  | 3 |  |  | 120 | 10 | ZnSO ¦ TiO2-mp | 30.0 ¦ nan | Spiro-MeOTAD | Li-TFSI; TBP | DMF; NMP | 16.15
MA |  |  |  | 1 |  |  |  | Pb |  | 1 |  | I |  |  | 3 |  |  | 120 | 10 | ZnSO ¦ TiO2-mp | 30.0 ¦ nan | Spiro-MeOTAD | Li-TFSI; TBP | DMF; NMP | 19.34
MA |  |  |  | 1 |  |  |  | Pb |  | 1 |  | I |  |  | 3 |  |  | 120 | 10 | ZnSO ¦ TiO2-mp | 30.0 ¦ nan | Spiro-MeOTAD | Li-TFSI; TBP | DMF; NMP | 15.27
MA |  |  |  | 1 |  |  |  | Pb |  | 1 |  | I |  |  | 3 |  |  | 120 | 10 | ZnSO ¦ TiO2-mp | 30.0 ¦ nan | Spiro-MeOTAD | Li-TFSI; TBP | DMF; NMP | 16.3
MA |  |  |  | 1 |  |  |  | Pb |  | 1 |  | I |  |  | 3 |  |  | 120 | 10 | ZnSO ¦ TiO2-mp | 30.0 ¦ nan | Spiro-MeOTAD | Li-TFSI; TBP | DMF; NMP | 18.75
MA |  |  |  | 1 |  |  |  | Pb |  | 1 |  | I |  |  | 3 |  |  | 120 | 10 | TiO2-c ¦ TiO2-mp | 50.0 ¦ nan | C6TBPH2 | Li-TFSI | DMSO | 5.1
MA |  |  |  | 1 |  |  |  | Pb |  | 1 |  | I |  |  | 3 |  |  | 120 | 10 | TiO2-c ¦ TiO2-mp | 50.0 ¦ nan | C6TBPH2 | FK209 | DMSO | 9
MA |  |  |  | 1 |  |  |  | Pb |  | 1 |  | I |  |  | 3 |  |  | 120 | 10 | TiO2-c ¦ TiO2-mp | 50.0 ¦ nan | C6TBPH2 | FK209; Li-TFSI | DMSO | 14
MA |  |  |  | 1 |  |  |  | Pb |  | 1 |  | I |  |  | 3 |  |  | 120 | 10 | TiO2-c ¦ TiO2-mp | 50.0 ¦ nan | Spiro-MeOTAD | Li-TFSI; TBP | DMSO | 14.1
MA |  |  |  | 1 |  |  |  | Pb |  | 1 |  | I |  |  | 3 |  |  | 70.0 >> 95.0 | Unknown >> 35.0 | TiO2-c ¦ TiO2-mp | 50.0 ¦ 500.0 | Spiro-MeOTAD | Li-TFSI; TBP | DMF >> IPA | 12.77
MA |  |  |  | 1 |  |  |  | Pb |  | 1 |  | I |  |  | 3 |  |  | 70.0 >> 95.0 | Unknown >> 35.0 | TiO2-c ¦ TiO2-mp | 50.0 ¦ 500.0 | Spiro-MeOTAD | Li-TFSI; TBP | DMF >> IPA | 12.72
MA |  |  |  | 1 |  |  |  | Pb |  | 1 |  | I |  |  | 3 |  |  | 70.0 >> 95.0 | Unknown >> 35.0 | TiO2-c ¦ TiO2-mp | 50.0 ¦ 500.0 | Spiro-MeOTAD | Li-TFSI; TBP | DMF >> IPA | 14.64
MA |  |  |  | 1 |  |  |  | Pb |  | 1 |  | I |  |  | 3 |  |  | 70.0 >> 95.0 | Unknown >> 35.0 | TiO2-c ¦ TiO2-mp | 50.0 ¦ 500.0 | Spiro-MeOTAD | Li-TFSI; TBP | DMF >> IPA | 14.73
MA |  |  |  | 1 |  |  |  | Pb |  | 1 |  | I |  |  | 3 |  |  | 70.0 >> 95.0 | Unknown >> 35.0 | TiO2-c ¦ TiO2-mp | 50.0 ¦ 500.0 | Spiro-MeOTAD | Li-TFSI; TBP | DMF >> IPA | 12.1
MA |  |  |  | 1 |  |  |  | Pb |  | 1 |  | I |  |  | 3 |  |  | 70.0 >> 95.0 | Unknown >> 35.0 | TiO2-c ¦ TiO2-mp | 50.0 ¦ 500.0 | Spiro-MeOTAD | Li-TFSI; TBP | DMF >> IPA | 14.8
MA |  |  |  | 1 |  |  |  | Pb |  | 1 |  | I |  |  | 3 |  |  | 100 | 10 | TiO2-c | 30 | Spiro-MeOTAD | Li-TFSI; TBP | DMF | 4.6
MA |  |  |  | 1 |  |  |  | Pb |  | 1 |  | I |  |  | 3 |  |  | 35 | 10 | TiO2-c | 30 | Spiro-MeOTAD | Li-TFSI; TBP | DMF | 3.8
MA |  |  |  | 1 |  |  |  | Pb |  | 1 |  | I |  |  | 3 |  |  | 60 | 10 | TiO2-c | 30 | Spiro-MeOTAD | Li-TFSI; TBP | DMF | 7.9
MA |  |  |  | 1 |  |  |  | Pb |  | 1 |  | I |  |  | 3 |  |  | 75 | 10 | TiO2-c | 30 | Spiro-MeOTAD | Li-TFSI; TBP | DMF | 13
MA |  |  |  | 1 |  |  |  | Pb |  | 1 |  | I |  |  | 3 |  |  | 100 | 10 | TiO2-c | 30 | Spiro-MeOTAD | Li-TFSI; TBP | DMF | 14.1
MA |  |  |  | 1 |  |  |  | Pb |  | 1 |  | I |  |  | 3 |  |  | 100 | 10 | TiO2-c | 30 | Spiro-MeOTAD | Li-TFSI; TBP | DMF | 16.5
MA |  |  |  | 1 |  |  |  | Pb |  | 1 |  | I |  |  | 3 |  |  | 70.0 >> 100.0 | 10.0 >> 15.0 | TiO2-c ¦ TiO2-mp | nan ¦ 220.0 | Spiro-MeOTAD | Li-TFSI; TBP | DMF >> IPA | 12.5
MA |  |  |  | 1 |  |  |  | Pb |  | 1 |  | I |  |  | 3 |  |  | 70.0 >> 100.0 | 10.0 >> 15.0 | TiO2-c ¦ TiO2-mp | nan ¦ 110.0 | Spiro-MeOTAD | Li-TFSI; TBP | DMF >> IPA | 12.2
MA |  |  |  | 1 |  |  |  | Pb |  | 1 |  | I |  |  | 3 |  |  | 70.0 >> 100.0 | 10.0 >> 15.0 | TiO2-c ¦ TiO2-mp | nan ¦ 0.0 | Spiro-MeOTAD | Li-TFSI; TBP | DMF >> IPA | 10.2
MA |  |  |  | 1 |  |  |  | Pb |  | 1 |  | I |  |  | 3 |  |  | 100 | 60 | TiO2-c ¦ TiO2-mp | 30.0 ¦ 150.0 | Sym-HTPcH | FK209; Li-TFSI; TBP | DMSO | 4.21
MA |  |  |  | 1 |  |  |  | Pb |  | 1 |  | I |  |  | 3 |  |  | 100 | 60 | TiO2-c ¦ TiO2-mp | 30.0 ¦ 150.0 | Al2O3 ¦ Sym-HTPcH | FK209; Li-TFSI; TBP | DMSO | 12.8
MA |  |  |  | 1 |  |  |  | Pb |  | 1 |  | I |  |  | 3 |  |  | 100 | 60 | TiO2-c ¦ TiO2-mp | 30.0 ¦ 150.0 | Spiro-MeOTAD | FK209; Li-TFSI; TBP | DMSO | 15.7
MA |  |  |  | 1 |  |  |  | Pb |  | 1 |  | Br |  |  | 3 |  |  | 100 | 10 | TiO2-c ¦ TiO2-mp | nan ¦ 300.0 | Spiro-MeOTAD | FK209; Li-TFSI; TBP | DMSO; GBL | 3.28
MA |  |  |  | 1 |  |  |  | Pb |  | 1 |  | I |  |  | 3 |  |  | 40; 55; 75; 100 | 5.0; 5.0; 5.0; 30.0 | PEIE ¦ NDI-H | 5.0 ¦ 40.0 | Spiro-MeOTAD | FK209; Li-TFSI; TBP | DMF; DMSO | 4.8
MA |  |  |  | 1 |  |  |  | Pb |  | 1 |  | I |  |  | 3 |  |  | 40; 55; 75; 100 | 5.0; 5.0; 5.0; 30.0 | PEIE ¦ NDI-H | 5.0 ¦ 40.0 | Spiro-MeOTAD | FK209; Li-TFSI; TBP | DMF; DMSO | 10.7
MA |  |  |  | 1 |  |  |  | Pb |  | 1 |  | I |  |  | 3 |  |  | 40; 55; 75; 100 | 5.0; 5.0; 5.0; 30.0 | PEIE ¦ C60 | 5.0 ¦ 40.0 | Spiro-MeOTAD | FK209; Li-TFSI; TBP | DMF; DMSO | 9.3
MA |  |  |  | 1 |  |  |  | Pb |  | 1 |  | I |  |  | 3 |  |  | 40; 55; 75; 100 | 5.0; 5.0; 5.0; 30.0 | PEIE ¦ NDI-H | 5.0 ¦ 20.0 | Spiro-MeOTAD | FK209; Li-TFSI; TBP | DMF; DMSO | 8.1
MA |  |  |  | 1 |  |  |  | Pb |  | 1 |  | I |  |  | 3 |  |  | 40; 55; 75; 100 | 5.0; 5.0; 5.0; 30.0 | PEIE ¦ NDI-H | 5.0 ¦ 80.0 | Spiro-MeOTAD | FK209; Li-TFSI; TBP | DMF; DMSO | 9.3
MA |  |  |  | 1 |  |  |  | Pb |  | 1 |  | I |  |  | 3 |  |  | 95 | 60 | TiO2-c ¦ TiO2-nanofibers | nan ¦ 400.0 | Spiro-MeOTAD | FK102; Li-TFSI; TBP | DMSO | 8.56
MA |  |  |  | 1 |  |  |  | Pb |  | 1 |  | I |  |  | 3 |  |  | 95 | 60 | TiO2-c ¦ TiO2-nanofibers | nan ¦ 400.0 | Spiro-MeOTAD | FK102; Li-TFSI; TBP | DMSO | 8.21
MA |  |  |  | 1 |  |  |  | Pb |  | 1 |  | I |  |  | 3 |  |  | 95 | 60 | TiO2-c ¦ TiO2-nanofibers | nan ¦ 400.0 | Spiro-MeOTAD | FK102; Li-TFSI; TBP | DMSO | 9.91
MA |  |  |  | 1 |  |  |  | Pb |  | 1 |  | I |  |  | 3 |  |  | 95 | 60 | TiO2-c ¦ TiO2-nanofibers | nan ¦ 400.0 | Spiro-MeOTAD | FK102; Li-TFSI; TBP | DMSO | 9.69
MA |  |  |  | 1 |  |  |  | Pb |  | 1 |  | I |  |  | 3 |  |  | 95 | 60 | TiO2-c ¦ TiO2-nanofibers | nan ¦ 400.0 | Spiro-MeOTAD | FK102; Li-TFSI; TBP | DMSO | 11.05
MA |  |  |  | 1 |  |  |  | Pb |  | 1 |  | I |  |  | 3 |  |  | 95 | 60 | TiO2-c ¦ TiO2-nanofibers | nan ¦ 400.0 | Spiro-MeOTAD | FK102; Li-TFSI; TBP | DMSO | 10.81
MA |  |  |  | 1 |  |  |  | Pb |  | 1 |  | I |  |  | 3 |  |  | 95 | 60 | TiO2-c ¦ TiO2-nanofibers | nan ¦ 400.0 | Spiro-MeOTAD | FK102; Li-TFSI; TBP | DMSO | 12.03
MA |  |  |  | 1 |  |  |  | Pb |  | 1 |  | I |  |  | 3 |  |  | 95 | 60 | TiO2-c ¦ TiO2-nanofibers | nan ¦ 400.0 | Spiro-MeOTAD | FK102; Li-TFSI; TBP | DMSO | 11.51
MA |  |  |  | 1 |  |  |  | Pb |  | 1 |  | I |  |  | 3 |  |  | 95 | 60 | TiO2-c ¦ TiO2-nanofibers | nan ¦ 400.0 | Spiro-MeOTAD | FK102; Li-TFSI; TBP | DMSO | 10.54
MA |  |  |  | 1 |  |  |  | Pb |  | 1 |  | I |  |  | 3 |  |  | 95 | 60 | TiO2-c ¦ TiO2-nanofibers | nan ¦ 400.0 | Spiro-MeOTAD | FK102; Li-TFSI; TBP | DMSO | 10.16
MA |  |  |  | 1 |  |  |  | Pb |  | 1 |  | I |  |  | 3 |  |  | 95 | 60 | TiO2-c ¦ TiO2-nanofibers | nan ¦ 400.0 | Spiro-MeOTAD | FK102; Li-TFSI; TBP | DMSO | 9.8
MA |  |  |  | 1 |  |  |  | Pb |  | 1 |  | I |  |  | 3 |  |  | 95 | 60 | TiO2-c ¦ TiO2-nanofibers | nan ¦ 400.0 | Spiro-MeOTAD | FK102; Li-TFSI; TBP | DMSO | 9.4
MA |  |  |  | 1 |  |  |  | Pb |  | 1 |  | I |  |  | 3 |  |  | 95 | 60 | TiO2-c ¦ TiO2-nanofibers | nan ¦ 400.0 | Spiro-MeOTAD | FK102; Li-TFSI; TBP | DMSO | 14.03
MA |  |  |  | 1 |  |  |  | Pb |  | 1 |  | I |  |  | 3 |  |  | 95 | 60 | TiO2-c ¦ TiO2-nanofibers | nan ¦ 400.0 | Spiro-MeOTAD | FK102; Li-TFSI; TBP | DMSO | 8.16
MA |  |  |  | 1 |  |  |  | Pb |  | 1 |  | I |  |  | 3 |  |  | 95 | 60 | TiO2-c ¦ TiO2-nanofibers | nan ¦ 400.0 | Spiro-MeOTAD | FK102; Li-TFSI; TBP | DMSO | 11.44
MA |  |  |  | 1 |  |  |  | Pb |  | 1 |  | I |  |  | 3 |  |  | 95 | 60 | TiO2-c ¦ TiO2-nanofibers | nan ¦ 400.0 | Spiro-MeOTAD | FK102; Li-TFSI; TBP | DMSO | 8.56
MA |  |  |  | 1 |  |  |  | Pb |  | 1 |  | I |  |  | 3 |  |  | 95 | 60 | TiO2-c ¦ TiO2-nanofibers | nan ¦ 400.0 | Spiro-MeOTAD | FK102; Li-TFSI; TBP | DMSO | 9.04
MA |  |  |  | 1 |  |  |  | Pb |  | 1 |  | I |  |  | 3 |  |  | 95 | 60 | TiO2-c ¦ TiO2-nanofibers | nan ¦ 400.0 | Spiro-MeOTAD | FK102; Li-TFSI; TBP | DMSO | 9.08
MA |  |  |  | 1 |  |  |  | Pb |  | 1 |  | I |  |  | 3 |  |  | 95 | 60 | TiO2-c ¦ TiO2-nanofibers | nan ¦ 2200.0 | Spiro-MeOTAD | FK102; Li-TFSI; TBP | DMSO | 5.01
MA |  |  |  | 1 |  |  |  | Pb |  | 1 |  | I |  |  | 3 |  |  | 95 | 60 | TiO2-c ¦ TiO2-nanofibers | nan ¦ 1300.0 | Spiro-MeOTAD | FK102; Li-TFSI; TBP | DMSO | 6.13
MA |  |  |  | 1 |  |  |  | Pb |  | 1 |  | I |  |  | 3 |  |  | 95 | 60 | TiO2-c ¦ TiO2-nanofibers | nan ¦ 580.0 | Spiro-MeOTAD | FK102; Li-TFSI; TBP | DMSO | 7.54
MA |  |  |  | 1 |  |  |  | Pb |  | 1 |  | I |  |  | 3 |  |  | 95 | 60 | TiO2-c ¦ TiO2-nanofibers | nan ¦ 400.0 | Spiro-MeOTAD | FK102; Li-TFSI; TBP | DMSO | 8.56
MA |  |  |  | 1 |  |  |  | Pb |  | 1 |  | I |  |  | 3 |  |  | 95 | 60 | TiO2-c ¦ TiO2-nanofibers | nan ¦ 285.0 | Spiro-MeOTAD | FK102; Li-TFSI; TBP | DMSO | 8.07
MA |  |  |  | 1 |  |  |  | Sn |  | 1 |  | I |  |  | 3 |  |  | 70 | 10 | TiO2-c ¦ TiO2-mp | 1000 | PTAA | 4-isopropyl-4鈥?methyldiphenyliodonium tetrakis(pentafluorophenyl)borate | DMF; DMSO | 0.17
MA |  |  |  | 1 |  |  |  | Sn |  | 1 |  | I |  |  | 3 |  |  | 70 | 10 | TiO2-c ¦ TiO2-mp | 1000 | PTAA | 4-isopropyl-4鈥?methyldiphenyliodonium tetrakis(pentafluorophenyl)borate | DMF; DMSO | 5.49
MA |  |  |  | 1 |  |  |  | Sn |  | 1 |  | I |  |  | 3 |  |  | 70 | 10 | TiO2-c ¦ TiO2-mp | 1000 | PTAA | 4-isopropyl-4鈥?methyldiphenyliodonium tetrakis(pentafluorophenyl)borate | DMF; DMSO | 2.38
MA |  |  |  | 1 |  |  |  | Sn |  | 1 |  | I |  |  | 3 |  |  | 70 | 10 | TiO2-c ¦ TiO2-mp | 1000 | PTAA | 4-isopropyl-4鈥?methyldiphenyliodonium tetrakis(pentafluorophenyl)borate | DMF; DMSO | 4.16
MA |  |  |  | 1 |  |  |  | Sn |  | 1 |  | I |  |  | 3 |  |  | 70 | 10 | TiO2-c ¦ TiO2-mp | 1000 | PTAA | 4-isopropyl-4鈥?methyldiphenyliodonium tetrakis(pentafluorophenyl)borate | DMF; DMSO | 5.85
MA |  |  |  | 1 |  |  |  | Sn |  | 1 |  | I |  |  | 3 |  |  | 70 | 10 | TiO2-c ¦ TiO2-mp | 1000 | PTAA | 4-isopropyl-4鈥?methyldiphenyliodonium tetrakis(pentafluorophenyl)borate | DMF; DMSO | 2.95
MA |  |  |  | 1 |  |  |  | Sn |  | 1 |  | I |  |  | 3 |  |  | 70 | 10 | TiO2-c ¦ TiO2-mp | 1000 | PTAA | 4-isopropyl-4鈥?methyldiphenyliodonium tetrakis(pentafluorophenyl)borate | DMF; DMSO | 5.34
MA |  |  |  | 1 |  |  |  | Sn |  | 1 |  | I |  |  | 3 |  |  | 70 | 10 | TiO2-c ¦ TiO2-mp | 1000 | PTAA | 4-isopropyl-4鈥?methyldiphenyliodonium tetrakis(pentafluorophenyl)borate | DMF; DMSO | 5.26
MA |  |  |  | 1 |  |  |  | Sn |  | 1 |  | I |  |  | 3 |  |  | 70 | 10 | TiO2-c ¦ TiO2-mp | 1000 | PTAA | 4-isopropyl-4鈥?methyldiphenyliodonium tetrakis(pentafluorophenyl)borate | DMF; DMSO | 5.09
MA |  |  |  | 1 |  |  |  | Sn |  | 1 |  | I |  |  | 3 |  |  | 70 | 10 | TiO2-c ¦ TiO2-mp | 1000 | PTAA | 4-isopropyl-4鈥?methyldiphenyliodonium tetrakis(pentafluorophenyl)borate | DMF; DMSO | 6.63
MA |  |  |  | 1 |  |  |  | Pb |  | 1 |  | I |  |  | 3 |  |  | 100.0 >> 100.0 | 3.0 >> 10.0 | ZnO-c | 45 | Spiro-MeOTAD | Li-TFSI; TBP | DMF; DMSO >> H2O; IPA | 16.1
MA |  |  |  | 1 |  |  |  | Pb |  | 1 |  | I |  |  | 3 |  |  | 100.0 >> 100.0 | 3.0 >> 10.0 | ZnO-c | 45 | Spiro-MeOTAD | Li-TFSI; TBP | DMF; DMSO >> H2O; IPA | 15.4
MA |  |  |  | 1 |  |  |  | Pb |  | 1 |  | I |  |  | 3 |  |  | 100.0 >> 100.0 | 3.0 >> 10.0 | ZnO-c | 45 | Spiro-MeOTAD | Li-TFSI; TBP | DMF; DMSO >> H2O; IPA | 17.8
MA |  |  |  | 1 |  |  |  | Pb |  | 1 |  | I |  |  | 3 |  |  | 100.0 >> 100.0 | 3.0 >> 10.0 | ZnO-c | 45 | Spiro-MeOTAD | Li-TFSI; TBP | DMF; DMSO >> H2O; IPA | 16.6
MA |  |  |  | 1 |  |  |  | Pb |  | 1 |  | I |  |  | 3 |  |  | 100.0 >> 100.0 | 3.0 >> 10.0 | ZnO-c | 45 | Spiro-MeOTAD | Li-TFSI; TBP | DMF; DMSO >> H2O; IPA | 18.9
MA |  |  |  | 1 |  |  |  | Pb |  | 1 |  | I |  |  | 3 |  |  | 100.0 >> 100.0 | 3.0 >> 10.0 | ZnO-c | 45 | Spiro-MeOTAD | Li-TFSI; TBP | DMF; DMSO >> H2O; IPA | 17.7
MA |  |  |  | 1 |  |  |  | Pb |  | 1 |  | I |  |  | 3 |  |  | 100.0 >> 100.0 | 3.0 >> 10.0 | ZnO-c | 45 | Spiro-MeOTAD | Li-TFSI; TBP | DMF; DMSO >> H2O; IPA | 19.9
MA |  |  |  | 1 |  |  |  | Pb |  | 1 |  | I |  |  | 3 |  |  | 100.0 >> 100.0 | 3.0 >> 10.0 | ZnO-c | 45 | Spiro-MeOTAD | Li-TFSI; TBP | DMF; DMSO >> H2O; IPA | 18.9
MA |  |  |  | 1 |  |  |  | Pb |  | 1 |  | I |  |  | 3 |  |  | 70.0 >> 70.0 | 30.0 >> 30.0 | TiO2-c ¦ TiO2-mp | nan ¦ 170.0 | Spiro-MeOTAD | Li-TFSI; TBP | DMF >> IPA | 14
MA |  |  |  | 1 |  |  |  | Pb |  | 1 |  | I |  |  | 3 |  |  | 70.0 >> 70.0 | 30.0 >> 30.0 | TiO2-c ¦ TiO2-mp | nan ¦ 170.0 | Spiro-MeOTAD | Li-TFSI; TBP | DMF >> IPA | 12.7
MA |  |  |  | 1 |  |  |  | Pb |  | 1 |  | I |  |  | 3 |  |  | 70.0 >> 70.0 | 30.0 >> 30.0 | TiO2-c ¦ TiO2-mp | nan ¦ 250.0 | Spiro-MeOTAD | Li-TFSI; TBP | DMF >> IPA | 11.7
MA |  |  |  | 1 |  |  |  | Pb |  | 1 |  | I |  |  | 3 |  |  | 70.0 >> 70.0 | 30.0 >> 30.0 | TiO2-c ¦ TiO2-mp | nan ¦ 250.0 | Spiro-MeOTAD | Li-TFSI; TBP | DMF >> IPA | 10.9
MA |  |  |  | 1 |  |  |  | Pb |  | 1 |  | I |  |  | 3 |  |  | 70.0 >> 70.0 | 30.0 >> 30.0 | TiO2-c ¦ TiO2-mp | nan ¦ 220.0 | Spiro-MeOTAD | Li-TFSI; TBP | DMF >> IPA | 14.6
MA |  |  |  | 1 |  |  |  | Pb |  | 1 |  | I |  |  | 3 |  |  | 70.0 >> 70.0 | 30.0 >> 30.0 | TiO2-c ¦ TiO2-mp | nan ¦ 220.0 | Spiro-MeOTAD | Li-TFSI; TBP | DMF >> IPA | 12.9
MA |  |  |  | 1 |  |  |  | Pb |  | 1 |  | I |  |  | 3 |  |  | 70.0 >> 70.0 | 30.0 >> 30.0 | TiO2-c ¦ TiO2-mp | nan ¦ 190.0 | Spiro-MeOTAD | Li-TFSI; TBP | DMF >> IPA | 14.3
MA |  |  |  | 1 |  |  |  | Pb |  | 1 |  | I |  |  | 3 |  |  | 70.0 >> 70.0 | 30.0 >> 30.0 | TiO2-c ¦ TiO2-mp | nan ¦ 190.0 | Spiro-MeOTAD | Li-TFSI; TBP | DMF >> IPA | 12.8
MA |  |  |  | 1 |  |  |  | Pb |  | 1 |  | I |  |  | 3 |  |  | 70.0 >> 70.0 | 30.0 >> 30.0 | TiO2-c ¦ TiO2-mp | nan ¦ 180.0 | Spiro-MeOTAD | Li-TFSI; TBP | DMF >> IPA | 14.4
MA |  |  |  | 1 |  |  |  | Pb |  | 1 |  | I |  |  | 3 |  |  | 70.0 >> 70.0 | 30.0 >> 30.0 | TiO2-c ¦ TiO2-mp | nan ¦ 180.0 | Spiro-MeOTAD | Li-TFSI; TBP | DMF >> IPA | 12.4
MA |  |  |  | 1 |  |  |  | Pb |  | 1 |  | I |  |  | 3 |  |  | 70.0 >> 70.0 | 30.0 >> 30.0 | TiO2-c ¦ TiO2-mp | nan ¦ 150.0 | Spiro-MeOTAD | Li-TFSI; TBP | DMF >> IPA | 11.1
MA |  |  |  | 1 |  |  |  | Pb |  | 1 |  | I |  |  | 3 |  |  | 70.0 >> 70.0 | 30.0 >> 30.0 | TiO2-c ¦ TiO2-mp | nan ¦ 150.0 | Spiro-MeOTAD | Li-TFSI; TBP | DMF >> IPA | 9.14
MA |  |  |  | 1 |  |  |  | Pb |  | 1 |  | I |  |  | 3 |  |  | 70.0 >> 70.0 | 30.0 >> 30.0 | TiO2-c ¦ TiO2-mp | nan ¦ 110.0 | Spiro-MeOTAD | Li-TFSI; TBP | DMF >> IPA | 8.82
MA |  |  |  | 1 |  |  |  | Pb |  | 1 |  | I |  |  | 3 |  |  | 70.0 >> 70.0 | 30.0 >> 30.0 | TiO2-c ¦ TiO2-mp | nan ¦ 110.0 | Spiro-MeOTAD | Li-TFSI; TBP | DMF >> IPA | 7.73
MA |  |  |  | 1 |  |  |  | Pb |  | 1 |  | I |  |  | 3 |  |  | 70.0 >> 70.0 | 30.0 >> 30.0 | TiO2-c ¦ TiO2-mp | nan ¦ 200.0 | Spiro-MeOTAD | Li-TFSI; TBP | DMF >> IPA | 11.2
MA |  |  |  | 1 |  |  |  | Pb |  | 1 |  | I |  |  | 3 |  |  | 70.0 >> 70.0 | 30.0 >> 30.0 | TiO2-c ¦ TiO2-mp | nan ¦ 200.0 | Spiro-MeOTAD | Li-TFSI; TBP | DMF >> IPA | 9.88
MA |  |  |  | 1 |  |  |  | Pb |  | 1 |  | I |  |  | 3 |  |  | 70.0 >> 70.0 | 30.0 >> 30.0 | TiO2-c ¦ TiO2-mp | nan ¦ 220.0 | Spiro-MeOTAD | Li-TFSI; TBP | DMF >> IPA | 10.9
MA |  |  |  | 1 |  |  |  | Pb |  | 1 |  | I |  |  | 3 |  |  | 70.0 >> 70.0 | 30.0 >> 30.0 | TiO2-c ¦ TiO2-mp | nan ¦ 220.0 | Spiro-MeOTAD | Li-TFSI; TBP | DMF >> IPA | 9.51
MA |  |  |  | 1 |  |  |  | Pb |  | 1 |  | I |  |  | 3 |  |  | 70.0 >> 70.0 | 30.0 >> 30.0 | TiO2-c ¦ TiO2-mp | nan ¦ 220.0 | Spiro-MeOTAD | Li-TFSI; TBP | DMF >> IPA | 8.59
MA |  |  |  | 1 |  |  |  | Pb |  | 1 |  | I |  |  | 3 |  |  | 70.0 >> 70.0 | 30.0 >> 30.0 | TiO2-c ¦ TiO2-mp | nan ¦ 220.0 | Spiro-MeOTAD | Li-TFSI; TBP | DMF >> IPA | 7.17
MA |  |  |  | 1 |  |  |  | Pb |  | 1 |  | I |  |  | 3 |  |  | 100 | 90 | TiO2-c ¦ TiO2-mp | 30.0 ¦ nan | Spiro-MeOTAD | Li-TFSI; TBP | DMF; DMSO | 13.1
MA |  |  |  | 1 |  |  |  | Pb |  | 1 |  | I |  |  | 3 |  |  | 100 | 90 | TiO2-c ¦ TiO2-mp | 30.0 ¦ nan | Spiro-MeOTAD | Li-TFSI; TBP | DMF; DMSO | 17.9
MA |  |  |  | 1 |  |  |  | Pb |  | 1 |  | I |  |  | 3 |  |  | 100 | 90 | TiO2-c ¦ TiO2-mp | 30.0 ¦ nan | Spiro-MeOTAD | Li-TFSI; TBP | DMF; DMSO | 17.11
MA |  |  |  | 1 |  |  |  | Pb |  | 1 |  | I |  |  | 3 |  |  | 100 | 90 | TiO2-c ¦ TiO2-mp | 30.0 ¦ nan | Spiro-MeOTAD | Li-TFSI; TBP | DMF; DMSO | 18.13
MA |  |  |  | 1 |  |  |  | Pb |  | 1 |  | I |  |  | 3 |  |  | 100 | 60 | TiO2-c ¦ TiO2-mp | 50.0 ¦ 150.0 | Spiro-MeOTAD | FK209; Li-TFSI; TBP | DMSO | 14.2
MA |  |  |  | 1 |  |  |  | Pb |  | 1 |  | I |  |  | 3 |  |  | 100 | 60 | TiO2-c ¦ TiO2-mp | 50.0 ¦ 150.0 | Spiro-MeOTAD | FK209; Li-TFSI; TBP | DMSO | 14.05
MA |  |  |  | 1 |  |  |  | Pb |  | 1 |  | I |  |  | 3 |  |  | 100 | 60 | TiO2-c ¦ TiO2-mp | 50.0 ¦ 150.0 | Spiro-MeOTAD | FK209; Li-TFSI; TBP | DMSO | 11.4
MA |  |  |  | 1 |  |  |  | Pb |  | 1 |  | I |  |  | 3 |  |  | 100 | 45 | TiO2-c | 60 | Spiro-MeOTAD | Li-TFSI; TBP | DMF | 16.07
MA |  |  |  | 1 |  |  |  | Pb |  | 1 |  | I |  |  | 3 |  |  | 130 | 10 | TiO2-c | 20 | Spiro-MeOTAD | Li-TFSI; TBP | DMF | 12
MA |  |  |  | 1 |  |  |  | Pb |  | 1 |  | I |  |  | 3 |  |  | 130 | 10 | TiO2-c | 20 | Spiro-MeOTAD | Li-TFSI; TBP | DMF | 15.3
MA |  |  |  | 1 |  |  |  | Pb |  | 1 |  | I |  |  | 3 |  |  | 130 | 10 | TiO2-c | 20 | Spiro-MeOTAD | Li-TFSI; TBP | DMF | 16.4
MA |  |  |  | 1 |  |  |  | Pb |  | 1 |  | I |  |  | 3 |  |  | 100.0 >> 100.0 | 120.0 >> 60.0 | TiO2-c | 50 | Spiro-MeOTAD | Li-TFSI; TBP | none >> IPA | 12.5
MA |  |  |  | 1 |  |  |  | Pb |  | 1 |  | I |  |  | 3 |  |  | 100.0 >> 100.0 | 120.0 >> 60.0 | TiO2-c | 50 | Spiro-MeOTAD | Li-TFSI; TBP | none >> IPA | 18.3
MA |  |  |  | 1 |  |  |  | Pb |  | 1 |  | I |  |  | 3 |  |  | 100.0 >> 100.0 | 120.0 >> 60.0 | TiO2-c | 50 | Spiro-MeOTAD | Li-TFSI; TBP | none >> IPA | 19.1
MA |  |  |  | 1 |  |  |  | Pb |  | 1 |  | I |  |  | 3 |  |  | 100.0 >> 100.0 | 120.0 >> 60.0 | TiO2-c | 50 | Spiro-MeOTAD | Li-TFSI; TBP | none >> IPA | 18.7
MA |  |  |  | 1 |  |  |  | Pb |  | 1 |  | I |  |  | 3 |  |  | 100.0 >> 100.0 | 120.0 >> 60.0 | TiO2-c | 50 | Spiro-MeOTAD | Li-TFSI; TBP | none >> IPA | 15.1
MA |  |  |  | 1 |  |  |  | Pb |  | 1 |  | I |  |  | 3 |  |  | 100.0 >> 100.0 | 120.0 >> 60.0 | TiO2-c | 50 | Spiro-MeOTAD | Li-TFSI; TBP | none >> IPA | 16.1
MA |  |  |  | 1 |  |  |  | Pb |  | 1 |  | I |  |  | 3 |  |  | 100.0 >> 100.0 | 120.0 >> 60.0 | TiO2-c | 50 | Spiro-MeOTAD | Li-TFSI; TBP | none >> IPA | 15.1
MA |  |  |  | 1 |  |  |  | Pb |  | 1 |  | I |  |  | 3 |  |  | 100 | 30 | TiO2-c ¦ TiO2-mp | nan ¦ 150.0 | Spiro-MeOTAD | Li-TFSI; TBP | DMF | 17.4
MA |  |  |  | 1 |  |  |  | Pb |  | 1 |  | I |  |  | 3 |  |  | 100 | 30 | TiO2-c ¦ TiO2-mp ¦ Poly(TA) | nan ¦ 150.0 ¦ nan | Spiro-MeOTAD | Li-TFSI; TBP | DMF | 18.6
MA |  |  |  | 1 |  |  |  | Pb |  | 1 |  | I |  |  | 3 |  |  | 95 | 120 | TiO2-c | 120 | H-PheDOT | Li-TFSI; TBP | DMF | 5.34
MA |  |  |  | 1 |  |  |  | Pb |  | 1 |  | I |  |  | 3 |  |  | 95 | 120 | TiO2-c | 120 | H-PheDOT | Li-TFSI; TBP | DMF | 6.69
MA |  |  |  | 1 |  |  |  | Pb |  | 1 |  | I |  |  | 3 |  |  | 95 | 120 | TiO2-c | 120 | MeO-PheDOT | Li-TFSI; TBP | DMF | 9.46
MA |  |  |  | 1 |  |  |  | Pb |  | 1 |  | I |  |  | 3 |  |  | 95 | 120 | TiO2-c | 120 | MeO-PheDOT | Li-TFSI; TBP | DMF | 10.64
MA |  |  |  | 1 |  |  |  | Pb |  | 1 |  | I |  |  | 3 |  |  | 95 | 120 | TiO2-c | 120 | H-PheDOT | Li-TFSI; TBP | DMF | 6.4
MA |  |  |  | 1 |  |  |  | Pb |  | 1 |  | I |  |  | 3 |  |  | 95 | 120 | TiO2-c | 120 | MeO-PheDOT | Li-TFSI; TBP | DMF | 9.7
MA |  |  |  | 1 |  |  |  | Pb |  | 1 |  | I |  |  | 3 |  |  | 100 | 30 | TiO2-c ¦ TiO2-mp | nan ¦ 250.0 | Spiro-MeOTAD | FK209; Li-TFSI; TBP | DMSO | 16.16
MA |  |  |  | 1 |  |  |  | Pb |  | 1 |  | I |  |  | 3 |  |  | 100 | 45 | TiO2-c ¦ TiO2-mp | 60.0 ¦ nan | Spiro-MeOTAD | Li-TFSI; TBP | DMF | 9.68
MA |  |  |  | 1 |  |  |  | Pb |  | 1 |  | I |  |  | 3 |  |  | 100 | 45 | TiO2-c ¦ TiO2-mp ¦ MAI | 60.0 ¦ nan ¦ nan | Spiro-MeOTAD | Li-TFSI; TBP | DMF | 10.44
MA |  |  |  | 1 |  |  |  | Pb |  | 1 |  | I |  |  | 3 |  |  | 100 | 45 | TiO2-c ¦ TiO2-mp ¦ MAI | 60.0 ¦ nan ¦ nan | Spiro-MeOTAD | Li-TFSI; TBP | DMF | 12.27
MA |  |  |  | 1 |  |  |  | Pb |  | 1 |  | I |  |  | 3 |  |  | 100 | 45 | TiO2-c ¦ TiO2-mp ¦ MAI | 60.0 ¦ nan ¦ nan | Spiro-MeOTAD | Li-TFSI; TBP | DMF | 11.59
MA |  |  |  | 1 |  |  |  | Pb |  | 1 |  | I |  |  | 3 |  |  | 100 | 45 | TiO2-c ¦ TiO2-mp | 60.0 ¦ nan | Spiro-MeOTAD | Li-TFSI; TBP | DMF | 10.55
MA |  |  |  | 1 |  |  |  | Pb |  | 1 |  | I |  |  | 3 |  |  | 100 | 45 | TiO2-c ¦ TiO2-mp ¦ MAI | 60.0 ¦ nan ¦ nan | Spiro-MeOTAD | Li-TFSI; TBP | DMF | 11.21
MA |  |  |  | 1 |  |  |  | Pb |  | 1 |  | I |  |  | 3 |  |  | 100 | 45 | TiO2-c ¦ TiO2-mp ¦ MAI | 60.0 ¦ nan ¦ nan | Spiro-MeOTAD | Li-TFSI; TBP | DMF | 12.44
MA |  |  |  | 1 |  |  |  | Pb |  | 1 |  | I |  |  | 3 |  |  | 100 | 45 | TiO2-c ¦ TiO2-mp ¦ MAI | 60.0 ¦ nan ¦ nan | Spiro-MeOTAD | Li-TFSI; TBP | DMF | 11.97
MA |  |  |  | 1 |  |  |  | Pb |  | 1 |  | I |  |  | 3 |  |  | 100 | 10 | TiO2-c ¦ TiO2-mp | nan ¦ 380.0 | Spiro-MeOTAD | Li-TFSI; TBP | DMF; DMSO | 17.1
MA |  |  |  | 1 |  |  |  | Pb |  | 1 |  | I |  |  | 3 |  |  | 100 | 10 | TiO2-c ¦ TiO2-mp | nan ¦ 380.0 | Spiro-MeOTAD | Li-TFSI; TBP | DMF; DMSO | 15.1
MA |  |  |  | 1 |  |  |  | Pb |  | 1 |  | I |  |  | 3 |  |  | 100 | 10 | TiO2-c ¦ TiO2-mp | nan ¦ 380.0 | Spiro-MeOTAD | Li-TFSI; TBP | DMF; DMSO | 12.1
MA |  |  |  | 1 |  |  |  | Pb |  | 1 |  | I |  |  | 3 |  |  | 100 | 10 | TiO2-c ¦ TiO2-mp | nan ¦ 380.0 | Spiro-MeOTAD | Li-TFSI; TBP | DMF; DMSO | 16.6
MA |  |  |  | 1 |  |  |  | Pb |  | 1 |  | I |  |  | 3 |  |  | 100 | 10 | TiO2-c ¦ TiO2-mp | nan ¦ 380.0 | Spiro-MeOTAD | Li-TFSI; TBP | DMF; DMSO | 15.5
MA |  |  |  | 1 |  |  |  | Pb |  | 1 |  | I |  |  | 3 |  |  | 100 | 10 | TiO2-c ¦ TiO2-mp | nan ¦ 380.0 | Spiro-MeOTAD | Li-TFSI; TBP | DMF; DMSO | 18.1
MA |  |  |  | 1 |  |  |  | Pb |  | 1 |  | I |  |  | 3 |  |  | 100 | 10 | TiO2-c ¦ TiO2-mp | nan ¦ 380.0 | Spiro-MeOTAD | Li-TFSI; TBP | DMF; DMSO | 16.5
MA |  |  |  | 1 |  |  |  | Pb |  | 1 |  | I |  |  | 3 |  |  | 100 | 10 | TiO2-c ¦ TiO2-mp | nan ¦ 380.0 | Spiro-MeOTAD | Li-TFSI; TBP | DMF; DMSO | 14.7
MA |  |  |  | 1 |  |  |  | Pb |  | 1 |  | I |  |  | 3 |  |  | 100 | 10 | TiO2-c ¦ TiO2-mp | nan ¦ 380.0 | Spiro-MeOTAD | Li-TFSI; TBP | DMF; DMSO | 12.5
MA |  |  |  | 1 |  |  |  | Pb |  | 1 |  | I |  |  | 3 |  |  | 100 | 10 | TiO2-c ¦ TiO2-mp | nan ¦ 380.0 | Spiro-MeOTAD | Li-TFSI; TBP | DMF; DMSO | 16.1
MA |  |  |  | 1 |  |  |  | Pb |  | 1 |  | I |  |  | 3 |  |  | 100 | 10 | TiO2-c ¦ TiO2-mp | nan ¦ 380.0 | Spiro-MeOTAD | Li-TFSI; TBP | DMF; DMSO | 15.2
MA |  |  |  | 1 |  |  |  | Pb |  | 1 |  | I |  |  | 3 |  |  | 100 | 10 | TiO2-c ¦ TiO2-mp | nan ¦ 380.0 | Spiro-MeOTAD | Li-TFSI; TBP | DMF; DMSO | 17
MA |  |  |  | 1 |  |  |  | Pb |  | 1 |  | I |  |  | 3 |  |  | 60; 100 | 1.0; 7.0 | TiO2-c ¦ TiO2-mp | 3.0 ¦ 200.0 | Spiro-MeOTAD | Li-TFSI; TBP | DMF; DMSO | 17.3
MA |  |  |  | 1 |  |  |  | Pb |  | 1 |  | I |  |  | 3 |  |  | 60; 100 | 1.0; 7.0 | TiO2-c ¦ TiO2-mp | 50.0 ¦ 200.0 | Spiro-MeOTAD | Li-TFSI; TBP | DMF; DMSO | 16.31
MA |  |  |  | 1 |  |  |  | Pb |  | 1 |  | I |  |  | 3 |  |  | 60; 100 | 1.0; 7.0 | TiO2-mp | 200 | Spiro-MeOTAD | Li-TFSI; TBP | DMF; DMSO | 12.89
MA |  |  |  | 1 |  |  |  | Pb |  | 1 |  | I |  |  | 3 |  |  | 60; 100 | 1.0; 7.0 | TiO2-c ¦ TiO2-mp | 50.0 ¦ 200.0 | Spiro-MeOTAD | Li-TFSI; TBP | DMF; DMSO | 16.64
MA |  |  |  | 1 |  |  |  | Pb |  | 1 |  | I |  |  | 3 |  |  | 60; 100 | 1.0; 7.0 | TiO2-c ¦ TiO2-mp | 3.0 ¦ 200.0 | Spiro-MeOTAD | Li-TFSI; TBP | DMF; DMSO | 17.51
MA |  |  |  | 1 |  |  |  | Pb |  | 1 |  | I |  |  | 3 |  |  | 90; 100 | 60.0; 25.0 | PEIE ¦ TiO2-c | 40 | Spiro-MeOTAD | FK209; Li-TFSI; TBP | DMF | 19.3
MA |  |  |  | 1 |  |  |  | Pb |  | 1 |  | I |  |  | 3 |  |  | 105 | 60 | TiO2-c | 60 | Spiro-MeOTAD | Li-TFSI; TBP | DMF | 12.32
MA |  |  |  | 1 |  |  |  | Pb |  | 1 |  | I |  |  | 3 |  |  | 105 | 60 | TiO2-c | 60 | Spiro-MeOTAD | Li-TFSI; TBP | DMF | 15.45
MA |  |  |  | 1 |  |  |  | Pb |  | 1 |  | I |  |  | 3 |  |  | 65.0; 100.0 | 2.0; 4.0 | TiO2-c | 60 | Spiro-MeOTAD | Li-TFSI; TBP | DMF; DMSO | 14.54
MA |  |  |  | 1 |  |  |  | Pb |  | 1 |  | I |  |  | 3 |  |  | 65.0; 100.0 | 2.0; 4.0 | TiO2-c ¦ PCBM-60 | 60.0 ¦ 40.0 | Spiro-MeOTAD | Li-TFSI; TBP | DMF; DMSO | 14.39
MA |  |  |  | 1 |  |  |  | Pb |  | 1 |  | I |  |  | 3 |  |  | 65.0; 100.0 | 2.0; 4.0 | TiO2-c ¦ PCBM-60 | 60.0 ¦ 50.0 | Spiro-MeOTAD | Li-TFSI; TBP | DMF; DMSO | 13.22
MA |  |  |  | 1 |  |  |  | Pb |  | 1 |  | I |  |  | 3 |  |  | 65.0; 100.0 | 2.0; 4.0 | TiO2-c ¦ PCBM-60 | 60.0 ¦ 60.0 | Spiro-MeOTAD | Li-TFSI; TBP | DMF; DMSO | 12.18
MA |  |  |  | 1 |  |  |  | Pb |  | 1 |  | I |  |  | 3 |  |  | 65.0; 100.0 | 2.0; 4.0 | TiO2-c | 60 | Spiro-MeOTAD | Li-TFSI; TBP | DMF; DMSO | 14.87
MA |  |  |  | 1 |  |  |  | Pb |  | 1 |  | I |  |  | 3 |  |  | 65.0; 100.0 | 2.0; 4.0 | TiO2-c ¦ PCBM-60 | 60.0 ¦ 40.0 | Spiro-MeOTAD | Li-TFSI; TBP | DMF; DMSO | 14.36
MA |  |  |  | 1 |  |  |  | Pb |  | 1 |  | I |  |  | 3 |  |  | 65.0; 100.0 | 2.0; 4.0 | TiO2-c ¦ PCBM-60 | 60.0 ¦ 50.0 | Spiro-MeOTAD | Li-TFSI; TBP | DMF; DMSO | 13.18
MA |  |  |  | 1 |  |  |  | Pb |  | 1 |  | I |  |  | 3 |  |  | 65.0; 100.0 | 2.0; 4.0 | TiO2-c ¦ PCBM-60 | 60.0 ¦ 60.0 | Spiro-MeOTAD | Li-TFSI; TBP | DMF; DMSO | 12.22
MA |  |  |  | 1 |  |  |  | Pb |  | 1 |  | I |  |  | 3 |  |  | 65.0; 100.0 | 2.0; 4.0 | TiO2-c | 60 | Spiro-MeOTAD | Li-TFSI; TBP | DMF; DMSO | 15.11
MA |  |  |  | 1 |  |  |  | Pb |  | 1 |  | I |  |  | 3 |  |  | 65.0; 100.0 | 2.0; 4.0 | TiO2-c ¦ PCBM-60 | 60.0 ¦ 40.0 | Spiro-MeOTAD | Li-TFSI; TBP | DMF; DMSO | 14.19
MA |  |  |  | 1 |  |  |  | Pb |  | 1 |  | I |  |  | 3 |  |  | 65.0; 100.0 | 2.0; 4.0 | TiO2-c ¦ PCBM-60 | 60.0 ¦ 50.0 | Spiro-MeOTAD | Li-TFSI; TBP | DMF; DMSO | 12.99
MA |  |  |  | 1 |  |  |  | Pb |  | 1 |  | I |  |  | 3 |  |  | 65.0; 100.0 | 2.0; 4.0 | TiO2-c ¦ PCBM-60 | 60.0 ¦ 60.0 | Spiro-MeOTAD | Li-TFSI; TBP | DMF; DMSO | 12.13
MA |  |  |  | 1 |  |  |  | Pb |  | 1 |  | I |  |  | 3 |  |  | 65.0; 100.0 | 2.0; 4.0 | TiO2-c | 60 | Spiro-MeOTAD | Li-TFSI; TBP | DMF; DMSO | 15.2
MA |  |  |  | 1 |  |  |  | Pb |  | 1 |  | I |  |  | 3 |  |  | 65.0; 100.0 | 2.0; 4.0 | TiO2-c ¦ PCBM-60 | 60.0 ¦ 40.0 | Spiro-MeOTAD | Li-TFSI; TBP | DMF; DMSO | 14.24
MA |  |  |  | 1 |  |  |  | Pb |  | 1 |  | I |  |  | 3 |  |  | 65.0; 100.0 | 2.0; 4.0 | TiO2-c ¦ PCBM-60 | 60.0 ¦ 50.0 | Spiro-MeOTAD | Li-TFSI; TBP | DMF; DMSO | 12.88
MA |  |  |  | 1 |  |  |  | Pb |  | 1 |  | I |  |  | 3 |  |  | 65.0; 100.0 | 2.0; 4.0 | TiO2-c ¦ PCBM-60 | 60.0 ¦ 60.0 | Spiro-MeOTAD | Li-TFSI; TBP | DMF; DMSO | 12.04
MA |  |  |  | 1 |  |  |  | Pb |  | 1 |  | I |  |  | 3 |  |  | 100 | 10 | TiO2-c ¦ TiO2-mp | 30.0 ¦ nan | Spiro-MeOTAD | Li-TFSI; TBP | DMF | 12.5
MA |  |  |  | 1 |  |  |  | Pb |  | 1 |  | I |  |  | 3 |  |  | 100 | 10 | TiO2-c ¦ TiO2-mp | 30.0 ¦ nan | Spiro-MeOTAD | Li-TFSI; TBP | DMF | 10.3
MA |  |  |  | 1 |  |  |  | Pb |  | 1 |  | I |  |  | 3 |  |  | 100 | 10 | TiO2-c ¦ TiO2-mp | 30.0 ¦ nan | Spiro-MeOTAD | Li-TFSI; TBP | DMF | 15.2
MA |  |  |  | 1 |  |  |  | Pb |  | 1 |  | I |  |  | 3 |  |  | 100 | 30 | TiO2-c ¦ TiO2-mp | 70.0 ¦ 90.0 | Spiro-MeOTAD | Li-TFSI; TBP | DMF; DMSO | 18.47
MA |  |  |  | 1 |  |  |  | Pb |  | 1 |  | I |  |  | 3 |  |  | 65.0; 100.0 | 1.0; 2.0 | TiO2-c ¦ TiO2-mp | 40.0 ¦ 230.0 | Spiro-MeOTAD | Li-TFSI; TBP | DMF; DMSO | 19.71
MA |  |  |  | 1 |  |  |  | Pb |  | 1 |  | I |  |  | 3 |  |  | 65.0; 100.0 | 1.0; 2.0 | TiO2-c ¦ TiO2-mp | 40.0 ¦ 230.0 | Spiro-MeOTAD | Li-TFSI; TBP | DMF; DMSO | 18.3
MA |  |  |  | 1 |  |  |  | Pb |  | 1 |  | I |  |  | 3 |  |  | 100 | 30 | PCBM-60 | 15 | NiO-c | Cu | DMF | 3.81
MA |  |  |  | 1 |  |  |  | Pb |  | 1 |  | I |  |  | 3 |  |  | 100 | 30 | PCBM-60 | 15 | NiO-c | Cu | DMF | 7.8
MA |  |  |  | 1 |  |  |  | Sn |  | 1 |  | I |  |  | 3 |  |  | 80.0 >> 100.0 | 5.0 >> 5.0 | TiO2-c ¦ TiO2-mp | 50.0 ¦ 300.0 | PTAA | TPFB | DMF >> none | 6.8
MA |  |  |  | 1 |  |  |  | Pb |  | 1 |  | I |  |  | 3 |  |  | 100 | 15 | CdS-nw | 400 | Spiro-MeOTAD | Li-TFSI; TBP | GBL | 2.58
MA |  |  |  | 1 |  |  |  | Pb |  | 1 |  | I |  |  | 3 |  |  | 100 | 15 | CdS-nw | 400 | Spiro-MeOTAD | Li-TFSI; TBP | GBL | 3.9
MA |  |  |  | 1 |  |  |  | Pb |  | 1 |  | I |  |  | 3 |  |  | 100 | 15 | CdS-nw | 400 | Spiro-MeOTAD | Li-TFSI; TBP | GBL | 8.36
MA |  |  |  | 1 |  |  |  | Pb |  | 1 |  | I |  |  | 3 |  |  | 70.0 >> 70.0 | 30.0 >> 30.0 | TiO2-c ¦ TiO2-mp | 60.0 ¦ 300.0 | Spiro-MeOTAD | Li-TFSI; TBP | DMF >> IPA | 14.05
MA |  |  |  | 1 |  |  |  | Pb |  | 1 |  | I |  |  | 3 |  |  | 70.0 >> 70.0 | 30.0 >> 30.0 | TiO2-c | 60 | Spiro-MeOTAD | Li-TFSI; TBP | DMF >> IPA | 6.76
MA |  |  |  | 1 |  |  |  | Pb |  | 1 |  | I |  |  | 3 |  |  | 70.0 >> 70.0 | 30.0 >> 30.0 | TiO2-c ¦ TiO2-mp | 60.0 ¦ 300.0 | Spiro-MeOTAD | Li-TFSI; TBP | DMF >> IPA | 7.87
MA |  |  |  | 1 |  |  |  | Pb |  | 1 |  | I |  |  | 3 |  |  | 70.0 >> 70.0 | 30.0 >> 30.0 | TiO2-c | 60 | Spiro-MeOTAD | Li-TFSI; TBP | DMF >> IPA | 12.67
MA |  |  |  | 1 |  |  |  | Pb |  | 1 |  | I |  |  | 3 |  |  | 100 | 5 | PCBM-60 | 40 | Spiro-MeOTAD | Li-TFSI; TBP | DMF | 1
MA |  |  |  | 1 |  |  |  | Pb |  | 1 |  | I |  |  | 3 |  |  | 100 | 5 | PCBM-60; PEI | 40 | Spiro-MeOTAD | Li-TFSI; TBP | DMF | 11.4
MA |  |  |  | 1 |  |  |  | Pb |  | 1 |  | I |  |  | 3 |  |  | 100 | 5 | PCBM-60; PEI | 40 | Spiro-MeOTAD | Li-TFSI; TBP | DMF | 8.3
MA |  |  |  | 1 |  |  |  | Pb |  | 1 |  | I |  |  | 3 |  |  | 100 | 5 | TiO2-c | 40 | Spiro-MeOTAD | Li-TFSI; TBP | DMF | 11.7
MA |  |  |  | 1 |  |  |  | Pb |  | 1 |  | I |  |  | 3 |  |  | 100 | 5 | TiO2-c | 40 | Spiro-MeOTAD | Li-TFSI; TBP | DMF | 10.1
MA |  |  |  | 1 |  |  |  | Pb |  | 1 |  | I |  |  | 3 |  |  | 100 | 120 | TiO2-nt | 1300 | Spiro-MeOTAD | Li-TFSI; TBP | DMF | 1.12
MA |  |  |  | 1 |  |  |  | Pb |  | 1 |  | I |  |  | 3 |  |  | 100 | 10 | TiO2-c ¦ TiO2-mp | 30.0 ¦ 250.0 | Spiro-MeOTAD | FK209; Li-TFSI; TBP | DMSO | 9.4
MA |  |  |  | 1 |  |  |  | Pb |  | 1 |  | I |  |  | 3 |  |  | 100 | 10 | TiO2-c ¦ TiO2-mp | 30.0 ¦ 250.0 | Spiro-MeOTAD | FK209; Li-TFSI; TBP | DMSO | 7.6
MA |  |  |  | 1 |  |  |  | Pb |  | 1 |  | I |  |  | 3 |  |  | 100 | 10 | TiO2-c ¦ TiO2-mp | 30.0 ¦ 250.0 | Spiro-MeOTAD | FK209; Li-TFSI; TBP | DMSO | 6.7
MA |  |  |  | 1 |  |  |  | Pb |  | 1 |  | I |  |  | 3 |  |  | 100 | 10 | TiO2-c ¦ TiO2-mp | 30.0 ¦ 200.0 | Spiro-MeOTAD | Li-TFSI; TBP | DMSO; GBL | 16.4
MA |  |  |  | 1 |  |  |  | Pb |  | 1 |  | I |  |  | 3 |  |  | 100 | 10 | TiO2-c ¦ TiO2-mp | 30.0 ¦ 200.0 | Spiro-MeOTAD | Li-TFSI; TBP | DMSO; GBL | 13.46
MA |  |  |  | 1 |  |  |  | Pb |  | 1 |  | I |  |  | 3 |  |  | 100 | 10 | TiO2-c ¦ TiO2-mp | 30.0 ¦ 200.0 | Spiro-MeOTAD | Li-TFSI; TBP | DMSO; GBL | 13.61
MA |  |  |  | 1 |  |  |  | Pb |  | 1 |  | I |  |  | 3 |  |  | 100 | 120 | TiO2-c | 40 | Spiro-MeOTAD | Li-TFSI; TBP | DMSO | 17.1
MA |  |  |  | 1 |  |  |  | Pb |  | 1 |  | I |  |  | 3 |  |  | 100 | 120 | TiO2-c | 40 | Spiro-MeOTAD | Li-TFSI; TBP | DMSO | 17
MA |  |  |  | 1 |  |  |  | Pb |  | 1 |  | I |  |  | 3 |  |  | 100 | 120 | TiO2-c | 40 | Spiro-MeOTAD | Li-TFSI; TBP | DMSO | 16.5
MA |  |  |  | 1 |  |  |  | Pb |  | 1 |  | I |  |  | 3 |  |  | 100 | 120 | TiO2-c | 40 | Spiro-MeOTAD | Li-TFSI; TBP | DMSO | 12.5
MA |  |  |  | 1 |  |  |  | Pb |  | 1 |  | I |  |  | 3 |  |  | 100 | 5 | TiO2 ¦ C60 | nan ¦ 15.0 | PTAA | Li-TFSI; TBP | DMF; HPA | 15.7
MA |  |  |  | 1 |  |  |  | Pb |  | 1 |  | I |  |  | 3 |  |  | 100 | 5 | TiO2 ¦ C60 | nan ¦ 15.0 | PTAA | Li-TFSI; TBP | DMF; HPA | 15.7
MA |  |  |  | 1 |  |  |  | Pb |  | 1 |  | I |  |  | 3 |  |  | 100 | 5 | TiO2 ¦ C60 | nan ¦ 15.0 | PTAA | Li-TFSI; TBP | DMF; HPA | 15.7
MA |  |  |  | 1 |  |  |  | Pb |  | 1 |  | I |  |  | 3 |  |  | 100 | 5 | TiO2 ¦ C60 | nan ¦ 15.0 | PTAA | Li-TFSI; TBP | DMF; HPA | 15.7
MA |  |  |  | 1 |  |  |  | Pb |  | 1 |  | I |  |  | 3 |  |  | 100 | 5 | TiO2 ¦ C60 | nan ¦ 15.0 | PTAA | Li-TFSI; TBP | DMF; HPA | 15.7
MA |  |  |  | 1 |  |  |  | Pb |  | 1 |  | I |  |  | 3 |  |  | 60.0; 80.0; 100.0 | 10.0; 10.0; 50.0 | TiO2-c | 50 | Spiro-MeOTAD | Li-TFSI; TBP | DMF | 15.6
MA |  |  |  | 1 |  |  |  | Pb |  | 1 |  | Br | I |  | 0.05 | 2.95 |  | 60.0; 80.0; 100.0 | 10.0; 10.0; 50.0 | TiO2-c | 50 | Spiro-MeOTAD | Li-TFSI; TBP | DMF | 13.99
MA |  |  |  | 1 |  |  |  | Pb |  | 1 |  | Br | I |  | 0.1 | 2.9 |  | 60.0; 80.0; 100.0 | 10.0; 10.0; 50.0 | TiO2-c | 50 | Spiro-MeOTAD | Li-TFSI; TBP | DMF | 16.3
MA |  |  |  | 1 |  |  |  | Pb |  | 1 |  | Br | I |  | 0.15 | 2.85 |  | 60.0; 80.0; 100.0 | 10.0; 10.0; 50.0 | TiO2-c | 50 | Spiro-MeOTAD | Li-TFSI; TBP | DMF | 13.6
MA |  |  |  | 1 |  |  |  | Pb |  | 1 |  | Br | I |  | 0.2 | 2.8 |  | 60.0; 80.0; 100.0 | 10.0; 10.0; 50.0 | TiO2-c | 50 | Spiro-MeOTAD | Li-TFSI; TBP | DMF | 12.35
MA |  |  |  | 1 |  |  |  | Pb |  | 1 |  | I |  |  | 3 |  |  | 65.0; 100.0 | 1.0; 2.0 | In2S3 | 105 | Spiro-MeOTAD | Li-TFSI; TBP | DMF; DMSO | 16.75
MA |  |  |  | 1 |  |  |  | Pb |  | 1 |  | I |  |  | 3 |  |  | 65.0; 100.0 | 1.0; 2.0 | In2S3 | 75 | Spiro-MeOTAD | Li-TFSI; TBP | DMF; DMSO | 17.6
MA |  |  |  | 1 |  |  |  | Pb |  | 1 |  | I |  |  | 3 |  |  | 65.0; 100.0 | 1.0; 2.0 | In2S3 | 40 | Spiro-MeOTAD | Li-TFSI; TBP | DMF; DMSO | 18.44
MA |  |  |  | 1 |  |  |  | Pb |  | 1 |  | I |  |  | 3 |  |  | 65.0; 100.0 | 1.0; 2.0 | In2S3 | 20 | Spiro-MeOTAD | Li-TFSI; TBP | DMF; DMSO | 16.19
MA |  |  |  | 1 |  |  |  | Pb |  | 1 |  | Br |  |  | 3 |  |  | 120 | 30 | TiO2-c | 100 | CBP | Li-TFSI; TBP | DMF | 5.4
MA |  |  |  | 1 |  |  |  | Pb |  | 1 |  | I |  |  | 3 |  |  | 100 | 10 | TiO2-np | 35 | Spiro-MeOTAD | Li-TFSI; TBP | DMF; DMSO; GBL | 15.7
MA |  |  |  | 1 |  |  |  | Pb |  | 1 |  | I |  |  | 3 |  |  | 100 | 10 | PCBM-60 ¦ PEI | 30.0 ¦ nan | NiO-c | Co | DMSO; GBL | 17.2
MA |  |  |  | 1 |  |  |  | Pb |  | 1 |  | I |  |  | 3 |  |  | 100 | 10 | PCBM-60 ¦ PEI | 30.0 ¦ nan | NiO-c | Co | DMSO; GBL | 18.6
MA |  |  |  | 1 |  |  |  | Pb |  | 1 |  | I |  |  | 3 |  |  | 100 | 10 | PCBM-60 ¦ PEI | 30.0 ¦ nan | NiO-c | Co | DMSO; GBL | 16.1
MA |  |  |  | 1 |  |  |  | Pb |  | 1 |  | I |  |  | 3 |  |  | 100 | 2 | TiO2-c | 50 | PTAA | Li-TFSI; TBP | DMF | 17.2
MA |  |  |  | 1 |  |  |  | Pb |  | 1 |  | I |  |  | 3 |  |  | 70.0 >> 70.0 | 30.0 >> 30.0 | TiO2-c ¦ TiO2-nw | nan ¦ 600.0 | Spiro-MeOTAD | Li-TFSI; TBP | DMF >> IPA | 9
MA |  |  |  | 1 |  |  |  | Pb |  | 1 |  | I |  |  | 3 |  |  | 70.0 >> 70.0 | 30.0 >> 30.0 | TiO2-c ¦ TiO2-nw | nan ¦ 1000.0 | Spiro-MeOTAD | Li-TFSI; TBP | DMF >> IPA | 8.6
MA |  |  |  | 1 |  |  |  | Pb |  | 1 |  | I |  |  | 3 |  |  | 70.0 >> 70.0 | 30.0 >> 30.0 | TiO2-c ¦ TiO2-nw | nan ¦ 1400.0 | Spiro-MeOTAD | Li-TFSI; TBP | DMF >> IPA | 8.1
MA |  |  |  | 1 |  |  |  | Pb |  | 1 |  | I |  |  | 3 |  |  | 70.0 >> 70.0 | 30.0 >> 30.0 | TiO2-c ¦ TiO2-nw | nan ¦ 1700.0 | Spiro-MeOTAD | Li-TFSI; TBP | DMF >> IPA | 4.5
MA |  |  |  | 1 |  |  |  | Pb |  | 1 |  | I |  |  | 3 |  |  | 100.0 >> 100.0 | 5.0 >> 5.0 | TiO2-c ¦ TiO2-mp | nan ¦ 150.0 | Spiro-MeOTAD | FK102; Li-TFSI; TBP | DMF >> IPA | 13.1
MA |  |  |  | 1 |  |  |  | Pb |  | 1 |  | I |  |  | 3 |  |  | 100.0 >> 100.0 | 5.0 >> 5.0 | TiO2-c ¦ TiO2-mp | nan ¦ 150.0 | Spiro-MeOTAD | FK102; Li-TFSI; TBP | DMF >> IPA | 10.6
MA |  |  |  | 1 |  |  |  | Pb |  | 1 |  | I |  |  | 3 |  |  | 100.0 >> 100.0 | 5.0 >> 5.0 | TiO2-c ¦ TiO2-mp | nan ¦ 150.0 | Spiro-MeOTAD | FK102; Li-TFSI; TBP | DMF >> IPA | 12.1
MA |  |  |  | 1 |  |  |  | Pb |  | 1 |  | I |  |  | 3 |  |  | 65.0; 100.0 | 1.0; 5.0 | TiO2-c ¦ TiO2-mp | 30.0 ¦ 250.0 | Spiro-MeOTAD | FK209; Li-TFSI; TBP | DMF; DMSO | 15.4
MA |  |  |  | 1 |  |  |  | Pb |  | 1 |  | I |  |  | 3 |  |  | 65.0; 100.0 | 1.0; 5.0 | TiO2-c ¦ TiO2-mp | 30.0 ¦ 250.0 | Spiro-MeOTAD | FK209; Li-TFSI; TBP | DMF; DMSO | 15.3
MA |  |  |  | 1 |  |  |  | Pb |  | 1 |  | I |  |  | 3 |  |  | 65.0; 100.0 | 1.0; 5.0 | TiO2-c ¦ TiO2-mp | 30.0 ¦ 250.0 | Spiro-MeOTAD | FK209; Li-TFSI; TBP | DMF; DMSO | 15.4
MA |  |  |  | 1 |  |  |  | Pb |  | 1 |  | I |  |  | 3 |  |  | 65.0; 100.0 | 1.0; 5.0 | TiO2-c ¦ TiO2-mp | 30.0 ¦ 250.0 | Spiro-MeOTAD | FK209; Li-TFSI; TBP | DMF; DMSO | 15.7
MA |  |  |  | 1 |  |  |  | Pb |  | 1 |  | I |  |  | 3 |  |  | 65.0; 100.0 | 1.0; 5.0 | TiO2-c ¦ TiO2-mp | 30.0 ¦ 250.0 | Spiro-MeOTAD | FK209; Li-TFSI; TBP | DMF; DMSO | 15.1
MA |  |  |  | 1 |  |  |  | Pb |  | 1 |  | I |  |  | 3 |  |  | 100 | 10 | TiO2-c ¦ TiO2-mp | nan ¦ 300.0 | Spiro-MeOTAD | Li-TFSI; TBP | DMF | 6.56
MA |  |  |  | 1 |  |  |  | Pb |  | 1 |  | I |  |  | 3 |  |  | 100 | 10 | TiO2-c ¦ TiO2-mp | nan ¦ 300.0 | Spiro-MeOTAD | Li-TFSI; TBP | DMF | 4.91
MA |  |  |  | 1 |  |  |  | Pb |  | 1 |  | I |  |  | 3 |  |  | 100 | 10 | TiO2-c ¦ TiO2-mp | nan ¦ 300.0 | Spiro-MeOTAD | Li-TFSI; TBP | DMF | 1.18
MA |  |  |  | 1 |  |  |  | Pb |  | 1 |  | I |  |  | 3 |  |  | 100 | 10 | TiO2-c ¦ TiO2-mp | nan ¦ 300.0 | Spiro-MeOTAD | Li-TFSI; TBP | DMF | 2.82
MA |  |  |  | 1 |  |  |  | Pb |  | 1 |  | I |  |  | 3 |  |  | 100 | 10 | TiO2-c ¦ TiO2-mp | nan ¦ 300.0 | Spiro-MeOTAD | Li-TFSI; TBP | DMF | 9.34
MA |  |  |  | 1 |  |  |  | Pb |  | 1 |  | I |  |  | 3 |  |  | 100 | 10 | TiO2-c ¦ TiO2-mp | nan ¦ 300.0 | Spiro-MeOTAD | Li-TFSI; TBP | DMF | 8.91
MA |  |  |  | 1 |  |  |  | Pb |  | 1 |  | I |  |  | 3 |  |  | 70.0 >> 70.0 | 30.0 >> 30.0 | ZnO-c | 440 | Spiro-MeOTAD | Li-TFSI; TBP | DMF >> IPA | 10.8
MA |  |  |  | 1 |  |  |  | Pb |  | 1 |  | I |  |  | 3 |  |  | 70.0 >> 70.0 | 30.0 >> 30.0 | ZnO-c | 614 | Spiro-MeOTAD | Li-TFSI; TBP | DMF >> IPA | 4.4
MA |  |  |  | 1 |  |  |  | Pb |  | 1 |  | I |  |  | 3 |  |  | 70.0 >> 70.0 | 30.0 >> 30.0 | ZnO-c | 745 | Spiro-MeOTAD | Li-TFSI; TBP | DMF >> IPA | 3.4
MA |  |  |  | 1 |  |  |  | Pb |  | 1 |  | I |  |  | 3 |  |  | 70.0 >> 70.0 | 30.0 >> 30.0 | AZO-c | 440 | Spiro-MeOTAD | Li-TFSI; TBP | DMF >> IPA | 12
MA |  |  |  | 1 |  |  |  | Pb |  | 1 |  | I |  |  | 3 |  |  | 130 | 10 | TiO2-c | 50 | Spiro-MeOTAD | Li-TFSI; TBP | DMF | 15.1
MA |  |  |  | 1 |  |  |  | Pb |  | 1 |  | I |  |  | 3 |  |  | 100 | Unknown | ZnO-c ¦ PCBM-60 | 30.0 ¦ 30.0 | Spiro-MeOTAD | Li-TFSI; TBP | DMF; GBL | 12.3
MA |  |  |  | 1 |  |  |  | Pb |  | 1 |  | I |  |  | 3 |  |  | 100 | 10 | TiO2-c ¦ TiO2-mp | 50.0 ¦ 80.0 | Spiro-MeOTAD | Li-TFSI; TBP | DMF; DMSO | 10.2
MA |  |  |  | 1 |  |  |  | Pb |  | 1 |  | I |  |  | 3 |  |  | 100 | 45 | TiO2-c | 250 | Spiro-MeOTAD | Li-TFSI; TBP | DMF | 8.74
MA |  |  |  | 1 |  |  |  | Pb |  | 1 |  | I |  |  | 3 |  |  | 100 | 45 | Al2O3; TiO2-c | 250 | Spiro-MeOTAD | Li-TFSI; TBP | DMF | 10.08
MA |  |  |  | 1 |  |  |  | Pb |  | 1 |  | I |  |  | 3 |  |  | 100 | 45 | Al2O3; TiO2-c | 250 | Spiro-MeOTAD | Li-TFSI; TBP | DMF | 10.14
MA |  |  |  | 1 |  |  |  | Pb |  | 1 |  | I |  |  | 3 |  |  | 100 | 45 | Al2O3; TiO2-c | 250 | Spiro-MeOTAD | Li-TFSI; TBP | DMF | 11.15
MA |  |  |  | 1 |  |  |  | Pb |  | 1 |  | I |  |  | 3 |  |  | 100 | 45 | Al2O3; TiO2-c | 250 | Spiro-MeOTAD | Li-TFSI; TBP | DMF | 9.2
MA |  |  |  | 1 |  |  |  | Pb |  | 1 |  | I |  |  | 3 |  |  | 70.0 >> 100.0 | 40.0 >> 120.0 | PCBM-60 | 40 | PTAA | F4-TCNQ | DMF >> IPA | 14.3
MA |  |  |  | 1 |  |  |  | Pb |  | 1 |  | I |  |  | 3 |  |  | 70.0 >> 100.0 | 40.0 >> 120.0 | PCBM-60 | 40 | PTAA | F4-TCNQ | DMF >> IPA | 1.23
MA |  |  |  | 1 |  |  |  | Pb |  | 1 |  | I |  |  | 3 |  |  | 70.0 >> 100.0 | 40.0 >> 120.0 | PCBM-60 | 40 | PTAA | F4-TCNQ | DMF >> IPA | 14.48
MA |  |  |  | 1 |  |  |  | Pb |  | 1 |  | I |  |  | 3 |  |  | 70.0 >> 100.0 | 40.0 >> 120.0 | PCBM-60 | 40 | PTAA | F4-TCNQ | DMF >> IPA | 12.13
MA |  |  |  | 1 |  |  |  | Pb |  | 1 |  | I |  |  | 3 |  |  | 50; 100 | 2.0; 10.0 | MgO-c | 21 | Spiro-MeOTAD | FK102; Li-TFSI; TBP | DMF; DMSO | 0.74
MA |  |  |  | 1 |  |  |  | Pb |  | 1 |  | I |  |  | 3 |  |  | 50; 100 | 2.0; 10.0 | MgO-c | 21 | Spiro-MeOTAD | FK102; Li-TFSI; TBP | DMF; DMSO | 1.08
MA |  |  |  | 1 |  |  |  | Pb |  | 1 |  | I |  |  | 3 |  |  | 50; 100 | 2.0; 10.0 | SnO2-c | 24 | Spiro-MeOTAD | FK102; Li-TFSI; TBP | DMF; DMSO | 15.08
MA |  |  |  | 1 |  |  |  | Pb |  | 1 |  | I |  |  | 3 |  |  | 50; 100 | 2.0; 10.0 | SnO2-c | 24 | Spiro-MeOTAD | FK102; Li-TFSI; TBP | DMF; DMSO | 15.2
MA |  |  |  | 1 |  |  |  | Pb |  | 1 |  | I |  |  | 3 |  |  | 50; 100 | 2.0; 10.0 | SnO2-c ¦ SnO2-c | 24.0 ¦ 30.0 | Spiro-MeOTAD | FK102; Li-TFSI; TBP | DMF; DMSO | 15.48
MA |  |  |  | 1 |  |  |  | Pb |  | 1 |  | I |  |  | 3 |  |  | 50; 100 | 2.0; 10.0 | SnO2-c ¦ SnO2-c | 24.0 ¦ 30.0 | Spiro-MeOTAD | FK102; Li-TFSI; TBP | DMF; DMSO | 16.3
MA |  |  |  | 1 |  |  |  | Pb |  | 1 |  | I |  |  | 3 |  |  | 50; 100 | 2.0; 10.0 | SnO2-c ¦ MgO-c | 24.0 ¦ 30.0 | Spiro-MeOTAD | FK102; Li-TFSI; TBP | DMF; DMSO | 16.26
MA |  |  |  | 1 |  |  |  | Pb |  | 1 |  | I |  |  | 3 |  |  | 50; 100 | 2.0; 10.0 | SnO2-c ¦ MgO-c | 24.0 ¦ 30.0 | Spiro-MeOTAD | FK102; Li-TFSI; TBP | DMF; DMSO | 17.2
MA |  |  |  | 1 |  |  |  | Pb |  | 1 |  | I |  |  | 3 |  |  | 50; 100 | 2.0; 10.0 | SnO2-c ¦ MgO-c | 24.0 ¦ 30.0 | Spiro-MeOTAD | FK102; Li-TFSI; TBP | DMF; DMSO | 17.92
MA |  |  |  | 1 |  |  |  | Pb |  | 1 |  | I |  |  | 3 |  |  | 50; 100 | 2.0; 10.0 | SnO2-c ¦ MgO-c | 24.0 ¦ 30.0 | Spiro-MeOTAD | FK102; Li-TFSI; TBP | DMF; DMSO | 19
MA |  |  |  | 1 |  |  |  | Pb |  | 1 |  | I |  |  | 3 |  |  | 50; 100 | 2.0; 10.0 | SnO2-c ¦ MgO-c | 24.0 ¦ 30.0 | Spiro-MeOTAD | FK102; Li-TFSI; TBP | DMF; DMSO | 16.82
MA |  |  |  | 1 |  |  |  | Pb |  | 1 |  | I |  |  | 3 |  |  | 50; 100 | 2.0; 10.0 | SnO2-c ¦ MgO-c | 24.0 ¦ 30.0 | Spiro-MeOTAD | FK102; Li-TFSI; TBP | DMF; DMSO | 17.2
MA |  |  |  | 1 |  |  |  | Pb |  | 1 |  | I |  |  | 3 |  |  | 50; 100 | 2.0; 10.0 | SnO2-c | 24 | Spiro-MeOTAD | FK102; Li-TFSI; TBP | DMF; DMSO | 20.33
MA |  |  |  | 1 |  |  |  | Pb |  | 1 |  | I |  |  | 3 |  |  | 50; 100 | 2.0; 10.0 | SnO2-c | 24 | Spiro-MeOTAD | FK102; Li-TFSI; TBP | DMF; DMSO | 21.4
MA |  |  |  | 1 |  |  |  | Pb |  | 1 |  | I |  |  | 3 |  |  | 50; 100 | 2.0; 10.0 | SnO2-c | 24 | Spiro-MeOTAD | FK102; Li-TFSI; TBP | DMF; DMSO | 21.33
MA |  |  |  | 1 |  |  |  | Pb |  | 1 |  | I |  |  | 3 |  |  | 50; 100 | 2.0; 10.0 | SnO2-c | 24 | Spiro-MeOTAD | FK102; Li-TFSI; TBP | DMF; DMSO | 21.91
MA |  |  |  | 1 |  |  |  | Pb |  | 1 |  | I |  |  | 3 |  |  | 80.0 >> 150.0 | 60.0 >> 60.0 | TiO2-c ¦ TiO2-mp | 70.0 ¦ 350.0 ¦ nan | Spiro-MeOTAD | Li-TFSI; TBP | DMF >> none | 9.66
MA |  |  |  | 1 |  |  |  | Pb |  | 1 |  | I |  |  | 3 |  |  | 80.0 >> 150.0 | 60.0 >> 60.0 | TiO2-c ¦ TiO2-mp ¦ GO-Li | 70.0 ¦ 350.0 | Spiro-MeOTAD | Li-TFSI; TBP | DMF >> none | 11.8
MA |  |  |  | 1 |  |  |  | Pb |  | 1 |  | I |  |  | 3 |  |  | 100 | 10 | TiO2-c | 30 | Spiro-MeOTAD | Li-TFSI; TBP | DMF | 15.41
MA |  |  |  | 1 |  |  |  | Pb |  | 1 |  | I |  |  | 3 |  |  | 100 | 10 | TiO2-c | 30 | Spiro-MeOTAD | Li-TFSI; TBP | DMF | 15.96
MA |  |  |  | 1 |  |  |  | Pb |  | 1 |  | I |  |  | 3 |  |  | 100 | 10 | TiO2-c | 30 | Spiro-MeOTAD | Li-TFSI; TBP | DMF | 16.26
MA |  |  |  | 1 |  |  |  | Pb |  | 1 |  | I |  |  | 3 |  |  | 100 | 10 | TiO2-c | 30 | Spiro-MeOTAD | Li-TFSI; TBP | DMF | 17.21
MA |  |  |  | 1 |  |  |  | Pb |  | 1 |  | I |  |  | 3 |  |  | 100 | 10 | TiO2-c | 30 | Spiro-MeOTAD | Li-TFSI; TBP | DMF | 16.28
MA |  |  |  | 1 |  |  |  | Pb |  | 1 |  | I |  |  | 3 |  |  | 100 | 10 | TiO2-c | 30 | Spiro-MeOTAD | Li-TFSI; TBP | DMF | 17.18
MA |  |  |  | 1 |  |  |  | Pb |  | 1 |  | I |  |  | 3 |  |  | 100 | 10 | TiO2-c | 30 | Spiro-MeOTAD | Li-TFSI; TBP | DMF | 17.2
MA |  |  |  | 1 |  |  |  | Pb |  | 1 |  | I |  |  | 3 |  |  | 100 | 10 | TiO2-c | 30 | Spiro-MeOTAD | Li-TFSI; TBP | DMF | 18.38
MA |  |  |  | 1 |  |  |  | Pb |  | 1 |  | I |  |  | 3 |  |  | 100 | 10 | TiO2-c | 30 | Spiro-MeOTAD | Li-TFSI; TBP | DMF | 15.64
MA |  |  |  | 1 |  |  |  | Pb |  | 1 |  | I |  |  | 3 |  |  | 100 | 10 | TiO2-c | 30 | Spiro-MeOTAD | Li-TFSI; TBP | DMF | 16.02
MA |  |  |  | 1 |  |  |  | Pb |  | 1 |  | I |  |  | 3 |  |  | 100 | 45 | TiO2-c ¦ Al2O3-mp | nan ¦ 800.0 | Spiro-MeOTAD | Li-TFSI; TBP | DMF | 11
MA |  |  |  | 1 |  |  |  | Pb |  | 1 |  | I |  |  | 3 |  |  | 70 | 30 | TiO2-c ¦ TiO2-mp | 50.0 ¦ 180.0 | Spiro-MeOTAD | Li-TFSI; TBP | DMF | 8.4
MA |  |  |  | 1 |  |  |  | Pb |  | 1 |  | I |  |  | 3 |  |  | 70 | 30 | TiO2-c ¦ TiO2-mp | 50.0 ¦ 180.0 | Spiro-MeOTAD | Li-TFSI; TBP | DMF | 9.7
MA |  |  |  | 1 |  |  |  | Pb |  | 1 |  | I |  |  | 3 |  |  | 70 | 30 | TiO2-c ¦ TiO2-mp | 50.0 ¦ 180.0 | Spiro-MeOTAD | Li-TFSI; TBP | DMF | 11.8
MA |  |  |  | 1 |  |  |  | Pb |  | 1 |  | I |  |  | 3 |  |  | 70 | 30 | TiO2-c ¦ TiO2-mp | 50.0 ¦ 180.0 | Spiro-MeOTAD | Li-TFSI; TBP | DMF | 13.1
MA |  |  |  | 1 |  |  |  | Pb |  | 1 |  | I |  |  | 3 |  |  | 70 | 30 | TiO2-c ¦ TiO2-mp | 50.0 ¦ 180.0 | Spiro-MeOTAD | Li-TFSI; TBP | DMF | 14.6
MA |  |  |  | 1 |  |  |  | Pb |  | 1 |  | I |  |  | 3 |  |  | 70 | 30 | TiO2-c ¦ TiO2-mp | 50.0 ¦ 180.0 | Spiro-MeOTAD | Li-TFSI; TBP | DMF | 12.4
MA |  |  |  | 1 |  |  |  | Pb |  | 1 |  | I |  |  | 3 |  |  | 100 | 60 | TiO2-c ¦ TiO2-mp | 50.0 ¦ nan | Spiro-MeOTAD | FK102; Li-TFSI; TBP | DMSO | 12.88
MA |  |  |  | 1 |  |  |  | Pb |  | 1 |  | I |  |  | 3 |  |  | 100 | 60 | TiO2-c ¦ TiO2-mp | 50.0 ¦ nan | Spiro-MeOTAD | FK102; Li-TFSI; TBP | DMSO | 13.53
MA |  |  |  | 1 |  |  |  | Pb |  | 1 |  | I |  |  | 3 |  |  | 100 | 60 | TiO2-c ¦ TiO2-mp | 50.0 ¦ nan | Spiro-MeOTAD | FK102; Li-TFSI; TBP | DMSO | 14.1
MA |  |  |  | 1 |  |  |  | Pb |  | 1 |  | I |  |  | 3 |  |  | 100 | 60 | TiO2-c ¦ TiO2-mp | 50.0 ¦ nan | Spiro-MeOTAD | FK102; Li-TFSI; TBP | DMSO | 14.5
MA |  |  |  | 1 |  |  |  | Pb |  | 1 |  | I |  |  | 3 |  |  | 100 | 60 | TiO2-c ¦ TiO2-mp | 50.0 ¦ nan | Spiro-MeOTAD | FK102; Li-TFSI; TBP | DMSO | 15.58
MA |  |  |  | 1 |  |  |  | Pb |  | 1 |  | I |  |  | 3 |  |  | 100 | 60 | TiO2-c ¦ TiO2-mp | 50.0 ¦ nan | Spiro-MeOTAD | FK102; Li-TFSI; TBP | DMSO | 16.11
MA |  |  |  | 1 |  |  |  | Pb |  | 1 |  | I |  |  | 3 |  |  | 100 | 60 | TiO2-c ¦ TiO2-mp | 50.0 ¦ nan | Spiro-MeOTAD | FK102; Li-TFSI; TBP | DMSO | 14.27
MA |  |  |  | 1 |  |  |  | Pb |  | 1 |  | I |  |  | 3 |  |  | 100 | 60 | TiO2-c ¦ TiO2-mp | 50.0 ¦ nan | Spiro-MeOTAD | FK102; Li-TFSI; TBP | DMSO | 14.72
MA |  |  |  | 1 |  |  |  | Pb |  | 1 |  | I |  |  | 3 |  |  | 100 | 60 | TiO2-c ¦ TiO2-mp | 50.0 ¦ nan | Spiro-MeOTAD | FK102; Li-TFSI; TBP | DMSO | 11.02
MA |  |  |  | 1 |  |  |  | Pb |  | 1 |  | I |  |  | 3 |  |  | 100 | 60 | TiO2-c ¦ TiO2-mp | 50.0 ¦ nan | Spiro-MeOTAD | FK102; Li-TFSI; TBP | DMSO | 11.64
MA |  |  |  | 1 |  |  |  | Pb |  | 1 |  | I |  |  | 3 |  |  | 100 | 60 | TiO2-c ¦ TiO2-mp | 50.0 ¦ nan | Spiro-MeOTAD | FK102; Li-TFSI; TBP | DMSO | 12.88
MA |  |  |  | 1 |  |  |  | Pb |  | 1 |  | I |  |  | 3 |  |  | 100 | 60 | TiO2-c ¦ TiO2-mp | 50.0 ¦ nan | Spiro-MeOTAD | FK102; Li-TFSI; TBP | DMSO | 15.58
MA |  |  |  | 1 |  |  |  | Pb |  | 1 |  | I |  |  | 3 |  |  | 70.0 >> 25.0 | 30.0 >> Unknown | ZnO-c | 70 | Spiro-MeOTAD | Li-TFSI; TBP | DMF >> IPA | 13.4
MA |  |  |  | 1 |  |  |  | Pb |  | 1 |  | I |  |  | 3 |  |  | 70.0 >> 25.0 | 30.0 >> Unknown | ZnO-c | 70 | Spiro-MeOTAD | Li-TFSI; TBP | DMF >> IPA | 8.03
MA |  |  |  | 1 |  |  |  | Pb |  | 1 |  | I |  |  | 3 |  |  | 70.0 >> 25.0 | 30.0 >> Unknown | ZnO-c | 70 | Spiro-MeOTAD | Li-TFSI; TBP | DMF >> IPA | 7
MA |  |  |  | 1 |  |  |  | Pb |  | 1 |  | I |  |  | 3 |  |  | 70.0 >> 25.0 | 30.0 >> Unknown | ZnO-c | 40 | Spiro-MeOTAD | Li-TFSI; TBP | DMF >> IPA | 9.38
MA |  |  |  | 1 |  |  |  | Pb |  | 1 |  | I |  |  | 3 |  |  | 70.0 >> 25.0 | 30.0 >> Unknown | ZnO-c | 80 | Spiro-MeOTAD | Li-TFSI; TBP | DMF >> IPA | 9.23
MA |  |  |  | 1 |  |  |  | Pb |  | 1 |  | I |  |  | 3 |  |  | 70.0 >> 25.0 | 30.0 >> Unknown | ZnO-c | 120 | Spiro-MeOTAD | Li-TFSI; TBP | DMF >> IPA | 9.45
MA |  |  |  | 1 |  |  |  | Pb |  | 1 |  | I |  |  | 3 |  |  | 70.0 >> 25.0 | 30.0 >> Unknown | ZnO-c | 160 | Spiro-MeOTAD | Li-TFSI; TBP | DMF >> IPA | 8.15
MA |  |  |  | 1 |  |  |  | Pb |  | 1 |  | I |  |  | 3 |  |  | 105 | 10 | TiO2-c ¦ TiO2-mp | 100 | Spiro-MeOTAD | Li-TFSI; TBP | DMF; DMSO | 12.7
MA |  |  |  | 1 |  |  |  | Pb |  | 1 |  | I |  |  | 3 |  |  | 105 | 10 | TiO2-c ¦ TiO2-mp ¦ TiO2-c | 100.0 ¦ nan ¦ 2.0 | Spiro-MeOTAD | Li-TFSI; TBP | DMF; DMSO | 13.7
MA |  |  |  | 1 |  |  |  | Pb |  | 1 |  | I |  |  | 3 |  |  | 105 | 10 | TiO2-c ¦ TiO2-mp ¦ TiO2-c | 100.0 ¦ nan ¦ 5.0 | Spiro-MeOTAD | Li-TFSI; TBP | DMF; DMSO | 12.6
MA |  |  |  | 1 |  |  |  | Pb |  | 1 |  | I |  |  | 3 |  |  | 105 | 10 | TiO2-c ¦ TiO2-mp ¦ TiO2-c | 100.0 ¦ nan ¦ 10.0 | Spiro-MeOTAD | Li-TFSI; TBP | DMF; DMSO | 10.4
MA |  |  |  | 1 |  |  |  | Pb |  | 1 |  | I |  |  | 3 |  |  | 105 | 10 | TiO2-c ¦ TiO2-mp | 100.0 ¦ nan | Spiro-MeOTAD | Li-TFSI; TBP | DMF; DMSO | 15.3
MA |  |  |  | 1 |  |  |  | Pb |  | 1 |  | I |  |  | 3 |  |  | 70.0 >> 100.0 | 10.0 >> 20.0 | ZnO-np | 50 | Spiro-MeOTAD | Li-TFSI; TBP | DMF >> Ethanol | 3.6
MA |  |  |  | 1 |  |  |  | Pb |  | 1 |  | I |  |  | 3 |  |  | 70.0 >> 100.0 | 10.0 >> 20.0 | ZnO-np | 50 | Spiro-MeOTAD | Li-TFSI; TBP | DMF >> Ethanol | 1.1
MA |  |  |  | 1 |  |  |  | Pb |  | 1 |  | I |  |  | 3 |  |  | 70.0 >> 100.0 | 10.0 >> 20.0 | ZnO-np | 50 | Spiro-MeOTAD | Li-TFSI; TBP | DMF >> Ethanol | 7.5
MA |  |  |  | 1 |  |  |  | Pb |  | 1 |  | I |  |  | 3 |  |  | 70.0 >> 100.0 | 10.0 >> 20.0 | ZnO@rQD-np | 50 | Spiro-MeOTAD | Li-TFSI; TBP | DMF >> Ethanol | 15.2
MA |  |  |  | 1 |  |  |  | Pb |  | 1 |  | I |  |  | 3 |  |  | 70.0 >> 100.0 | 10.0 >> 20.0 | ZnO@rQD-np | 50 | Spiro-MeOTAD | Li-TFSI; TBP | DMF >> Ethanol | 11.2
MA |  |  |  | 1 |  |  |  | Pb |  | 1 |  | I |  |  | 3 |  |  | 75.0 >> 135.0 | 15.0 >> 15.0 | SnO2-c | 40 | Spiro-MeOTAD | Li-TFSI; TBP | DMF >> IPA | 17.19
MA |  |  |  | 1 |  |  |  | Pb |  | 1 |  | I |  |  | 3 |  |  | 75.0 >> 135.0 | 15.0 >> 15.0 | SnO2-c ¦ CBA-SAM | 40.0 ¦ nan | Spiro-MeOTAD | Li-TFSI; TBP | DMF >> IPA | 18.27
MA |  |  |  | 1 |  |  |  | Pb |  | 1 |  | I |  |  | 3 |  |  | 75.0 >> 135.0 | 15.0 >> 15.0 | SnO2-c ¦ PA-SAM | 40.0 ¦ nan | Spiro-MeOTAD | Li-TFSI; TBP | DMF >> IPA | 18.77
MA |  |  |  | 1 |  |  |  | Pb |  | 1 |  | I |  |  | 3 |  |  | 75.0 >> 135.0 | 15.0 >> 15.0 | SnO2-c ¦ BA-SAM | 40.0 ¦ nan | Spiro-MeOTAD | Li-TFSI; TBP | DMF >> IPA | 18.11
MA |  |  |  | 1 |  |  |  | Pb |  | 1 |  | I |  |  | 3 |  |  | 75.0 >> 135.0 | 15.0 >> 15.0 | SnO2-c ¦ C3-SAM | 40.0 ¦ nan | Spiro-MeOTAD | Li-TFSI; TBP | DMF >> IPA | 17.11
MA |  |  |  | 1 |  |  |  | Pb |  | 1 |  | I |  |  | 3 |  |  | 75.0 >> 135.0 | 15.0 >> 15.0 | SnO2-c ¦ ABA-SAM | 40.0 ¦ nan | Spiro-MeOTAD | Li-TFSI; TBP | DMF >> IPA | 16.5
MA |  |  |  | 1 |  |  |  | Pb |  | 1 |  | I |  |  | 3 |  |  | 50; 100 >> 100 | 3.0; 6.0 >> 10.0 | TiO2-c ¦ TiO2-mp | nan ¦ 200.0 | Spiro-MeOTAD | Li-TFSI | DMF >> IPA | 14.7
MA |  |  |  | 1 |  |  |  | Pb |  | 1 |  | I |  |  | 3 |  |  | 50; 100 >> 100 | 3.0; 6.0 >> 10.0 | TiO2-c ¦ TiO2-mp | nan ¦ 500.0 | Spiro-MeOTAD | Li-TFSI | DMF >> IPA | 11.6
MA |  |  |  | 1 |  |  |  | Pb |  | 1 |  | I |  |  | 3 |  |  | 50; 100 >> 100 | 3.0; 6.0 >> 10.0 | TiO2-c ¦ TiO2-nw | nan ¦ 370.0 | Spiro-MeOTAD | Li-TFSI | DMF >> IPA | 12.9
MA |  |  |  | 1 |  |  |  | Pb |  | 1 |  | I |  |  | 3 |  |  | 50; 100 >> 100 | 3.0; 6.0 >> 10.0 | TiO2-c ¦ TiO2-nw | nan ¦ 510.0 | Spiro-MeOTAD | Li-TFSI | DMF >> IPA | 15
MA |  |  |  | 1 |  |  |  | Pb |  | 1 |  | I |  |  | 3 |  |  | 50; 100 >> 100 | 3.0; 6.0 >> 10.0 | TiO2-c ¦ TiO2-nw | nan ¦ 670.0 | Spiro-MeOTAD | Li-TFSI | DMF >> IPA | 14.3
MA |  |  |  | 1 |  |  |  | Pb |  | 1 |  | I |  |  | 3 |  |  | 50; 100 >> 100 | 3.0; 6.0 >> 10.0 | TiO2-c ¦ TiO2-nw | nan ¦ 1100.0 | Spiro-MeOTAD | Li-TFSI | DMF >> IPA | 7.79
MA |  |  |  | 3 |  |  |  | Bi |  | 2 |  | I |  |  | 9 |  |  | 100 | 30 | TiO2-c ¦ TiO2-mp | 30.0 ¦ 300.0 | Spiro-MeOTAD | Li-TFSI; TBP | DMF | 0.069
MA |  |  |  | 3 |  |  |  | Bi |  | 2 |  | I |  |  | 9 |  |  | 100 | 30 | TiO2-c ¦ TiO2-mp | 30.0 ¦ 300.0 | Spiro-MeOTAD | Li-TFSI; TBP | DMF | 0.36
MA |  |  |  | 1 |  |  |  | Sn |  | 1 |  | I |  |  | 3 |  |  | 100; 180 | 10.0; 15.0 | TiO2-c ¦ TiO2-mp | 40.0 ¦ 200.0 | Spiro-MeOTAD | Li-TFSI; TBP | DMF | 0.16
MA |  |  |  | 1 |  |  |  | Pb |  | 1 |  | I |  |  | 3 |  |  | 150 | 60 | TiO2-c ¦ TiO2-mp | nan ¦ 170.0 | Spiro-MeOTAD | Li-TFSI; TBP | DMF; DMSO | 8.97
MA |  |  |  | 1 |  |  |  | Pb |  | 1 |  | I |  |  | 3 |  |  | 150 | 60 | TiO2-c ¦ TiO2-mp | nan ¦ 170.0 | Spiro-MeOTAD | Li-TFSI; TBP | DMF; DMSO | 11.07
MA |  |  |  | 1 |  |  |  | Pb |  | 1 |  | I |  |  | 3 |  |  | 150 | 60 | TiO2-c ¦ TiO2-mp | nan ¦ 170.0 | Spiro-MeOTAD | Li-TFSI; TBP | DMF; DMSO | 12.8
MA |  |  |  | 1 |  |  |  | Pb |  | 1 |  | I |  |  | 3 |  |  | 150 | 60 | TiO2-c ¦ TiO2-mp | nan ¦ 170.0 | Spiro-MeOTAD | Li-TFSI; TBP | DMF; DMSO | 14.9
MA |  |  |  | 1 |  |  |  | Pb |  | 1 |  | I |  |  | 3 |  |  | 150 | 60 | TiO2-c ¦ TiO2-mp | nan ¦ 170.0 | Spiro-MeOTAD | Li-TFSI; TBP | DMF; DMSO | 16.5
MA |  |  |  | 1 |  |  |  | Pb |  | 1 |  | I |  |  | 3 |  |  | 150 | 60 | TiO2-c ¦ TiO2-mp | nan ¦ 170.0 | Spiro-MeOTAD | Li-TFSI; TBP | DMF; DMSO | 14.28
MA |  |  |  | 1 |  |  |  | Pb |  | 1 |  | I |  |  | 3 |  |  | 150 | 60 | TiO2-c ¦ TiO2-mp | nan ¦ 170.0 | Spiro-MeOTAD | Li-TFSI; TBP | DMF; DMSO | 18.25
MA |  |  |  | 1 |  |  |  | Pb |  | 1 |  | I |  |  | 3 |  |  | 100 | 10 | SnO2-c | 30 | Spiro-MeOTAD | Li-TFSI; TBP | DMF; DMSO | 17.07
MA |  |  |  | 1 |  |  |  | Pb |  | 1 |  | I |  |  | 3 |  |  | 100 | 10 | SnO2-c | 30 | Spiro-MeOTAD | Li-TFSI; TBP | DMF; DMSO | 17.8
MA |  |  |  | 1 |  |  |  | Pb |  | 1 |  | I |  |  | 3 |  |  | 100 | 10 | SnO2-c | 30 | Spiro-MeOTAD | Li-TFSI; TBP | DMF; DMSO | 18.9
MA |  |  |  | 1 |  |  |  | Pb |  | 1 |  | I |  |  | 3 |  |  | 100 | 10 | SnO2-c | 30 | Spiro-MeOTAD | Li-TFSI; TBP | DMF; DMSO | 20.34
MA |  |  |  | 1 |  |  |  | Pb |  | 1 |  | I |  |  | 3 |  |  | 100 | 10 | SnO2-c | 30 | Spiro-MeOTAD | Li-TFSI; TBP | DMF; DMSO | 19.41
MA |  |  |  | 1 |  |  |  | Pb |  | 1 |  | I |  |  | 3 |  |  | 65; 105 | 3.0; 10.0 | ZnO-c ¦ PEI | 140.0 ¦ nan | Spiro-MeOTAD | Li-TFSI; TBP | DMF; DMSO | 9.6
MA |  |  |  | 1 |  |  |  | Pb |  | 1 |  | I |  |  | 3 |  |  | 65; 105 | 3.0; 10.0 | ZnO-c ¦ PEI | 140.0 ¦ nan | Spiro-MeOTAD | Li-TFSI; TBP | DMF; DMSO | 8.65
MA |  |  |  | 1 |  |  |  | Pb |  | 1 |  | I |  |  | 3 |  |  | 65; 105 | 3.0; 10.0 | ZnO-c ¦ PEI | 140.0 ¦ nan | Spiro-MeOTAD | Li-TFSI; TBP | DMF; DMSO | 12.49
MA |  |  |  | 1 |  |  |  | Pb |  | 1 |  | I |  |  | 3 |  |  | 65; 105 | 3.0; 10.0 | ZnO-c ¦ PEI | 140.0 ¦ nan | Spiro-MeOTAD | Li-TFSI; TBP | DMF; DMSO | 10.85
MA |  |  |  | 1 |  |  |  | Pb |  | 1 |  | I |  |  | 3 |  |  | 100 | 60 | (RhCp*Cp)2 ¦ PTCBI | 10.0 ¦ nan | Spiro-MeOTAD | Li-TFSI; TBP | acetonitrile; Methylamine | 14.2
MA |  |  |  | 1 |  |  |  | Pb |  | 1 |  | I |  |  | 3 |  |  | 95 | 120 | TiO2-np | 40 | DERDTS-TBDT | Li-TFSI; TBP | DMF | 10.71
MA |  |  |  | 1 |  |  |  | Pb |  | 1 |  | I |  |  | 3 |  |  | 110.0 >> 105.0 | 5.0 >> 65.0 | PCBM-60 ¦ C60 ¦ BCP | nan ¦ 20.0 ¦ 8.0 | PEDOT:PSS | PVA | DMF >> IPA | 12.3
MA |  |  |  | 1 |  |  |  | Pb |  | 1 |  | I |  |  | 3 |  |  | 110.0 >> 105.0 | 5.0 >> 65.0 | PCBM-60 ¦ C60 ¦ BCP | nan ¦ 20.0 ¦ 8.0 | c-OTPD | Diphenyliodonium-hexafluorophosphat | DMF >> IPA | 17.5
MA |  |  |  | 1 |  |  |  | Pb |  | 1 |  | I |  |  | 3 |  |  | 110.0 >> 105.0 | 5.0 >> 65.0 | PCBM-60 ¦ C60 ¦ BCP | nan ¦ 20.0 ¦ 8.0 | c-OTPD | Diphenyliodonium-hexafluorophosphat | DMF >> IPA | 17.8
MA |  |  |  | 1 |  |  |  | Pb |  | 1 |  | I |  |  | 3 |  |  | 110.0 >> 105.0 | 5.0 >> 65.0 | PCBM-60 ¦ C60 ¦ BCP | nan ¦ 20.0 ¦ 8.0 | c-OTPD | Diphenyliodonium-hexafluorophosphat | DMF >> IPA | 17.2
MA |  |  |  | 1 |  |  |  | Pb |  | 1 |  | I |  |  | 3 |  |  | 110.0 >> 105.0 | 5.0 >> 65.0 | PCBM-60 ¦ C60 ¦ BCP | nan ¦ 20.0 ¦ 8.0 | PTAA | F4-TCNQ | DMF >> IPA | 18.3
MA |  |  |  | 1 |  |  |  | Pb |  | 1 |  | I |  |  | 3 |  |  | 70.0 >> 100.0 | 30.0 >> 30.0 | TiO2-c ¦ TiO2-mp | 90.0 ¦ 300.0 | F101 | Li-TFSI; TBP; FK102 | DMF >> IPA | 13.1
MA |  |  |  | 1 |  |  |  | Pb |  | 1 |  | I |  |  | 3 |  |  | 70.0 >> 100.0 | 30.0 >> 30.0 | TiO2-c ¦ TiO2-mp | 90.0 ¦ 300.0 | Spiro-MeOTAD | Li-TFSI; TBP; FK102 | DMF >> IPA | 13
MA |  |  |  | 1 |  |  |  | Pb |  | 1 |  | I |  |  | 3 |  |  | 70.0 >> 100.0 | 30.0 >> 30.0 | TiO2-c ¦ TiO2-mp | 90.0 ¦ 300.0 | F101 | Li-TFSI; TBP; FK102 | DMF >> IPA | 13
MA |  |  |  | 1 |  |  |  | Pb |  | 1 |  | I |  |  | 3 |  |  | 70.0 >> 100.0 | 30.0 >> 30.0 | TiO2-c ¦ TiO2-mp | 90.0 ¦ 300.0 | Spiro-MeOTAD | Li-TFSI; TBP; FK102 | DMF >> IPA | 12.4
MA |  |  |  | 1 |  |  |  | Pb |  | 1 |  | I |  |  | 3 |  |  | 90 | 20 | PCBM-70 ¦ C70 ¦ BCP | nan ¦ nan ¦ 10.0 | PEDOT:PSS ¦ PTB7 | nan ¦ Li-TFSI; TBP | DMSO; GBL | 14.11
MA |  |  |  | 1 |  |  |  | Pb |  | 1 |  | I |  |  | 3 |  |  | 100 | 10 | In2S3 | 99.4 | Spiro-MeOTAD | Li-TFSI; TBP | DMSO; GBL | 13.99
MA |  |  |  | 1 |  |  |  | Pb |  | 1 |  | I |  |  | 3 |  |  | 100 | 10 | In2S3 | 43.9 | Spiro-MeOTAD | Li-TFSI; TBP | DMSO; GBL | 14.33
MA |  |  |  | 1 |  |  |  | Pb |  | 1 |  | I |  |  | 3 |  |  | 100 | 10 | In2S3 | 24.6 | Spiro-MeOTAD | Li-TFSI; TBP | DMSO; GBL | 15.48
MA |  |  |  | 1 |  |  |  | Pb |  | 1 |  | I |  |  | 3 |  |  | 100 | 10 | In2S3 | 17.5 | Spiro-MeOTAD | Li-TFSI; TBP | DMSO; GBL | 12.54
MA |  |  |  | 1 |  |  |  | Pb |  | 1 |  | I |  |  | 3 |  |  | 100 | 10 | In2S3 | 24.6 | Spiro-MeOTAD | Li-TFSI; TBP | DMSO; GBL | 14.02
MA |  |  |  | 1 |  |  |  | Pb |  | 1 |  | I |  |  | 3 |  |  | 100 | 10 | In2S3 | 24.6 | Spiro-MeOTAD | Li-TFSI; TBP | DMSO; GBL | 13.8
MA |  |  |  | 1 |  |  |  | Pb |  | 1 |  | Br | I |  | 1 | 2 |  | 100 | 5 | TiO2-c ¦ TiO2-mp | nan ¦ 500.0 | Spiro-MeOTAD | Li-TFSI; TBP | DMF | 5.73
MA |  |  |  | 1 |  |  |  | Pb |  | 1 |  | Br | I |  | 0.3 | 2.7 |  | 100 | 30 | PCBM-60 ¦ BCP | nan ¦ 10.0 | CuO | acetylacetonate | DMF; DMSO | 12.79
MA |  |  |  | 1 |  |  |  | Pb |  | 1 |  | Br | I |  | 0.3 | 2.7 |  | 100 | 30 | PCBM-60 ¦ BCP | nan ¦ 10.0 | CuO | acetylacetonate | DMF; DMSO | 13.11
MA |  |  |  | 1 |  |  |  | Pb |  | 1 |  | Br | I |  | 0.3 | 2.7 |  | 100 | 30 | PCBM-60 ¦ BCP | nan ¦ 10.0 | CuO | acetylacetonate | DMF; DMSO | 12.95
MA |  |  |  | 1 |  |  |  | Pb |  | 1 |  | Br | I |  | 0.3 | 2.7 |  | 100 | 30 | PCBM-60 ¦ BCP | nan ¦ 10.0 | CuO | acetylacetonate | DMF; DMSO | 12.95
MA |  |  |  | 1 |  |  |  | Pb |  | 1 |  | I |  |  | 3 |  |  | 100 | 5 | TiO2-c ¦ TiO2-mp | 20.0 ¦ 300.0 | Spiro-MeOTAD | Li-TFSI; TBP | DMSO | 17.46
MA |  |  |  | 1 |  |  |  | Pb |  | 1 |  | I |  |  | 3 |  |  | 100 | 20 | TiO2-c ¦ TiO2-mp | 20.0 ¦ 300.0 | Spiro-MeOTAD | Li-TFSI; TBP | DMSO | 17.49
MA |  |  |  | 1 |  |  |  | Pb |  | 1 |  | I |  |  | 3 |  |  | 100 | 40 | TiO2-c ¦ TiO2-mp | 20.0 ¦ 300.0 | Spiro-MeOTAD | Li-TFSI; TBP | DMSO | 18.47
MA |  |  |  | 1 |  |  |  | Pb |  | 1 |  | Cl | I |  | 0.06 | 2.94 |  | 100 | 60 | TiO2-c ¦ TiO2-mp | 20.0 ¦ 300.0 | Spiro-MeOTAD | Li-TFSI; TBP | DMSO | 20.15
MA |  |  |  | 1 |  |  |  | Pb |  | 1 |  | I |  |  | 3 |  |  | 100 | 80 | TiO2-c ¦ TiO2-mp | 20.0 ¦ 300.0 | Spiro-MeOTAD | Li-TFSI; TBP | DMSO | 16.62
MA |  |  |  | 1 |  |  |  | Pb |  | 1 |  | I |  |  | 3 |  |  | 100 | 100 | TiO2-c ¦ TiO2-mp | 20.0 ¦ 300.0 | Spiro-MeOTAD | Li-TFSI; TBP | DMSO | 15.65
MA |  |  |  | 1 |  |  |  | Pb |  | 1 |  | I |  |  | 3 |  |  | 100 | Unknown | TiO2-c ¦ TiO2-mp | 20.0 ¦ 300.0 | Spiro-MeOTAD | Li-TFSI; TBP | DMSO | 17.17
MA |  |  |  | 1 |  |  |  | Pb |  | 1 |  | I |  |  | 3 |  |  | 100 | Unknown | TiO2-c ¦ TiO2-mp | 20.0 ¦ 300.0 | Spiro-MeOTAD | Li-TFSI; TBP | DMSO | 15.44
MA |  |  |  | 1 |  |  |  | Pb |  | 1 |  | I |  |  | 3 |  |  | 100 | 30 | C60 | 10 | Spiro-MeOTAD | Li-TFSI; TBP | none | 11.3
MA |  |  |  | 1 |  |  |  | Pb |  | 1 |  | I |  |  | 3 |  |  | 100 | 30 | C60 | 20 | Spiro-MeOTAD | Li-TFSI; TBP | none | 15.1
MA |  |  |  | 1 |  |  |  | Pb |  | 1 |  | I |  |  | 3 |  |  | 100 | 30 | C60 | 30 | Spiro-MeOTAD | Li-TFSI; TBP | none | 11.8
MA |  |  |  | 1 |  |  |  | Pb |  | 1 |  | I |  |  | 3 |  |  | 100 | 35 | TiO2-c | 45 | COPV1 | Li-TFSI; TBP | DMF | 12.3
MA |  |  |  | 1 |  |  |  | Pb |  | 1 |  | I |  |  | 3 |  |  | 100 | 35 | TiO2-c | 45 | COPV2 | Li-TFSI; TBP | DMF | 11.2
MA |  |  |  | 1 |  |  |  | Pb |  | 1 |  | I |  |  | 3 |  |  | 100 | 35 | TiO2-c | 45 | COPV3 | Li-TFSI; TBP | DMF | 12
MA |  |  |  | 1 |  |  |  | Pb |  | 1 |  | I |  |  | 3 |  |  | 100 | 35 | TiO2-c | 45 | COPV4 | Li-TFSI; TBP | DMF | 4.4
MA |  |  |  | 1 |  |  |  | Pb |  | 1 |  | I |  |  | 3 |  |  | 100 | 35 | TiO2-c | 45 | COPV5 | Li-TFSI; TBP; FK209 | DMF | 1.1
MA |  |  |  | 1 |  |  |  | Pb |  | 1 |  | I |  |  | 3 |  |  | 100 | 35 | TiO2-c | 45 | COPV6 | Li-TFSI; TBP | DMF | 1.6
MA |  |  |  | 1 |  |  |  | Pb |  | 1 |  | I |  |  | 3 |  |  | 100 | 35 | TiO2-c | 45 | COPV7 | Li-TFSI; TBP | DMF | 8.9
MA |  |  |  | 1 |  |  |  | Pb |  | 1 |  | I |  |  | 3 |  |  | 100 | 35 | TiO2-c | 45 | Spiro-MeOTAD | Li-TFSI; TBP | DMF | 12.2
MA |  |  |  | 1 |  |  |  | Pb |  | 1 |  | I |  |  | 3 |  |  | 100 | 5 | TiO2-c ¦ TiO2-mp | nan ¦ 200.0 | Spiro-MeOTAD | Li-TFSI; TBP | DMF | 13.6
MA |  |  |  | 1 |  |  |  | Pb |  | 1 |  | I |  |  | 3 |  |  | 100 | 5 | TiO2-c ¦ TiO2-mp | nan ¦ 200.0 | Spiro-MeOTAD | Li-TFSI; TBP | DMF | 15.51
MA |  |  |  | 1 |  |  |  | Pb |  | 1 |  | I |  |  | 3 |  |  | 100 | 5 | TiO2-c ¦ TiO2-mp | nan ¦ 200.0 | Spiro-MeOTAD | Li-TFSI; TBP | DMF | 14.19
MA |  |  |  | 1 |  |  |  | Pb |  | 1 |  | I |  |  | 3 |  |  | 100 | 5 | TiO2-c ¦ TiO2-mp | nan ¦ 200.0 | Spiro-MeOTAD | Li-TFSI; TBP | DMF | 15.05
MA |  |  |  | 1 |  |  |  | Pb |  | 1 |  | I |  |  | 3 |  |  | 70.0 >> 70.0 | 30.0 >> 30.0 | TiO2-mp | 300 | Spiro-MeOTAD | Li-TFSI; TBP; FK209 | DMF >> IPA | 7.2
MA |  |  |  | 1 |  |  |  | Pb |  | 1 |  | I |  |  | 3 |  |  | 70.0 >> 70.0 | 30.0 >> 30.0 | TiO2-mp ¦ TiO2-c | 300.0 ¦ 1.0 | Spiro-MeOTAD | Li-TFSI; TBP; FK209 | DMF >> IPA | 9.9
MA |  |  |  | 1 |  |  |  | Pb |  | 1 |  | I |  |  | 3 |  |  | 70.0 >> 70.0 | 30.0 >> 30.0 | TiO2-mp ¦ TiO2-c | 300.0 ¦ 2.0 | Spiro-MeOTAD | Li-TFSI; TBP; FK209 | DMF >> IPA | 11.5
MA |  |  |  | 1 |  |  |  | Pb |  | 1 |  | I |  |  | 3 |  |  | 70.0 >> 70.0 | 30.0 >> 30.0 | TiO2-mp ¦ TiO2-c | 300.0 ¦ 3.0 | Spiro-MeOTAD | Li-TFSI; TBP; FK209 | DMF >> IPA | 11.2
MA |  |  |  | 1 |  |  |  | Pb |  | 1 |  | I |  |  | 3 |  |  | 70.0 >> 70.0 | 30.0 >> 30.0 | TiO2-mp ¦ TiO2-c | 300.0 ¦ 4.0 | Spiro-MeOTAD | Li-TFSI; TBP; FK209 | DMF >> IPA | 9.1
MA |  |  |  | 1 |  |  |  | Pb |  | 1 |  | I |  |  | 3 |  |  | 70.0 >> 70.0 >> 80.0 | 15.0 >> 15.0 >> 15.0 | TiO2-c ¦ TiO2-mp | 30.0 ¦ 250.0 | Spiro-MeOTAD | Li-TFSI; TBP; FK209 | DMF; DMSO >> DMF; DMSO >> IPA | 14.2
MA |  |  |  | 1 |  |  |  | Pb |  | 1 |  | Br | I |  | 0.03 | 2.97 |  | 70.0 >> 70.0 >> 80.0 | 15.0 >> 15.0 >> 15.0 | TiO2-c ¦ TiO2-mp | 30.0 ¦ 250.0 | Spiro-MeOTAD | Li-TFSI; TBP; FK209 | DMF; DMSO >> DMF; DMSO >> IPA | 17.2
MA |  |  |  | 1 |  |  |  | Pb |  | 1 |  | Br | I |  | 0.15 | 2.85 |  | 70.0 >> 70.0 >> 80.0 | 15.0 >> 15.0 >> 15.0 | TiO2-c ¦ TiO2-mp | 30.0 ¦ 250.0 | Spiro-MeOTAD | Li-TFSI; TBP; FK209 | DMF; DMSO >> DMF; DMSO >> IPA | 16
MA |  |  |  | 1 |  |  |  | Pb |  | 1 |  | Br | I |  | 0.3 | 2.7 |  | 70.0 >> 70.0 >> 80.0 | 15.0 >> 15.0 >> 15.0 | TiO2-c ¦ TiO2-mp | 30.0 ¦ 250.0 | Spiro-MeOTAD | Li-TFSI; TBP; FK209 | DMF; DMSO >> DMF; DMSO >> IPA | 12.8
MA |  |  |  | 1 |  |  |  | Pb |  | 1 |  | I |  |  | 3 |  |  | 70.0 >> 70.0 >> 80.0 | 15.0 >> 15.0 >> 15.0 | TiO2-c ¦ TiO2-mp | 30.0 ¦ 250.0 | Spiro-MeOTAD | Li-TFSI; TBP; FK209 | DMF; DMSO >> DMF; DMSO >> IPA | 13.4
MA |  |  |  | 1 |  |  |  | Pb |  | 1 |  | Br | I |  | 0.03 | 2.97 |  | 70.0 >> 70.0 >> 80.0 | 15.0 >> 15.0 >> 15.0 | TiO2-c ¦ TiO2-mp | 30.0 ¦ 250.0 | Spiro-MeOTAD | Li-TFSI; TBP; FK209 | DMF; DMSO >> DMF; DMSO >> IPA | 15.7
MA |  |  |  | 1 |  |  |  | Pb |  | 1 |  | Br | I |  | 0.15 | 2.85 |  | 70.0 >> 70.0 >> 80.0 | 15.0 >> 15.0 >> 15.0 | TiO2-c ¦ TiO2-mp | 30.0 ¦ 250.0 | Spiro-MeOTAD | Li-TFSI; TBP; FK209 | DMF; DMSO >> DMF; DMSO >> IPA | 14.8
MA |  |  |  | 1 |  |  |  | Pb |  | 1 |  | Br | I |  | 0.3 | 2.7 |  | 70.0 >> 70.0 >> 80.0 | 15.0 >> 15.0 >> 15.0 | TiO2-c ¦ TiO2-mp | 30.0 ¦ 250.0 | Spiro-MeOTAD | Li-TFSI; TBP; FK209 | DMF; DMSO >> DMF; DMSO >> IPA | 11.6
MA |  |  |  | 1 |  |  |  | Pb |  | 1 |  | I |  |  | 3 |  |  | 100 | 10 | C60 ¦ PEI | 40.0 ¦ 10.0 | PTAA | TPE-NM3; Mo(tfdCOCF3)3 | DMF; DMSO | 15.09
MA |  |  |  | 1 |  |  |  | Pb |  | 1 |  | I |  |  | 3 |  |  | 100 | 10 | C60 ¦ PEI | 40.0 ¦ 10.0 | PTAA | TPE-NM3; Mo(tfdCOCF3)3 | DMF; DMSO >> Chloroform | 17.21
MA |  |  |  | 1 |  |  |  | Pb |  | 1 |  | I |  |  | 3 |  |  | 100 | 10 | C60 ¦ PEI | 40.0 ¦ 10.0 | PTAA | TPE-NM3; Mo(tfdCOCF3)3 | DMF; DMSO >> Chloroform | 18.93
MA |  |  |  | 1 |  |  |  | Pb | Sn | 0.75 | 0.25 | I |  |  | 3 |  |  | 100 | 10 | C60 ¦ PEI | 40.0 ¦ 10.0 | PTAA | TPE-NM3; Mo(tfdCOCF3)3 | DMF; DMSO | 10.73
MA |  |  |  | 1 |  |  |  | Pb | Sn | 0.75 | 0.25 | I |  |  | 3 |  |  | 100 | 10 | C60 ¦ PEI | 40.0 ¦ 10.0 | PTAA | TPE-NM3; Mo(tfdCOCF3)3 | DMF; DMSO >> Chloroform | 13.49
MA |  |  |  | 1 |  |  |  | Pb |  | 1 |  | I |  |  | 3 |  |  | 100 | 10 | C60 ¦ PEI | 40.0 ¦ 10.0 | PTAA | TPE-NM3; Mo(tfdCOCF3)3 | DMF; DMSO | 10.76
MA |  |  |  | 1 |  |  |  | Pb | Sn | 0.75 | 0.25 | I |  |  | 3 |  |  | 100 | 10 | C60 ¦ PEI | 40.0 ¦ 10.0 | PTAA | TPE-NM3; Mo(tfdCOCF3)3 | DMF; DMSO | 10.73
MA |  |  |  | 1 |  |  |  | Pb |  | 1 |  | I |  |  | 3 |  |  | 100 | 10 | C60 ¦ PEI | 40.0 ¦ 10.0 | PTAA | TPE-NM3; Mo(tfdCOCF3)3 | DMF; DMSO >> Chloroform | 17.53
MA |  |  |  | 1 |  |  |  | Pb | Sn | 0.75 | 0.25 | I |  |  | 3 |  |  | 100 | 10 | C60 ¦ PEI | 40.0 ¦ 10.0 | PTAA | TPE-NM3; Mo(tfdCOCF3)3 | DMF; DMSO >> Chloroform | 13.27
MA |  |  |  | 1 |  |  |  | Pb |  | 1 |  | I |  |  | 3 |  |  | 100 | 10 | C60 ¦ PEI | 40.0 ¦ 10.0 | PTAA | TPE-NM3; Mo(tfdCOCF3)3 | DMF; DMSO >> Chloroform | 20.3
MA |  |  |  | 1 |  |  |  | Pb |  | 1 |  | I |  |  | 3 |  |  | 100 | 10 | C60 ¦ PEI | 40.0 ¦ 10.0 | PTAA | TPE-NM3; Mo(tfdCOCF3)3 | DMF; DMSO >> Chloroform | 17.53
MA |  |  |  | 1 |  |  |  | Pb |  | 1 |  | I |  |  | 3 |  |  | 100 | 10 | C60 ¦ PEI | 40.0 ¦ 10.0 | PTAA | TPE-NM3; Mo(tfdCOCF3)3 | DMF; DMSO >> Chloroform | 16.18
MA |  |  |  | 1 |  |  |  | Pb |  | 1 |  | I |  |  | 3 |  |  | 100 | 3 | ZnO-np ¦ SnO2-np | nan ¦ nan | Spiro-MeOTAD | Li-TFSI; TBP | DMF; DMSO | 20.43
MA |  |  |  | 1 |  |  |  | Pb |  | 1 |  | I |  |  | 3 |  |  | 100 | 3 | ZnO-np ¦ SnO2-np | nan ¦ nan | Spiro-MeOTAD | Li-TFSI; TBP | DMF; DMSO | 17.34
MA |  |  |  | 1 |  |  |  | Pb |  | 1 |  | I |  |  | 3 |  |  | 100 | 3 | ZnO-np ¦ SnO2-np | nan ¦ nan | Spiro-MeOTAD | Li-TFSI; TBP | DMF; DMSO | 33.4
MA |  |  |  | 1 |  |  |  | Pb |  | 1 |  | I |  |  | 3 |  |  | 100 | 3 | ZnO-np ¦ SnO2-np | nan ¦ nan | Spiro-MeOTAD | Li-TFSI; TBP | DMF; DMSO | 32.3
MA |  |  |  | 1 |  |  |  | Pb |  | 1 |  | I |  |  | 3 |  |  | 100 | 3 | ZnO-np ¦ SnO2-np | nan ¦ nan | Spiro-MeOTAD | Li-TFSI; TBP | DMF; DMSO | 35.9
MA |  |  |  | 1 |  |  |  | Pb |  | 1 |  | I |  |  | 3 |  |  | 100 | 3 | ZnO-np ¦ SnO2-np | nan ¦ nan | Spiro-MeOTAD | Li-TFSI; TBP | DMF; DMSO | 34.8
MA |  |  |  | 1 |  |  |  | Pb |  | 1 |  | I |  |  | 3 |  |  | 100 | 20 | TiO2-c ¦ TiO2-mp | nan ¦ nan | Spiro-MeOTAD | Li-TFSI; TBP | DMF; DMSO | 14
MA |  |  |  | 1 |  |  |  | Pb |  | 1 |  | I |  |  | 3 |  |  | 100 | 20 | TiO2-c ¦ TiO2-mp | nan ¦ nan | CdSe-QD ¦ Spiro-MeOTAD | Li-TFSI; TBP | DMF; DMSO | 14.9
MA |  |  |  | 1 |  |  |  | Pb |  | 1 |  | I |  |  | 3 |  |  | 100 | 20 | TiO2-c ¦ TiO2-mp | nan ¦ nan | CsPbI3-QD ¦ Spiro-MeOTAD | Li-TFSI; TBP | DMF; DMSO | 15.6
MA |  |  |  | 1 |  |  |  | Pb |  | 1 |  | I |  |  | 3 |  |  | 100 | 20 | TiO2-c ¦ TiO2-mp | nan ¦ nan | CdSe-Qd ¦ CsPbI3-QD ¦ Spiro-MeOTAD | Li-TFSI; TBP | DMF; DMSO | 17.1
MA |  |  |  | 1 |  |  |  | Pb |  | 1 |  | I |  |  | 3 |  |  | 100 | 10 | SiO2-c ¦ ZnO-c | 30.0 ¦ 50.0 | Cu2O | Undoped | DMSO; GBL | 15.5
MA |  |  |  | 1 |  |  |  | Pb |  | 1 |  | I |  |  | 3 |  |  | 100 | 10 | SiO2-c ¦ ZnO-c | 30.0 ¦ 50.0 | Cu2O | Undoped | DMSO; GBL | 16.4
MA |  |  |  | 1 |  |  |  | Pb |  | 1 |  | I |  |  | 3 |  |  | 100 | 10 | SiO2-c ¦ ZnO-c | 30.0 ¦ 50.0 | Cu2O | Undoped | DMSO; GBL | 17.2
MA |  |  |  | 1 |  |  |  | Pb |  | 1 |  | I |  |  | 3 |  |  | 100 | 10 | SiO2-c ¦ ZnO-c | 30.0 ¦ 50.0 | Cu2O | Undoped | DMSO; GBL | 18.4
MA |  |  |  | 1 |  |  |  | Pb |  | 1 |  | I |  |  | 3 |  |  | 100 | 10 | SiO2-c ¦ ZnO-c | 50.0 ¦ 50.0 | Cu2O | Undoped | DMSO; GBL | 17.7
MA |  |  |  | 1 |  |  |  | Pb |  | 1 |  | I |  |  | 3 |  |  | 100 | 10 | SiO2-c ¦ ZnO-c | 70.0 ¦ 50.0 | Cu2O | Undoped | DMSO; GBL | 17.7
MA |  |  |  | 1 |  |  |  | Pb |  | 1 |  | I |  |  | 3 |  |  | 65 >> 100 | 3.0 >> 5.0 | Zn2SnO4-c ¦ Zn2SnO4-mp | 430 | Spiro-MeOTAD | Li-TFSI; TBP | DMF; DMSO | 15.5
MA |  |  |  | 1 |  |  |  | Pb |  | 1 |  | I |  |  | 3 |  |  | 65 >> 100 | 3.0 >> 5.0 | Zn2SnO4-c ¦ Zn2SnO4-mp | 430 | Spiro-MeOTAD | Li-TFSI; TBP | DMF; DMSO | 18.32
MA |  |  |  | 1 |  |  |  | Pb |  | 1 |  | I |  |  | 3 |  |  | 65 >> 100 | 3.0 >> 5.0 | Zn2SnO4-c ¦ Zn2SnO4-mp | 430 | Spiro-MeOTAD | Li-TFSI; TBP | DMF; DMSO | 17.28
MA |  |  |  | 1 |  |  |  | Pb |  | 1 |  | I |  |  | 3 |  |  | 65 >> 100 | 3.0 >> 5.0 | Zn2SnO4-c ¦ Zn2SnO4-mp | 430 | Spiro-MeOTAD | Li-TFSI; TBP | DMF; DMSO | 14.46
MA |  |  |  | 1 |  |  |  | Pb |  | 1 |  | I |  |  | 3 |  |  | 100 | 30 | TiO2-c ¦ TiO2-mp | nan ¦ 300.0 | Spiro-MeOTAD | Li-TFSI; TBP | DMF | 3.5
MA |  |  |  | 1 |  |  |  | Pb |  | 1 |  | I |  |  | 3 |  |  | 100 | 30 | TiO2-c ¦ TiO2-mp | nan ¦ 300.0 | Spiro-MeOTAD | Li-TFSI; TBP | DMF | 4.73
MA |  |  |  | 1 |  |  |  | Pb |  | 1 |  | I |  |  | 3 |  |  | 100 | 5 | TiO2-c ¦ TiO2-mp | nan ¦ 300.0 | Spiro-MeOTAD | Li-TFSI; TBP | DMF | 5.52
MA |  |  |  | 1 |  |  |  | Pb |  | 1 |  | I |  |  | 3 |  |  | 100 | 5 | TiO2-c ¦ TiO2-mp | nan ¦ 300.0 | Spiro-MeOTAD | Li-TFSI; TBP | DMF | 7.88
MA |  |  |  | 1 |  |  |  | Pb |  | 1 |  | I |  |  | 3 |  |  | 100 | 90 | TiO2-c ¦ Al2O3-mp | 100.0 ¦ 250.0 | Spiro-MeOTAD | Li-TFSI; TBP | DMF | 12
MA |  |  |  | 1 |  |  |  | Pb |  | 1 |  | I |  |  | 3 |  |  | 100 | 90 | Nb2O3 ¦ Al2O3-mp | 100.0 ¦ 250.0 | Spiro-MeOTAD | Li-TFSI; TBP | DMF | 8.8
MA |  |  |  | 1 |  |  |  | Pb |  | 1 |  | I |  |  | 3 |  |  | 100 | 45 | TiO2-c ¦ TiO2-mp | 30.0 ¦ nan | Spiro-MeOTAD | FK209; Li-TFSI; TBP | DMSO | 18.1
MA |  |  |  | 1 |  |  |  | Pb |  | 1 |  | I |  |  | 3 |  |  | 100 | 45 | TiO2-c ¦ TiO2-mp | 30.0 ¦ nan | Spiro-MeOTAD | FK209; Li-TFSI; TBP | DMSO | 18.5
MA |  |  |  | 1 |  |  |  | Pb |  | 1 |  | I |  |  | 3 |  |  | 100 | 45 | TiO2-c ¦ TiO2-mp | 30.0 ¦ nan | Spiro-MeOTAD | FK209; Li-TFSI; TBP | DMSO | 16.9
MA |  |  |  | 1 |  |  |  | Pb |  | 1 |  | I |  |  | 3 |  |  | 100 | 45 | TiO2-c ¦ TiO2-mp | 30.0 ¦ nan | Spiro-MeOTAD | FK209; Li-TFSI; TBP | DMSO | 16.4
MA |  |  |  | 1 |  |  |  | Pb |  | 1 |  | I |  |  | 3 |  |  | 100 | 45 | TiO2-c ¦ TiO2-mp | 30.0 ¦ nan | Spiro-MeOTAD | FK209; Li-TFSI; TBP | DMSO | 18.4
MA |  |  |  | 1 |  |  |  | Pb |  | 1 |  | I |  |  | 3 |  |  | 100 | 45 | TiO2-c ¦ TiO2-mp | 30.0 ¦ nan | Spiro-MeOTAD | FK209; Li-TFSI; TBP | DMSO | 19
MA |  |  |  | 1 |  |  |  | Pb |  | 1 |  | I |  |  | 3 |  |  | 100 | 45 | TiO2-c ¦ TiO2-mp | 30.0 ¦ nan | Spiro-MeOTAD | FK209; Li-TFSI; TBP | DMSO | 16.5
MA |  |  |  | 1 |  |  |  | Pb |  | 1 |  | I |  |  | 3 |  |  | 100 | 45 | TiO2-c ¦ TiO2-mp | 30.0 ¦ nan | Spiro-MeOTAD | FK209; Li-TFSI; TBP | DMSO | 16.3
MA |  |  |  | 1 |  |  |  | Pb |  | 1 |  | I |  |  | 3 |  |  | 100 | 45 | TiO2-c ¦ TiO2-mp | 30.0 ¦ nan | Spiro-MeOTAD | FK209; Li-TFSI; TBP | DMSO | 13.5
MA |  |  |  | 1 |  |  |  | Pb |  | 1 |  | I |  |  | 3 |  |  | 100 | 45 | TiO2-c ¦ TiO2-mp | 30.0 ¦ nan | Spiro-MeOTAD | FK209; Li-TFSI; TBP | DMSO | 12.7
MA |  |  |  | 1 |  |  |  | Pb |  | 1 |  | I |  |  | 3 |  |  | 100 | 45 | TiO2-c ¦ TiO2-mp | 30.0 ¦ nan | Spiro-MeOTAD | FK209; Li-TFSI; TBP | DMSO | 15.1
MA |  |  |  | 1 |  |  |  | Pb |  | 1 |  | I |  |  | 3 |  |  | 100 | 45 | TiO2-c ¦ TiO2-mp | 30.0 ¦ nan | Spiro-MeOTAD | FK209; Li-TFSI; TBP | DMSO | 14.7
MA |  |  |  | 1 |  |  |  | Pb |  | 1 |  | I |  |  | 3 |  |  | 100 | 45 | TiO2-c ¦ TiO2-mp | 30.0 ¦ nan | Spiro-MeOTAD | FK209; Li-TFSI; TBP | DMSO | 14.2
MA |  |  |  | 1 |  |  |  | Pb |  | 1 |  | I |  |  | 3 |  |  | 100 | 45 | TiO2-c ¦ TiO2-mp | 30.0 ¦ nan | Spiro-MeOTAD | FK209; Li-TFSI; TBP | DMSO | 13.9
MA |  |  |  | 1 |  |  |  | Pb |  | 1 |  | I |  |  | 3 |  |  | 100 | 45 | TiO2-c ¦ TiO2-mp | 30.0 ¦ nan | Spiro-MeOTAD | FK209; Li-TFSI; TBP | DMSO | 12.2
MA |  |  |  | 1 |  |  |  | Pb |  | 1 |  | I |  |  | 3 |  |  | 100 | 45 | TiO2-c ¦ TiO2-mp | 30.0 ¦ nan | Spiro-MeOTAD | FK209; Li-TFSI; TBP | DMSO | 14.5
MA |  |  |  | 1 |  |  |  | Pb |  | 1 |  | I |  |  | 3 |  |  | 100 | 45 | TiO2-c ¦ TiO2-mp | 30.0 ¦ nan | Spiro-MeOTAD | FK209; Li-TFSI; TBP | DMSO | 13.4
MA |  |  |  | 1 |  |  |  | Pb |  | 1 |  | I |  |  | 3 |  |  | 100 | 45 | TiO2-c ¦ TiO2-mp | 30.0 ¦ nan | Spiro-MeOTAD | FK209; Li-TFSI; TBP | DMSO | 13.3
MA |  |  |  | 1 |  |  |  | Pb |  | 1 |  | I |  |  | 3 |  |  | 100 | 45 | TiO2-c ¦ TiO2-mp | 30.0 ¦ nan | Spiro-MeOTAD | FK209; Li-TFSI; TBP | DMSO | 10.7
MA |  |  |  | 1 |  |  |  | Pb |  | 1 |  | I |  |  | 3 |  |  | 100 | 45 | TiO2-c ¦ TiO2-mp | 30.0 ¦ nan | Spiro-MeOTAD | FK209; Li-TFSI; TBP | DMSO | 11.9
MA |  |  |  | 1 |  |  |  | Pb |  | 1 |  | I |  |  | 3 |  |  | 100 | 45 | TiO2-c ¦ TiO2-mp | 30.0 ¦ nan | Spiro-MeOTAD | FK209; Li-TFSI; TBP | DMSO | 12.1
MA |  |  |  | 1 |  |  |  | Pb |  | 1 |  | I |  |  | 3 |  |  | 100 | 45 | TiO2-c ¦ TiO2-mp | 30.0 ¦ nan | Spiro-MeOTAD | FK209; Li-TFSI; TBP | DMSO | 13
MA |  |  |  | 1 |  |  |  | Pb |  | 1 |  | I |  |  | 3 |  |  | 100 | 45 | TiO2-c ¦ TiO2-mp | 30.0 ¦ nan | Spiro-MeOTAD | FK209; Li-TFSI; TBP | DMSO | 13.4
MA |  |  |  | 1 |  |  |  | Pb |  | 1 |  | I |  |  | 3 |  |  | 100 | 45 | TiO2-c ¦ TiO2-mp | 30.0 ¦ nan | Spiro-MeOTAD | FK209; Li-TFSI; TBP | DMSO | 12.9
MA |  |  |  | 1 |  |  |  | Pb |  | 1 |  | Br | I |  | 0.45 | 2.55 |  | 100 | 45 | TiO2-c ¦ TiO2-mp | 30.0 ¦ nan | Spiro-MeOTAD | FK209; Li-TFSI; TBP | DMSO | 14.7
MA |  |  |  | 1 |  |  |  | Pb |  | 1 |  | Br | I |  | 0.45 | 2.55 |  | 100 | 45 | TiO2-c ¦ TiO2-mp | 30.0 ¦ nan | Spiro-MeOTAD | FK209; Li-TFSI; TBP | DMSO | 11.9
MA |  |  |  | 1 |  |  |  | Pb |  | 1 |  | Br | I |  | 0.45 | 2.55 |  | 100 | 45 | TiO2-c ¦ TiO2-mp | 30.0 ¦ nan | Spiro-MeOTAD | FK209; Li-TFSI; TBP | DMSO | 10.4
MA |  |  |  | 1 |  |  |  | Pb |  | 1 |  | Br | I |  | 0.45 | 2.55 |  | 100 | 45 | TiO2-c ¦ TiO2-mp | 30.0 ¦ nan | Spiro-MeOTAD | FK209; Li-TFSI; TBP | DMSO | 14.7
MA |  |  |  | 1 |  |  |  | Pb |  | 1 |  | I |  |  | 3 |  |  | 100 | 10 | TiO2-c ¦ TiO2-mp | 50.0 ¦ 200.0 | PAH 1 | Li-TFSI; TBP | DMSO | 6.7
MA |  |  |  | 1 |  |  |  | Pb |  | 1 |  | I |  |  | 3 |  |  | 100 | 10 | TiO2-c ¦ TiO2-mp | 50.0 ¦ 200.0 | PAH 2 | Li-TFSI; TBP | DMSO | 5.7
MA |  |  |  | 1 |  |  |  | Pb |  | 1 |  | I |  |  | 3 |  |  | 100 | 10 | TiO2-c ¦ TiO2-mp | 50.0 ¦ 200.0 | Spiro-MeOTAD | Li-TFSI; TBP | DMSO | 12.3
MA |  |  |  | 1 |  |  |  | Pb |  | 1 |  | I |  |  | 3 |  |  | 25 >> 100 | Unknown >> 30.0 | TiO2-nanobundles | 500 | CF-BTz-ThR | Undoped | DMF >> IPA | 15.4
MA |  |  |  | 1 |  |  |  | Pb |  | 1 |  | I |  |  | 3 |  |  | 25; 50; 60 | 15.0; 90.0; 60.0 | TiO2-c ¦ TiO2-mp ¦ ZrO2-mp | nan ¦ 500.0 ¦ 1300.0 | Cu:NiO-np | Cu | GBL | 12.1
MA |  |  |  | 1 |  |  |  | Pb |  | 1 |  | I |  |  | 3 |  |  | 80; 25 >> 80 | 30.0; Unknown >> 30.0 | TiO2-nw | 200 | Spiro-MeOTAD | Li-TFSI; TBP | DMF >> IPA | 6.2
MA |  |  |  | 1 |  |  |  | Pb |  | 1 |  | I |  |  | 3 |  |  | 80; 25 >> 80 | 30.0; Unknown >> 30.0 | TiO2-nw | 200 | Spiro-MeOTAD | Li-TFSI; TBP | DMF >> IPA | 7.7
MA |  |  |  | 1 |  |  |  | Pb |  | 1 |  | I |  |  | 3 |  |  | 25; 100; 25 >> 100 | 10.0; 5.0; Unknown >> 5.0 | TiO2-3D | 300 | Spiro-MeOTAD | Li-TFSI; TBP | DMF >> IPA | 13.5
MA |  |  |  | 1 |  |  |  | Pb |  | 1 |  | I |  |  | 3 |  |  | 25; 100; 25 >> 100 | 10.0; 5.0; Unknown >> 5.0 | TiO2-3D | 300 | Spiro-MeOTAD | Li-TFSI; TBP | DMF >> IPA | 4.42
MA |  |  |  | 1 |  |  |  | Pb |  | 1 |  | I |  |  | 3 |  |  | 25; 100; 25 >> 100 | 10.0; 5.0; Unknown >> 5.0 | TiO2-3D | 300 | Spiro-MeOTAD | Li-TFSI; TBP | DMF >> IPA | 11.68
MA |  |  |  | 1 |  |  |  | Pb |  | 1 |  | I |  |  | 3 |  |  | 25; 100; 25 >> 100 | 10.0; 5.0; Unknown >> 5.0 | TiO2-3D | 300 | Spiro-MeOTAD | Li-TFSI; TBP | DMF >> IPA | 11.84
MA |  |  |  | 1 |  |  |  | Pb |  | 1 |  | I |  |  | 3 |  |  | 25; 100; 25 >> 100 | 10.0; 5.0; Unknown >> 5.0 | TiO2-3D | 300 | Spiro-MeOTAD | Li-TFSI; TBP | DMF >> IPA | 14.03
MA |  |  |  | 1 |  |  |  | Pb |  | 1 |  | I |  |  | 3 |  |  | 25; 100; 25 >> 100 | 10.0; 5.0; Unknown >> 5.0 | TiO2-c ¦ TiO2-mp | nan ¦ 300.0 | Spiro-MeOTAD | Li-TFSI; TBP | DMF >> IPA | 13.05
MA |  |  |  | 1 |  |  |  | Pb |  | 1 |  | I |  |  | 3 |  |  | 25; 100; 25 >> 100 | 10.0; 5.0; Unknown >> 5.0 | TiO2-c ¦ TiO2-mp | nan ¦ 300.0 | Spiro-MeOTAD | Li-TFSI; TBP | DMF >> IPA | 13.3
MA |  |  |  | 1 |  |  |  | Pb |  | 1 |  | I |  |  | 3 |  |  | 25; 100; 25 >> 100 | 10.0; 5.0; Unknown >> 5.0 | TiO2-c ¦ TiO2-mp | nan ¦ 300.0 | Spiro-MeOTAD | Li-TFSI; TBP | DMF >> IPA | 11.79
MA |  |  |  | 1 |  |  |  | Pb |  | 1 |  | I |  |  | 3 |  |  | 25; 100; 25 >> 100 | 10.0; 5.0; Unknown >> 5.0 | TiO2-3D | 300 | Spiro-MeOTAD | Li-TFSI; TBP | DMF >> IPA | 13.95
MA |  |  |  | 1 |  |  |  | Pb |  | 1 |  | I |  |  | 3 |  |  | 25; 100; 25 >> 100 | 10.0; 5.0; Unknown >> 5.0 | TiO2-3D | 300 | Spiro-MeOTAD | Li-TFSI; TBP | DMF >> IPA | 13.73
MA |  |  |  | 1 |  |  |  | Pb |  | 1 |  | I |  |  | 3 |  |  | 70 >> 100 | 10.0 >> 10.0 | Nb2O5 ¦ TiO2-mp | 100.0 ¦ 150.0 | Spiro-MeOTAD | FK209; Li-TFSI; TBP | DMF >> IPA | 15.4
MA |  |  |  | 1 |  |  |  | Pb |  | 1 |  | I |  |  | 3 |  |  | 70 >> 100 | 10.0 >> 10.0 | Nb2O5 ¦ TiO2-mp | 100.0 ¦ 150.0 | Spiro-MeOTAD | FK209; Li-TFSI; TBP | DMF >> IPA | 13.2
MA |  |  |  | 1 |  |  |  | Pb |  | 1 |  | I |  |  | 3 |  |  | 70 >> 100 | 10.0 >> 10.0 | Nb2O5 ¦ TiO2-mp | 100.0 ¦ 150.0 | Spiro-MeOTAD | FK209; Li-TFSI; TBP | DMF >> IPA | 12.5
MA |  |  |  | 1 |  |  |  | Pb |  | 1 |  | I |  |  | 3 |  |  | 100; 25 >> 25 >> 25 | 15.0; Unknown >> 25.0 >> Unknown | TiO2-c ¦ TiO2-mp | nan ¦ 500.0 | HA1 | Undoped | DMF >> IPA >> IPA | 11.98
MA |  |  |  | 1 |  |  |  | Pb |  | 1 |  | I |  |  | 3 |  |  | 100; 25 >> 25 >> 25 | 15.0; Unknown >> 25.0 >> Unknown | TiO2-c ¦ TiO2-mp | nan ¦ 500.0 | HA2 | Undoped | DMF >> IPA >> IPA | 10.79
MA |  |  |  | 1 |  |  |  | Pb |  | 1 |  | I |  |  | 3 |  |  | 100; 25 >> 25 >> 25 | 15.0; Unknown >> 25.0 >> Unknown | TiO2-c ¦ TiO2-mp | nan ¦ 500.0 | Spiro-MeOTAD | Li-TFSI; TBP | DMF >> IPA >> IPA | 12.27
MA |  |  |  | 1 |  |  |  | Pb |  | 1 |  | I |  |  | 3 |  |  | 100; 25 >> 25 >> 25 | 15.0; Unknown >> 25.0 >> Unknown | TiO2-c ¦ TiO2-mp | nan ¦ 500.0 | HA1 | Undoped | DMF >> IPA >> IPA | 11.3
MA |  |  |  | 1 |  |  |  | Pb |  | 1 |  | I |  |  | 3 |  |  | 100; 25 >> 25 >> 25 | 15.0; Unknown >> 25.0 >> Unknown | TiO2-c ¦ TiO2-mp | nan ¦ 500.0 | HA2 | Undoped | DMF >> IPA >> IPA | 9.7
MA |  |  |  | 1 |  |  |  | Pb |  | 1 |  | I |  |  | 3 |  |  | 100; 25 >> 25 >> 25 | 15.0; Unknown >> 25.0 >> Unknown | TiO2-c ¦ TiO2-mp | nan ¦ 500.0 | Spiro-MeOTAD | Li-TFSI; TBP | DMF >> IPA >> IPA | 11.4
MA |  |  |  | 1 |  |  |  | Pb |  | 1 |  | I |  |  | 3 |  |  | 150; 25 >> 100 | Unknown; Unknown >> 30.0 | TiO2-c ¦ TiO2-mp | nan ¦ 350.0 | Spiro-MeOTAD | Li-TFSI; TBP | DMSO >> Ethanol | 12.31
MA |  |  |  | 1 |  |  |  | Pb |  | 1 |  | I |  |  | 3 |  |  | 150; 25 >> 100 | Unknown; Unknown >> 30.0 | TiO2-c ¦ TiO2-mp | nan ¦ 350.0 | Spiro-MeOTAD | Li-TFSI; TBP | DMSO >> Ethanol | 6.23
MA |  |  |  | 1 |  |  |  | Pb |  | 1 |  | I |  |  | 3 |  |  | 150; 25 >> 100 | Unknown; Unknown >> 30.0 | TiO2-c ¦ TiO2-mp | nan ¦ 350.0 | Spiro-MeOTAD | Li-TFSI; TBP | DMSO >> Ethanol | 8.96
MA |  |  |  | 1 |  |  |  | Pb |  | 1 |  | I |  |  | 3 |  |  | 150; 25 >> 100 | Unknown; Unknown >> 30.0 | TiO2-c ¦ TiO2-mp | nan ¦ 350.0 | Spiro-MeOTAD | Li-TFSI; TBP | DMSO >> Ethanol | 10.51
MA |  |  |  | 1 |  |  |  | Pb |  | 1 |  | I |  |  | 3 |  |  | 150; 25 >> 100 | Unknown; Unknown >> 30.0 | TiO2-c ¦ TiO2-mp | nan ¦ 350.0 | Spiro-MeOTAD | Li-TFSI; TBP | DMSO >> Ethanol | 5.42
MA |  |  |  | 1 |  |  |  | Pb |  | 1 |  | I |  |  | 3 |  |  | 150; 25 >> 100 | Unknown; Unknown >> 30.0 | TiO2-c ¦ TiO2-mp | nan ¦ 350.0 | Spiro-MeOTAD | Li-TFSI; TBP | DMSO >> Ethanol | 7.85
MA |  |  |  | 1 |  |  |  | Pb |  | 1 |  | I |  |  | 3 |  |  | 90; 25 >> 25 >> 90 | 5.0; Unknown >> Unknown >> 30.0 | TiO2-c ¦ TiO2-mp | 50.0 ¦ 300.0 | Spiro-MeOTAD | Li-TFSI; TBP | DMF >> IPA >> IPA | 7.6
MA |  |  |  | 1 |  |  |  | Pb |  | 1 |  | I |  |  | 3 |  |  | 90; 25 >> 25 >> 120 | 5.0; Unknown >> Unknown >> 30.0 | TiO2-c ¦ TiO2-mp | 50.0 ¦ 300.0 | Spiro-MeOTAD | Li-TFSI; TBP | DMF >> IPA >> IPA | 12.5
MA |  |  |  | 1 |  |  |  | Pb |  | 1 |  | I |  |  | 3 |  |  | 90; 25 >> 25 >> 150 | 5.0; Unknown >> Unknown >> 30.0 | TiO2-c ¦ TiO2-mp | 50.0 ¦ 300.0 | Spiro-MeOTAD | Li-TFSI; TBP | DMF >> IPA >> IPA | 10.8
MA |  |  |  | 1 |  |  |  | Pb |  | 1 |  | I |  |  | 3 |  |  | 90; 25 >> 25 >> 120 | 5.0; Unknown >> Unknown >> 10.0 | TiO2-c ¦ TiO2-mp | 50.0 ¦ 300.0 | Spiro-MeOTAD | Li-TFSI; TBP | DMF >> IPA >> IPA | 8.9
MA |  |  |  | 1 |  |  |  | Pb |  | 1 |  | I |  |  | 3 |  |  | 90; 25 >> 25 >> 120 | 5.0; Unknown >> Unknown >> 60.0 | TiO2-c ¦ TiO2-mp | 50.0 ¦ 300.0 | Spiro-MeOTAD | Li-TFSI; TBP | DMF >> IPA >> IPA | 14.2
MA |  |  |  | 1 |  |  |  | Pb |  | 1 |  | I |  |  | 3 |  |  | 90; 25 >> 25 >> 120 | 5.0; Unknown >> Unknown >> 90.0 | TiO2-c ¦ TiO2-mp | 50.0 ¦ 300.0 | Spiro-MeOTAD | Li-TFSI; TBP | DMF >> IPA >> IPA | 10.7
MA |  |  |  | 1 |  |  |  | Pb |  | 1 |  | I |  |  | 3 |  |  | 90; 25 >> 25 >> 90 | 5.0; Unknown >> Unknown >> 30.0 | TiO2-c ¦ TiO2-mp | 50.0 ¦ 300.0 | Spiro-MeOTAD | Li-TFSI; TBP | DMF >> Ethanol >> Ethanol | 11.6
MA |  |  |  | 1 |  |  |  | Pb |  | 1 |  | I |  |  | 3 |  |  | 90; 25 >> 25 >> 120 | 5.0; Unknown >> Unknown >> 60.0 | TiO2-c | 50 | Spiro-MeOTAD | Li-TFSI; TBP | DMF >> IPA >> IPA | 14.5
MA |  |  |  | 1 |  |  |  | Pb |  | 1 |  | I |  |  | 3 |  |  | 100 | 10 | TiO2-c | 20 | Spiro-MeOTAD | Li-TFSI; TBP | DMSO; GBL | 7.8
MA |  |  |  | 1 |  |  |  | Pb |  | 1 |  | I |  |  | 3 |  |  | 100 | 10 | TiO2-c | 60 | Spiro-MeOTAD | Li-TFSI; TBP | DMSO; GBL | 11.18
MA |  |  |  | 1 |  |  |  | Pb |  | 1 |  | I |  |  | 3 |  |  | 100 | 10 | TiO2-c | 150 | Spiro-MeOTAD | Li-TFSI; TBP | DMSO; GBL | 9.38
MA |  |  |  | 1 |  |  |  | Pb |  | 1 |  | I |  |  | 3 |  |  | 100 | 10 | TiO2-c | 310 | Spiro-MeOTAD | Li-TFSI; TBP | DMSO; GBL | 3.07
MA |  |  |  | 1 |  |  |  | Pb |  | 1 |  | I |  |  | 3 |  |  | 100 | 10 | TiO2-c | 60 | Spiro-MeOTAD | Li-TFSI; TBP | DMSO; GBL | 12.62
MA |  |  |  | 1 |  |  |  | Pb |  | 1 |  | I |  |  | 3 |  |  | 25 >> 25 >> 100 | Unknown >> Unknown >> 10.0 | TiO2-c ¦ TiO2-mp | 90.0 ¦ 200.0 | Spiro-MeOTAD | Li-TFSI; TBP | DMF >> IPA >> IPA | 14.77
MA |  |  |  | 1 |  |  |  | Pb | Sb | 0.97 | 0.03 | Br | I |  | 2.94 | 0.09 |  | 100 | 15 | TiO2-c ¦ TiO2-mp | 90.0 ¦ 200.0 | Spiro-MeOTAD | Li-TFSI; TBP | GBL | 6.47
MA |  |  |  | 1 |  |  |  | Pb |  | 1 |  | I |  |  | 3 |  |  | 100 | 15 | TiO2-c ¦ TiO2-mp | 90.0 ¦ 200.0 | Spiro-MeOTAD | Li-TFSI; TBP | GBL | 4.95
MA |  |  |  | 1 |  |  |  | Pb |  | 1 |  | I |  |  | 3 |  |  | 100 | 90 | TiO2-c | 20 | Spiro-MeOTAD | Li-TFSI; TBP | DMF | 11.92
MA |  |  |  | 1 |  |  |  | Pb |  | 1 |  | I |  |  | 3 |  |  | 100 | 90 | TiO2-c | 20 | Spiro-MeOTAD | Li-TFSI; TBP | DMF | 10.75
MA |  |  |  | 1 |  |  |  | Pb |  | 1 |  | I |  |  | 3 |  |  | 25; 100 | 30.0; 90.0 | TiO2-c | 20 | Spiro-MeOTAD | Li-TFSI; TBP | DMF | 12.44
MA |  |  |  | 1 |  |  |  | Pb |  | 1 |  | I |  |  | 3 |  |  | 25 >> 25 >> 70 | 60.0 >> 30.0 >> 5.0 | TiO2-c | 65 | Spiro-MeOTAD | Li-TFSI; TBP | none >> none >> IPA | 15.64
MA |  |  |  | 1 |  |  |  | Pb |  | 1 |  | I |  |  | 3 |  |  | 25 >> 25 >> 70 | 60.0 >> 30.0 >> 5.0 | TiO2-c | 65 | Spiro-MeOTAD | Li-TFSI; TBP | none >> none >> IPA | 15.73
MA |  |  |  | 1 |  |  |  | Pb |  | 1 |  | I |  |  | 3 |  |  | 25 >> 25 >> 70 | 60.0 >> 30.0 >> 5.0 | TiO2-c | 65 | Spiro-MeOTAD | Li-TFSI; TBP | none >> none >> IPA | 15.35
MA |  |  |  | 1 |  |  |  | Pb |  | 1 |  | I |  |  | 3 |  |  | 25 >> 25 >> 70 | 60.0 >> 30.0 >> 5.0 | TiO2-c | 65 | Spiro-MeOTAD | Li-TFSI; TBP | none >> none >> IPA | 15.53
MA |  |  |  | 1 |  |  |  | Pb |  | 1 |  | I |  |  | 3 |  |  | 25 >> 25 >> 70 | 60.0 >> 30.0 >> 5.0 | TiO2-c | 65 | Spiro-MeOTAD | Li-TFSI; TBP | none >> none >> IPA | 14.09
MA |  |  |  | 1 |  |  |  | Pb |  | 1 |  | I |  |  | 3 |  |  | 25 >> 25 >> 70 | 60.0 >> 30.0 >> 5.0 | TiO2-c | 65 | Spiro-MeOTAD | Li-TFSI; TBP | none >> none >> IPA | 15.73
MA |  |  |  | 1 |  |  |  | Pb |  | 1 |  | I |  |  | 3 |  |  | 25 >> 150 | Unknown >> 15.0 | TiO2-c ¦ PPDI-F3N | 40.0 ¦ nan | Spiro-MeOTAD | Li-TFSI; TBP | DMF >> IPA | 16.7
MA |  |  |  | 1 |  |  |  | Pb |  | 1 |  | I |  |  | 3 |  |  | 25 >> 150 | Unknown >> 15.0 | TiO2-c ¦ PPDI-F3N | 40.0 ¦ nan | Spiro-MeOTAD | Li-TFSI; TBP | DMF >> IPA | 17.5
MA |  |  |  | 1 |  |  |  | Pb |  | 1 |  | I |  |  | 3 |  |  | 25 >> 150 | Unknown >> 15.0 | TiO2-c | 40 | Spiro-MeOTAD | Li-TFSI; TBP | DMF >> IPA | 15.8
MA |  |  |  | 1 |  |  |  | Pb |  | 1 |  | I |  |  | 3 |  |  | 25 >> 150 | Unknown >> 15.0 | TiO2-c | 40 | Spiro-MeOTAD | Li-TFSI; TBP | DMF >> IPA | 15.8
MA |  |  |  | 1 |  |  |  | Pb |  | 1 |  | I |  |  | 3 |  |  | 65; 100 | 1.0; 10.0 | TiO2-c ¦ TiO2-mp ¦ SbI3 | 40.0 ¦ 165.0 ¦ nan | Spiro-MeOTAD | Li-TFSI; TBP | DMF; DMSO | 16.6
MA |  |  |  | 1 |  |  |  | Pb |  | 1 |  | I |  |  | 3 |  |  | 65; 100 | 1.0; 10.0 | TiO2-c ¦ TiO2-mp ¦ SbI3 | 40.0 ¦ 165.0 ¦ nan | Spiro-MeOTAD | Li-TFSI; TBP | DMF; DMSO | 16.41
MA |  |  |  | 1 |  |  |  | Pb |  | 1 |  | I |  |  | 3 |  |  | 65; 100 | 1.0; 10.0 | TiO2-c ¦ TiO2-mp | 40.0 ¦ 165.0 | Spiro-MeOTAD | Li-TFSI; TBP | DMF; DMSO | 15.2
MA |  |  |  | 1 |  |  |  | Pb |  | 1 |  | I |  |  | 3 |  |  | 65; 100 | 1.0; 10.0 | TiO2-c ¦ TiO2-mp | 40.0 ¦ 165.0 | Spiro-MeOTAD | Li-TFSI; TBP | DMF; DMSO | 15.04
MA |  |  |  | 1 |  |  |  | Pb |  | 1 |  | I |  |  | 3 |  |  | 60; 80 | 1.0; 2.0 | B2F ¦ C60 ¦ BCP | 1.5 ¦ nan ¦ nan | P3CT | Undoped | DMF; DMSO | 15.35
MA |  |  |  | 1 |  |  |  | Pb |  | 1 |  | I |  |  | 3 |  |  | 60; 80 | 1.0; 2.0 | B2F ¦ C60 ¦ BCP | 1.5 ¦ nan ¦ nan | P3CT | Undoped | DMF; DMSO | 14.35
MA |  |  |  | 1 |  |  |  | Pb |  | 1 |  | I |  |  | 3 |  |  | 60; 80 | 1.0; 2.0 | B2F ¦ C60 ¦ BCP | 3.0 ¦ nan ¦ nan | P3CT | Undoped | DMF; DMSO | 16.95
MA |  |  |  | 1 |  |  |  | Pb |  | 1 |  | I |  |  | 3 |  |  | 60; 80 | 1.0; 2.0 | B2F ¦ C60 ¦ BCP | 3.0 ¦ nan ¦ nan | P3CT | Undoped | DMF; DMSO | 16.34
MA |  |  |  | 1 |  |  |  | Pb |  | 1 |  | I |  |  | 3 |  |  | 60; 80 | 1.0; 2.0 | B2F ¦ C60 ¦ BCP | 6.0 ¦ nan ¦ nan | P3CT | Undoped | DMF; DMSO | 15.83
MA |  |  |  | 1 |  |  |  | Pb |  | 1 |  | I |  |  | 3 |  |  | 60; 80 | 1.0; 2.0 | B2F ¦ C60 ¦ BCP | 6.0 ¦ nan ¦ nan | P3CT | Undoped | DMF; DMSO | 15.11
MA |  |  |  | 3 |  |  |  | Pb |  | 1 |  | I |  |  | 3 |  |  | 60; 80 | 1.0; 2.0 | C60 ¦ BCP | nan ¦ nan | P3CT | Undoped | DMF; DMSO | 15.26
MA |  |  |  | 3 |  |  |  | Pb |  | 1 |  | I |  |  | 3 |  |  | 60; 80 | 1.0; 2.0 | C60 ¦ BCP | nan ¦ nan | P3CT | Undoped | DMF; DMSO | 14.35
MA |  |  |  | 1 |  |  |  | Pb |  | 1 |  | I |  |  | 3 |  |  | 100 | 10 | SnO2-c | 23 | Spiro-MeOTAD | Li-TFSI; TBP | DMF; DMSO | 15.27
MA |  |  |  | 1 |  |  |  | Pb |  | 1 |  | I |  |  | 3 |  |  | 100 | 10 | SnO2-c | 23 | Spiro-MeOTAD | Li-TFSI; TBP | DMF; DMSO | 18.02
MA |  |  |  | 1 |  |  |  | Pb |  | 1 |  | I |  |  | 3 |  |  | 100 | 20 | PCBM-60 | 80 | PEDOT:PSS | CTAB | DMF; DMSO | 12.53
MA |  |  |  | 1 |  |  |  | Pb |  | 1 |  | I |  |  | 3 |  |  | 100 | 20 | PCBM-60 | 80 | PEDOT:PSS | CTAB | DMF; DMSO | 10.96
MA |  |  |  | 1 |  |  |  | Pb |  | 1 |  | I |  |  | 3 |  |  | 100 | 20 | PCBM-60 | 80 | PEDOT:PSS | CTAB | DMF; DMSO | 8.76
MA |  |  |  | 1 |  |  |  | Pb |  | 1 |  | I |  |  | 3 |  |  | 50; 100 | 1.0; 10.0 | TiO2-c ¦ TiO2-mp | 25.0 ¦ 150.0 | Spiro-MeOTAD | Li-TFSI | DMF; DMSO | 18.2
MA |  |  |  | 1 |  |  |  | Pb |  | 1 |  | I |  |  | 3 |  |  | 50; 100 | 1.0; 10.0 | TiO2-c ¦ TiO2-mp | 25.0 ¦ 150.0 | Spiro-MeOTAD | Li-TFSI; Si NPs | DMF; DMSO | 18.7
MA |  |  |  | 1 |  |  |  | Pb |  | 1 |  | I |  |  | 3 |  |  | 100 | 75 | TiO2-c ¦ TiO2-mp | 30.0 ¦ 120.0 | Spiro-MeOTAD | Li-TFSI; TBP | DMF | 11.5
MA |  |  |  | 1 |  |  |  | Pb |  | 1 |  | I |  |  | 3 |  |  | 100 | 75 | TiO2-c ¦ TiO2-mp | 30.0 ¦ 120.0 | Spiro-MeOTAD | Li-TFSI; TBP | DMF | 12.2
MA |  |  |  | 1 |  |  |  | Pb |  | 1 |  | I |  |  | 3 |  |  | 100 | 75 | TiO2-c ¦ TiO2-mp | 30.0 ¦ 120.0 | Spiro-MeOTAD | Li-TFSI; TBP | DMF | 14.3
MA |  |  |  | 1 |  |  |  | Pb |  | 1 |  | I |  |  | 3 |  |  | 100 | 75 | TiO2-c ¦ TiO2-mp | 30.0 ¦ 120.0 | Spiro-MeOTAD | Li-TFSI; TBP | DMF | 13.7
MA |  |  |  | 1 |  |  |  | Pb |  | 1 |  | I |  |  | 3 |  |  | 250 ¦ 100 | 1.0 ¦ 10.0 | TiO2-c | 60 | Spiro-MeOTAD | Li-TFSI; TBP | DMF ¦ IPA | 6.07
MA |  |  |  | 1 |  |  |  | Pb |  | 1 |  | I |  |  | 3 |  |  | 250 ¦ 100 | 1.0 ¦ 10.0 | TiO2-c | 60 | Spiro-MeOTAD | Li-TFSI; TBP | DMF ¦ IPA | 2.38
MA |  |  |  | 1 |  |  |  | Pb |  | 1 |  | I |  |  | 3 |  |  | 250 ¦ 100 | 5.0 ¦ 10.0 | TiO2-c | 60 | Spiro-MeOTAD | Li-TFSI; TBP | DMF ¦ IPA | 7.13
MA |  |  |  | 1 |  |  |  | Pb |  | 1 |  | I |  |  | 3 |  |  | 250 ¦ 100 | 5.0 ¦ 10.0 | TiO2-c | 60 | Spiro-MeOTAD | Li-TFSI; TBP | DMF ¦ IPA | 3.56
MA |  |  |  | 1 |  |  |  | Pb |  | 1 |  | I |  |  | 3 |  |  | 250 ¦ 100 | 10.0 ¦ 10.0 | TiO2-c | 60 | Spiro-MeOTAD | Li-TFSI; TBP | DMF ¦ IPA | 6.1
MA |  |  |  | 1 |  |  |  | Pb |  | 1 |  | I |  |  | 3 |  |  | 250 ¦ 100 | 10.0 ¦ 10.0 | TiO2-c | 60 | Spiro-MeOTAD | Li-TFSI; TBP | DMF ¦ IPA | 3.44
MA |  |  |  | 1 |  |  |  | Pb |  | 1 |  | I |  |  | 3 |  |  | 250 ¦ 100 | 30.0 ¦ 10.0 | TiO2-c | 60 | Spiro-MeOTAD | Li-TFSI; TBP | DMF ¦ IPA | 7.24
MA |  |  |  | 1 |  |  |  | Pb |  | 1 |  | I |  |  | 3 |  |  | 250 ¦ 100 | 30.0 ¦ 10.0 | TiO2-c | 60 | Spiro-MeOTAD | Li-TFSI; TBP | DMF ¦ IPA | 5.65
MA |  |  |  | 1 |  |  |  | Pb |  | 1 |  | I |  |  | 3 |  |  | 110 | 12 | TiO2-c | 40 | Spiro-MeOTAD | FK209; Li-TFSI; TBP | DMF ¦ IPA | 4.1
MA |  |  |  | 1 |  |  |  | Pb |  | 1 |  | I |  |  | 3 |  |  | 110 | 12 | TiO2-c | 40 | Spiro-MeOTAD | FK209; Li-TFSI; TBP | DMF ¦ IPA | 6.8
MA |  |  |  | 1 |  |  |  | Pb |  | 1 |  | I |  |  | 3 |  |  | 110 | 12 | TiO2-c | 40 | Spiro-MeOTAD | FK209; Li-TFSI; TBP | DMF ¦ IPA ¦ H2O | 7.5
MA |  |  |  | 1 |  |  |  | Pb |  | 1 |  | I |  |  | 3 |  |  | 110 | 12 | TiO2-c | 40 | Spiro-MeOTAD | FK209; Li-TFSI; TBP | DMF ¦ IPA ¦ H2O ¦ Ethanol | 9.4
MA |  |  |  | 1 |  |  |  | Pb |  | 1 |  | I |  |  | 3 |  |  | 65; 100 | 1.0; 5.0 | TiO2-c ¦ TiO2-mp | nan ¦ 180.0 | Spiro-MeOTAD | FK209; Li-TFSI; TBP | DMF; DMSO | 19.03
MA |  |  |  | 1 |  |  |  | Pb |  | 1 |  | I |  |  | 3 |  |  | 100 | 10 | TiO2-c | 60 | Spiro-MeOTAD | FK209; Li-TFSI; TBP | DMF | 5.1
MA |  |  |  | 1 |  |  |  | Pb |  | 1 |  | I |  |  | 3 |  |  | 100 | 10 | TiO2-c ¦ C60 | 60.0 ¦ 7.0 | Spiro-MeOTAD | FK209; Li-TFSI; TBP | DMF | 9
MA |  |  |  | 1 |  |  |  | Pb |  | 1 |  | I |  |  | 3 |  |  | 100 | 3 | TiO2-c ¦ TiO2-mp | 30.0 ¦ 250.0 | Spiro-MeOTAD | FK209 | DMF; DMSO | 13.31
MA |  |  |  | 1 |  |  |  | Pb |  | 1 |  | I |  |  | 3 |  |  | 100 | 3 | TiO2-c ¦ TiO2-mp | 30.0 ¦ 250.0 | Spiro-MeOTAD | FK210 | DMF; DMSO | 17.94
MA |  |  |  | 1 |  |  |  | Pb |  | 1 |  | I |  |  | 3 |  |  | 100 | 3 | TiO2-c ¦ TiO2-mp | 30.0 ¦ 250.0 | Spiro-MeOTAD | FK211 | DMF; DMSO | 12.47
MA |  |  |  | 1 |  |  |  | Pb |  | 1 |  | I |  |  | 3 |  |  | 100 | 3 | TiO2-c ¦ TiO2-mp | 30.0 ¦ 250.0 | Spiro-MeOTAD | FK212 | DMF; DMSO | 17.3
MA |  |  |  | 1 |  |  |  | Pb |  | 1 |  | I |  |  | 3 |  |  | 100 | 10 | C60 ¦ BCP | 20.0 ¦ 5.0 | NiO | n-Butylamine | DMF; DMSO | 18.9
MA |  |  |  | 1 |  |  |  | Pb |  | 1 |  | I |  |  | 3 |  |  | 100 | 60 | TiO2-c ¦ TiO2-mp | 30.0 ¦ nan | Spiro-MeOTAD | FK209; Li-TFSI; TBP | DMF; DMSO | 16.91
MA |  |  |  | 1 |  |  |  | Pb |  | 1 |  | I |  |  | 3 |  |  | 100 | 60 | TiO2-c ¦ TiO2-mp | 30.0 ¦ nan | Spiro-MeOTAD | FK209; Li-TFSI; TBP | DMF; DMSO | 17.78
MA |  |  |  | 1 |  |  |  | Pb |  | 1 |  | I |  |  | 3 |  |  | 100 | 60 | SnO2-np | 30 | Spiro-MeOTAD | FK209; Li-TFSI; TBP | DMF; DMSO | 16.83
MA |  |  |  | 1 |  |  |  | Pb |  | 1 |  | I |  |  | 3 |  |  | 100 | 60 | SnO2-np ¦ Choline Chloride | 30.0 ¦ nan | Spiro-MeOTAD | FK209; Li-TFSI; TBP | DMF; DMSO | 18.9
MA |  |  |  | 1 |  |  |  | Pb |  | 1 |  | I |  |  | 3 |  |  | 100 | 60 | SnO2-np | 30 | Spiro-MeOTAD | FK209; Li-TFSI; TBP | DMF; DMSO | 14.64
MA |  |  |  | 1 |  |  |  | Pb |  | 1 |  | I |  |  | 3 |  |  | 100 | 60 | SnO2-np ¦ Choline Chloride | 30.0 ¦ nan | Spiro-MeOTAD | FK209; Li-TFSI; TBP | DMF; DMSO | 17.98
MA |  |  |  | 1 |  |  |  | Pb |  | 1 |  | I |  |  | 3 |  |  | 105 | 10 | TiO2-c ¦ TiO2-mp | 20.0 ¦ 200.0 | Spiro-MeOTAD | Li-TFSI; TBP | DMF; DMSO | 18.18
MA |  |  |  | 1 |  |  |  | Pb |  | 1 |  | I |  |  | 3 |  |  | 105 | 10 | TiO2-c ¦ TiO2-mp | 20.0 ¦ 200.0 | Spiro-MeOTAD | Li-TFSI; TBP | DMF; DMSO | 17.4
MA |  |  |  | 1 |  |  |  | Pb |  | 1 |  | I |  |  | 3 |  |  | 105 | 10 | TiO2-c | 20 | Spiro-MeOTAD | Li-TFSI; TBP | DMF; DMSO | 16.19
MA |  |  |  | 1 |  |  |  | Pb |  | 1 |  | I |  |  | 3 |  |  | 105 | 10 | TiO2-c | 20 | Spiro-MeOTAD | Li-TFSI; TBP | DMF; DMSO | 15.41
MA |  |  |  | 1 |  |  |  | Pb |  | 1 |  | I |  |  | 3 |  |  | 100 | 30 | TiO2-c ¦ TiO2-nanoballs ¦ SiO2 | nan ¦ 500.0 ¦ nan | Spiro-MeOTAD | Li-TFSI; TBP | DMF; DMSO | 14.1
MA |  |  |  | 1 |  |  |  | Pb |  | 1 |  | I |  |  | 3 |  |  | 100 | 30 | TiO2-c ¦ TiO2-nanoballs | nan ¦ 500.0 | Spiro-MeOTAD | Li-TFSI; TBP | DMF; DMSO | 13.57
MA |  |  |  | 1 |  |  |  | Pb |  | 1 |  | I |  |  | 3 |  |  | 100 | 10 | TiO2-c | 100 | Spiro-MeOTAD | Li-TFSI | DMF; DMSO | 9.5
MA |  |  |  | 1 |  |  |  | Pb |  | 1 |  | I |  |  | 3 |  |  | 100 | 10 | TiO2-c | 100 | Spiro-MeOTAD | Li-TFSI | DMF; DMSO | 6.1
MA |  |  |  | 1 |  |  |  | Pb |  | 1 |  | I |  |  | 3 |  |  | 100 | 10 | TiO2-c | 100 | Spiro-MeOTAD | Li-TFSI | DMF; DMSO | 11.4
MA |  |  |  | 1 |  |  |  | Pb |  | 1 |  | I |  |  | 3 |  |  | 100 | 10 | TiO2-c | 100 | Spiro-MeOTAD | Li-TFSI | DMF; DMSO | 13.6
MA |  |  |  | 1 |  |  |  | Pb |  | 1 |  | I |  |  | 3 |  |  | 100 | 10 | TiO2-c | 100 | Spiro-MeOTAD | Li-TFSI | DMF; DMSO | 10.6
MA |  |  |  | 1 |  |  |  | Pb |  | 1 |  | I |  |  | 3 |  |  | 60 >> 100 | 5.0 >> 40.0 | MoS2-nanosheets | 65 | Spiro-MeOTAD | Li-TFSI; TBP | DMF; DMSO >> IPA | 14.3
MA |  |  |  | 1 |  |  |  | Pb |  | 1 |  | I |  |  | 3 |  |  | 60 >> 100 | 5.0 >> 40.0 | MoS2-nanosheets | 65 | Spiro-MeOTAD | Li-TFSI; TBP | DMF; DMSO >> IPA | 16.1
MA |  |  |  | 1 |  |  |  | Pb |  | 1 |  | I |  |  | 3 |  |  | 60 >> 100 | 5.0 >> 40.0 | MoS2-nanosheets | 65 | Spiro-MeOTAD | Li-TFSI; TBP | DMF; DMSO >> IPA | 12.1
MA |  |  |  | 1 |  |  |  | Pb |  | 1 |  | I |  |  | 3 |  |  | 60 >> 100 | 5.0 >> 40.0 | MoS2-nanosheets | 65 | Spiro-MeOTAD | Li-TFSI; TBP | DMF; DMSO >> IPA | 13.79
MA |  |  |  | 1 |  |  |  | Pb |  | 1 |  | I |  |  | 3 |  |  | 100 | 45 | TiO2-c ¦ TiO2-nw | 150.0 ¦ 860.0 | Spiro-MeOTAD | Li-TFSI; TBP | DMF | 8.27
MA |  |  |  | 1 |  |  |  | Pb |  | 1 |  | I |  |  | 3 |  |  | 100 | 45 | TiO2-c ¦ TiO2-nw | 150.0 ¦ 860.0 | Spiro-MeOTAD | Li-TFSI; TBP | DMF | 9.64
MA |  |  |  | 1 |  |  |  | Pb |  | 1 |  | I |  |  | 3 |  |  | 100 | 50 | TiO2-c ¦ TiO2-mp | 40.0 ¦ 150.0 | Spiro-MeOTAD | FK209; Li-TFSI; TBP | DMF; DMSO | 15.9
MA |  |  |  | 1 |  |  |  | Pb |  | 1 |  | I |  |  | 3 |  |  | 100 | 50 | TiO2-c ¦ TiO2-mp | 40.0 ¦ 150.0 | Spiro-MeOTAD | FK209; Li-TFSI; TBP | DMF; DMSO | 14.7
MA |  |  |  | 1 |  |  |  | Pb |  | 1 |  | I |  |  | 3 |  |  | 100 | 10 | PCBM-60 ¦ C60 ¦ LiF | nan ¦ 8.0 ¦ 1.0 | PEDOT:PSS | CuSCN | DMSO; GBL | 15.3
MA |  |  |  | 1 |  |  |  | Pb |  | 1 |  | I |  |  | 3 |  |  | 100 | 10 | PCBM-60 ¦ C60 ¦ LiF | nan ¦ 8.0 ¦ 1.0 | PEDOT:PSS | CuSCN | DMSO; GBL | 15.1
MA |  |  |  | 1 |  |  |  | Pb |  | 1 |  | I |  |  | 3 |  |  | 25 >> 150 | 1.0 >> 20.0 | TiO2-c | 150 | Spiro-MeOTAD | Li-TFSI; TBP | DMF; DMSO >> IPA | 4.68
MA |  |  |  | 1 |  |  |  | Pb |  | 1 |  | I |  |  | 3 |  |  | 25 >> 150 | 1.0 >> 20.0 | TiO2-c | 101 | Spiro-MeOTAD | Li-TFSI; TBP | DMF; DMSO >> IPA | 2.59
MA |  |  |  | 1 |  |  |  | Pb |  | 1 |  | I |  |  | 3 |  |  | 25 >> 150 | 1.0 >> 20.0 | TiO2-c | 189 | Spiro-MeOTAD | Li-TFSI; TBP | DMF; DMSO >> IPA | 3.51
MA |  |  |  | 1 |  |  |  | Pb |  | 1 |  | I |  |  | 3 |  |  | 100 | 10 | TiO2-c | 30 | Spiro-MeOTAD | FK209; Li-TFSI; TBP | IPA >> DMF; DMSO | 0.72
MA |  |  |  | 1 |  |  |  | Pb |  | 1 |  | I |  |  | 3 |  |  | 25; 90; 120 | 30.0; 150.0; 15.0 | TiO2-c ¦ C60-SAM | nan ¦ nan | Spiro-MeOTAD | Li-TFSI; TBP | DMF | 17.3
MA |  |  |  | 1 |  |  |  | Pb |  | 1 |  | I |  |  | 3 |  |  | 25; 90; 120 | 30.0; 150.0; 15.0 | TiO2-c ¦ C60-SAM | nan ¦ nan | Spiro-MeOTAD | Li-TFSI; TBP | DMF | 15.7
MA |  |  |  | 1 |  |  |  | Pb |  | 1 |  | I |  |  | 3 |  |  | 25; 90; 120 | 30.0; 150.0; 15.0 | TiO2-c ¦ C60-SAM | nan ¦ nan | Spiro-MeOTAD | Li-TFSI; TBP | DMF | 12.8
MA |  |  |  | 1 |  |  |  | Pb |  | 1 |  | I |  |  | 3 |  |  | 25; 90; 120 | 30.0; 150.0; 15.0 | TiO2-c ¦ C60-SAM | nan ¦ nan | Spiro-MeOTAD | Li-TFSI; TBP | DMF | 14.8
MA |  |  |  | 1 |  |  |  | Pb |  | 1 |  | I |  |  | 3 |  |  | 100 | 10 | TiO2-c | 30 | Spiro-MeOTAD | FK209; Li-TFSI; TBP | IPA >> DMF; DMSO | 15.35
MA |  |  |  | 1 |  |  |  | Pb |  | 1 |  | I |  |  | 3 |  |  | 100 | 10 | TiO2-c | 30 | Spiro-MeOTAD | FK209; Li-TFSI; TBP | IPA >> DMF; DMSO | 15.2
MA |  |  |  | 1 |  |  |  | Pb |  | 1 |  | I |  |  | 3 |  |  | 100 | 10 | TiO2-c | 30 | Spiro-MeOTAD | FK209; Li-TFSI; TBP | IPA >> DMF; DMSO | 16
MA |  |  |  | 1 |  |  |  | Pb |  | 1 |  | I |  |  | 3 |  |  | 100 | 10 | TiO2-c | 30 | Spiro-MeOTAD | FK209; Li-TFSI; TBP | IPA >> DMF; DMSO | 12.33
MA |  |  |  | 1 |  |  |  | Pb |  | 1 |  | I |  |  | 3 |  |  | 100 | 10 | TiO2-c | 30 | Spiro-MeOTAD | FK209; Li-TFSI; TBP | IPA >> DMF; DMSO | 5.4
MA |  |  |  | 1 |  |  |  | Pb |  | 1 |  | I |  |  | 3 |  |  | 100 | 10 | TiO2-c | 30 | Spiro-MeOTAD | FK209; Li-TFSI; TBP | IPA >> DMF; DMSO | 0.4
MA |  |  |  | 1 |  |  |  | Pb |  | 1 |  | I |  |  | 3 |  |  | 70 >> 70 | 30.0 >> 30.0 | TiO2-c ¦ TiO2-mp | nan ¦ 300.0 | Spiro-MeOTAD | Li-TFSI; TBP | DMF >> IPA | 12.2
MA |  |  |  | 1 |  |  |  | Pb |  | 1 |  | I |  |  | 3 |  |  | 70 >> 70 | 30.0 >> 30.0 | TiO2-c ¦ TiO2-mp | nan ¦ 300.0 | Spiro-MeOTAD | Li-TFSI; TBP | DMF >> IPA | 15.67
MA |  |  |  | 1 |  |  |  | Pb |  | 1 |  | I |  |  | 3 |  |  | 70 >> 70 | 30.0 >> 30.0 | TiO2-c ¦ TiO2-mp | nan ¦ 300.0 | Spiro-MeOTAD | Li-TFSI; TBP | DMF >> IPA | 12
MA |  |  |  | 1 |  |  |  | Pb |  | 1 |  | I |  |  | 3 |  |  | 70 >> 70 | 30.0 >> 30.0 | TiO2-c ¦ TiO2-mp | nan ¦ 300.0 | Spiro-MeOTAD | Li-TFSI; TBP | DMF >> IPA | 14.48
MA |  |  |  | 1 |  |  |  | Pb |  | 1 |  | I |  |  | 3 |  |  | 70 >> 70 | 30.0 >> 30.0 | TiO2-c ¦ TiO2-mp | nan ¦ 300.0 | Spiro-MeOTAD | Li-TFSI; TBP | DMF >> IPA | 16.5
MA |  |  |  | 1 |  |  |  | Pb |  | 1 |  | I |  |  | 3 |  |  | 70 >> 70 | 30.0 >> 30.0 | TiO2-c ¦ TiO2-mp | nan ¦ 300.0 | Spiro-MeOTAD | Li-TFSI; TBP | DMF >> IPA | 13.32
MA |  |  |  | 1 |  |  |  | Pb |  | 1 |  | I |  |  | 3 |  |  | 70 >> 70 | 30.0 >> 30.0 | TiO2-c ¦ TiO2-mp | nan ¦ 300.0 | Spiro-MeOTAD | Li-TFSI; TBP | DMF >> IPA | 15.5
MA |  |  |  | 1 |  |  |  | Pb |  | 1 |  | I |  |  | 3 |  |  | 100 | 10 | PCBM-60 ¦ BCP | nan ¦ 2.0 | NiO-c | Ethanolamine | DMF; DMSO | 15.89
MA |  |  |  | 1 |  |  |  | Pb |  | 1 |  | I |  |  | 3 |  |  | 100 | 10 | PCBM-60 ¦ BCP | nan ¦ 2.0 | NiO-c | Ethanolamine | DMF; DMSO | 17.36
MA |  |  |  | 1 |  |  |  | Pb |  | 1 |  | I |  |  | 3 |  |  | 25; 100 | 10.0; 10.0 | TiO2-c | 60 | Spiro-MeOTAD | Co(III)(pztbpy)3; LiNTf2; TBP | DMF | 4.11
MA |  |  |  | 1 |  |  |  | Pb |  | 1 |  | I |  |  | 3 |  |  | 25; 100 | 10.0; 10.0 | TiO2-c ¦ PDI2 | 60.0 ¦ 5.0 | Spiro-MeOTAD | Co(III)(pztbpy)3; LiNTf2; TBP | DMF | 4.24
MA |  |  |  | 1 |  |  |  | Pb |  | 1 |  | I |  |  | 3 |  |  | 25; 100 | 10.0; 10.0 | TiO2-c ¦ PDI2 | 60.0 ¦ 10.0 | Spiro-MeOTAD | Co(III)(pztbpy)3; LiNTf2; TBP | DMF | 5.75
MA |  |  |  | 1 |  |  |  | Pb |  | 1 |  | I |  |  | 3 |  |  | 25; 100 | 10.0; 10.0 | TiO2-c ¦ PDI2 | 60.0 ¦ 15.0 | Spiro-MeOTAD | Co(III)(pztbpy)3; LiNTf2; TBP | DMF | 3.7
MA |  |  |  | 1 |  |  |  | Pb |  | 1 |  | I |  |  | 3 |  |  | 100 | 2 | C60 ¦ BCP | 40.0 ¦ 8.0 | PEDOT:PSS | Undoped | DMF; DMSO | 11.12
MA |  |  |  | 1 |  |  |  | Pb |  | 1 |  | I |  |  | 3 |  |  | 100 | 2 | C60 ¦ BCP | 40.0 ¦ 8.0 | PEDOT:PSS | Triton-X | DMF; DMSO | 14.34
MA |  |  |  | 1 |  |  |  | Pb |  | 1 |  | I |  |  | 3 |  |  | 100 | 2 | C60 ¦ BCP | 40.0 ¦ 8.0 | PEDOT:PSS | Triton-X | DMF; DMSO | 16.23
MA |  |  |  | 1 |  |  |  | Pb |  | 1 |  | I |  |  | 3 |  |  | 100 | 2 | C60 ¦ BCP | 40.0 ¦ 8.0 | PEDOT:PSS | Triton-X | DMF; DMSO | 12.93
MA |  |  |  | 1 |  |  |  | Pb |  | 1 |  | I |  |  | 3 |  |  | 100 | 2 | C60 ¦ BCP | 40.0 ¦ 8.0 | PEDOT:PSS | Triton-X | DMF; DMSO | 12.01
MA |  |  |  | 1 |  |  |  | Pb |  | 1 |  | I |  |  | 3 |  |  | 25 >> 135 | Unknown >> 4.0 | TiO2-c | 50 | Spiro-MeOTAD | Li-TFSI; TBP | DMF >> IPA | 15.58
MA |  |  |  | 1 |  |  |  | Pb |  | 1 |  | I |  |  | 3 |  |  | 25 >> 135 | Unknown >> 4.0 | TiO2-c | 50 | Spiro-MeOTAD | Li-TFSI; TBP | DMF >> IPA | 13.24
MA |  |  |  | 1 |  |  |  | Pb |  | 1 |  | I |  |  | 3 |  |  | 25 >> 135 | Unknown >> 4.0 | TiO2-c | 50 | rGO-4FPH ¦ Spiro-MeOTAD | Undoped ¦ Li-TFSI; TBP | DMF >> IPA | 12.49
MA |  |  |  | 1 |  |  |  | Pb |  | 1 |  | I |  |  | 3 |  |  | 25 >> 135 | Unknown >> 4.0 | TiO2-c | 50 | rGO-4FPH ¦ Spiro-MeOTAD | Undoped ¦ Li-TFSI; TBP | DMF >> IPA | 15.56
MA |  |  |  | 1 |  |  |  | Pb |  | 1 |  | I |  |  | 3 |  |  | 25 >> 135 | Unknown >> 4.0 | TiO2-c | 50 | rGO-4FPH ¦ Spiro-MeOTAD | Undoped ¦ Li-TFSI; TBP | DMF >> IPA | 18.75
MA |  |  |  | 1 |  |  |  | Pb |  | 1 |  | I |  |  | 3 |  |  | 25 >> 135 | Unknown >> 4.0 | TiO2-c | 50 | rGO-4FPH ¦ Spiro-MeOTAD | Undoped ¦ Li-TFSI; TBP | DMF >> IPA | 15.61
MA |  |  |  | 1 |  |  |  | Pb |  | 1 |  | I |  |  | 3 |  |  | 65 >> 100 | 1.0 >> 2.0 | TiO2-c ¦ TiO2-mp | 50.0 ¦ nan | Spiro-MeOTAD | Li-TFSI; TBP | DMF; DMSO >> IPA | 10.7
MA |  |  |  | 1 |  |  |  | Pb |  | 1 |  | I |  |  | 3 |  |  | 65 >> 100 | 1.0 >> 2.0 | TiO2-c ¦ TiO2-mp | 50.0 ¦ nan | Spiro-MeOTAD | Li-TFSI; TBP | DMF; DMSO >> IPA | 10.1
MA |  |  |  | 1 |  |  |  | Pb |  | 1 |  | I |  |  | 3 |  |  | 65 >> 100 | 1.0 >> 2.0 | TiO2-c ¦ Polystyrene-ns ¦ TiO2-mp | 50.0 ¦ nan ¦ nan | Spiro-MeOTAD | Li-TFSI; TBP | DMF; DMSO >> IPA | 11.8
MA |  |  |  | 1 |  |  |  | Pb |  | 1 |  | I |  |  | 3 |  |  | 65 >> 100 | 1.0 >> 2.0 | TiO2-c ¦ Polystyrene-ns ¦ TiO2-mp | 50.0 ¦ nan ¦ nan | Spiro-MeOTAD | Li-TFSI; TBP | DMF; DMSO >> IPA | 10.7
MA |  |  |  | 1 |  |  |  | Pb |  | 1 |  | I |  |  | 3 |  |  | 65 >> 100 | 1.0 >> 2.0 | TiO2-c ¦ Polystyrene-ns ¦ TiO2-mp | 50.0 ¦ nan ¦ nan | Spiro-MeOTAD | Li-TFSI; TBP | DMF; DMSO >> IPA | 11.5
MA |  |  |  | 1 |  |  |  | Pb |  | 1 |  | I |  |  | 3 |  |  | 65 >> 100 | 1.0 >> 2.0 | TiO2-c ¦ Polystyrene-ns ¦ TiO2-mp | 50.0 ¦ nan ¦ nan | Spiro-MeOTAD | Li-TFSI; TBP | DMF; DMSO >> IPA | 10.6
MA |  |  |  | 1 |  |  |  | Pb |  | 1 |  | I |  |  | 3 |  |  | 65 >> 100 | 1.0 >> 2.0 | TiO2-c ¦ Polystyrene-ns ¦ TiO2-mp | 50.0 ¦ nan ¦ nan | Spiro-MeOTAD | Li-TFSI; TBP | DMF; DMSO >> IPA | 13.5
MA |  |  |  | 1 |  |  |  | Pb |  | 1 |  | I |  |  | 3 |  |  | 65 >> 100 | 1.0 >> 2.0 | TiO2-c ¦ Polystyrene-ns ¦ TiO2-mp | 50.0 ¦ nan ¦ nan | Spiro-MeOTAD | Li-TFSI; TBP | DMF; DMSO >> IPA | 12.2
MA |  |  |  | 1 |  |  |  | Pb |  | 1 |  | I |  |  | 3 |  |  | 100 | 3 | TiO2-c ¦ TiO2-nw | 40.0 ¦ nan | Spiro-MeOTAD | Li-TFSI; TBP | DMF; DMSO | 12.2
MA |  |  |  | 1 |  |  |  | Pb |  | 1 |  | I |  |  | 3 |  |  | 100 | 60 | TiO2-c | 180 | Spiro-MeOTAD | Li-TFSI; TBP | DMF | 5.1
MA |  |  |  | 1 |  |  |  | Pb |  | 1 |  | I |  |  | 3 |  |  | 80 >> 100 | 60.0 >> 30.0 | TiO2-c | 180 | Spiro-MeOTAD | Li-TFSI; TBP | DMF >> none | 12.8
MA |  |  |  | 1 |  |  |  | Pb |  | 1 |  | I |  |  | 3 |  |  | 150 >> 150 | 1.0 >> 2.0 | TiO2-c | 15 | Spiro-MeOTAD | Li-TFSI; TBP | DMF >> IPA | 9
MA |  |  |  | 1 |  |  |  | Pb |  | 1 |  | I |  |  | 3 |  |  | 150 >> 150 >> 150 | 1.0 >> 1.0 >> 2.0 | TiO2-c | 15 | Spiro-MeOTAD | Li-TFSI; TBP | DMF >> IPA >> DMF >> IPA | 12.8
MA |  |  |  | 1 |  |  |  | Pb |  | 1 |  | I |  |  | 3 |  |  | 150 >> 150 >> 150 >> 150 | 1.0 >> 1.0 >> 1.0 >> 2.0 | TiO2-c | 15 | Spiro-MeOTAD | Li-TFSI; TBP | DMF >> IPA >> DMF >> IPA >> DMF >> IPA | 12
MA |  |  |  | 1 |  |  |  | Pb |  | 1 |  | I |  |  | 3 |  |  | 150 | 2 | TiO2-c | 15 | Spiro-MeOTAD | Li-TFSI; TBP | DMF >> IPA | 0.62
MA |  |  |  | 1 |  |  |  | Pb |  | 1 |  | I |  |  | 3 |  |  | 100 | 2 | TiO2-c ¦ TiO2-mp | nan ¦ 125.0 | Spiro-MeOTAD | Li-TFSI; TBP | DMF; DMSO | 11.19
MA |  |  |  | 1 |  |  |  | Pb |  | 1 |  | I |  |  | 3 |  |  | 100 | 2 | TiO2-c ¦ TiO2-mp | nan ¦ 125.0 | Spiro-MeOTAD | Li-TFSI; TBP | DMF; DMSO | 11.09
MA |  |  |  | 1 |  |  |  | Pb |  | 1 |  | I |  |  | 3 |  |  | 100 | 2 | TiO2-c ¦ TiO2-mp ¦ ZnS | nan ¦ 125.0 ¦ nan | Spiro-MeOTAD | Li-TFSI; TBP | DMF; DMSO | 13.47
MA |  |  |  | 1 |  |  |  | Pb |  | 1 |  | I |  |  | 3 |  |  | 100 | 2 | TiO2-c ¦ TiO2-mp ¦ ZnS | nan ¦ 125.0 ¦ nan | Spiro-MeOTAD | Li-TFSI; TBP | DMF; DMSO | 13.47
MA |  |  |  | 1 |  |  |  | Pb |  | 1 |  | I |  |  | 3 |  |  | 75 >> 135 | 30.0 >> 10.0 | SnO2-c | 50 | H-Z1 | Li-TFSI; TBP | DMF >> IPA | 3.57
MA |  |  |  | 1 |  |  |  | Pb |  | 1 |  | I |  |  | 3 |  |  | 75 >> 135 | 30.0 >> 10.0 | SnO2-c | 50 | H-Z2 | Li-TFSI; TBP | DMF >> IPA | 9.75
MA |  |  |  | 1 |  |  |  | Pb |  | 1 |  | I |  |  | 3 |  |  | 75 >> 135 | 30.0 >> 10.0 | SnO2-c | 50 | H-Z3 | Li-TFSI; TBP | DMF >> IPA | 5.9
MA |  |  |  | 1 |  |  |  | Pb |  | 1 |  | I |  |  | 3 |  |  | 75 >> 135 | 30.0 >> 10.0 | SnO2-c | 50 | H-Z1 | Li-TFSI; TBP | DMF >> IPA | 7
MA |  |  |  | 1 |  |  |  | Pb |  | 1 |  | I |  |  | 3 |  |  | 75 >> 135 | 30.0 >> 10.0 | SnO2-c | 50 | H-Z2 | Li-TFSI; TBP | DMF >> IPA | 14.2
MA |  |  |  | 1 |  |  |  | Pb |  | 1 |  | I |  |  | 3 |  |  | 75 >> 135 | 30.0 >> 10.0 | SnO2-c | 50 | H-Z3 | Li-TFSI; TBP | DMF >> IPA | 10.2
MA |  |  |  | 1 |  |  |  | Pb |  | 1 |  | I |  |  | 3 |  |  | 75 >> 135 | 30.0 >> 10.0 | SnO2-c | 50 | Spiro-MeOTAD | Li-TFSI; TBP | DMF >> IPA | 14.9
MA |  |  |  | 1 |  |  |  | Pb | Sn | 0.5 | 0.5 | I |  |  | 3 |  |  | 70 | 30 | TiO2-c ¦ TiO2-mp | nan ¦ nan | P3HT | Undoped | DMF | 1.77
MA |  |  |  | 1 |  |  |  | Pb |  | 1 |  | I |  |  | 3 |  |  | 110 | 10 | TiO2-c ¦ TiO2-mp | nan ¦ 400.0 | Spiro-MeOTAD | Li-TFSI; TBP | DMF; DMSO >> IPA | 4.95
MA |  |  |  | 1 |  |  |  | Pb |  | 1 |  | I |  |  | 3 |  |  | 110 >> 150 | 10.0 >> 120.0 | TiO2-c ¦ TiO2-mp | nan ¦ 400.0 | Spiro-MeOTAD | Li-TFSI; TBP | DMF; DMSO | 5.79
MA |  |  |  | 1 |  |  |  | Pb |  | 1 |  | I |  |  | 3 |  |  | 110 >> 150 | 10.0 >> 120.0 | TiO2-c ¦ TiO2-mp | nan ¦ 400.0 | Spiro-MeOTAD | Li-TFSI; TBP | DMF; DMSO | 5.64
MA |  |  |  | 1 |  |  |  | Pb |  | 1 |  | I |  |  | 3 |  |  | 110 >> 150 | 10.0 >> 120.0 | TiO2-c ¦ TiO2-mp | nan ¦ 400.0 | Spiro-MeOTAD | Li-TFSI; TBP | DMF; DMSO | 6.82
MA |  |  |  | 1 |  |  |  | Pb |  | 1 |  | I |  |  | 3 |  |  | 110 >> 150 | 10.0 >> 120.0 | TiO2-c ¦ TiO2-mp | nan ¦ 400.0 | Spiro-MeOTAD | Li-TFSI; TBP | DMF; DMSO | 7.71
MA |  |  |  | 1 |  |  |  | Pb |  | 1 |  | I |  |  | 3 |  |  | 110 >> 150 | 10.0 >> 120.0 | TiO2-c ¦ TiO2-mp | nan ¦ 400.0 | Spiro-MeOTAD | Li-TFSI; TBP | DMF; DMSO | 7.08
MA |  |  |  | 1 |  |  |  | Pb |  | 1 |  | I |  |  | 3 |  |  | 100 | 60 | TiO2-c | 50 | Spiro-MeOTAD | Li-TFSI; TBP | none | 13.3
MA |  |  |  | 1 |  |  |  | Pb |  | 1 |  | I |  |  | 3 |  |  | 100 | 60 | TiO2-c | 50 | Spiro-MeOTAD | Li-TFSI; TBP | none | 15.9
MA |  |  |  | 1 |  |  |  | Pb |  | 1 |  | I |  |  | 3 |  |  | 100 | 15 | TiO2-c ¦ TiO2-mp | 30.0 ¦ nan | P3HT | F-graphene | DMF >> IPA | 12.56
MA |  |  |  | 1 |  |  |  | Pb |  | 1 |  | I |  |  | 3 |  |  | 100 | 15 | TiO2-c ¦ TiO2-mp | 30.0 ¦ nan | P3HT | F-graphene | DMF >> IPA | 13.82
MA |  |  |  | 1 |  |  |  | Sn |  | 1 |  | I |  |  | 3 |  |  | 65 | 60 | TiO2-c ¦ TiO2-mp | 20.0 ¦ 300.0 | PTAA | Li-TFSI; TBP | DMSO | 1.94
MA |  |  |  | 1 |  |  |  | Pb |  | 1 |  | I |  |  | 3 |  |  | 100 >> 150 | 10.0 >> 15.0 | TiO2-c | 10 | Spiro-MeOTAD | Li-TFSI; TBP | DMF >> none | 10.31
MA |  |  |  | 1 |  |  |  | Pb |  | 1 |  | I |  |  | 3 |  |  | 100 >> 150 | 10.0 >> 15.0 | TiO2-c ¦ CdS | 10.0 ¦ 17.0 | Spiro-MeOTAD | Li-TFSI; TBP | DMF >> none | 9.24
MA |  |  |  | 1 |  |  |  | Pb |  | 1 |  | I |  |  | 3 |  |  | 100 >> 150 | 10.0 >> 15.0 | TiO2-c ¦ CdS | 10.0 ¦ 35.0 | Spiro-MeOTAD | Li-TFSI; TBP | DMF >> none | 10.84
MA |  |  |  | 1 |  |  |  | Pb |  | 1 |  | I |  |  | 3 |  |  | 100 >> 150 | 10.0 >> 15.0 | TiO2-c ¦ CdS | 10.0 ¦ 48.0 | Spiro-MeOTAD | Li-TFSI; TBP | DMF >> none | 12.96
MA |  |  |  | 1 |  |  |  | Pb |  | 1 |  | I |  |  | 3 |  |  | 100 >> 150 | 10.0 >> 15.0 | TiO2-c ¦ CdS | 10.0 ¦ 75.0 | Spiro-MeOTAD | Li-TFSI; TBP | DMF >> none | 11.63
MA |  |  |  | 1 |  |  |  | Pb |  | 1 |  | I |  |  | 3 |  |  | 100 >> 150 | 10.0 >> 15.0 | TiO2-c ¦ CdS | 10.0 ¦ 100.0 | Spiro-MeOTAD | Li-TFSI; TBP | DMF >> none | 11.37
MA |  |  |  | 1 |  |  |  | Pb |  | 1 |  | I |  |  | 3 |  |  | 100 >> 150 | 10.0 >> 15.0 | TiO2-c ¦ CdS | 10.0 ¦ 48.0 | Spiro-MeOTAD | Li-TFSI; TBP | DMF >> none | 14.26
MA |  |  |  | 1 |  |  |  | Pb |  | 1 |  | I |  |  | 3 |  |  | 100 >> 150 | 10.0 >> 15.0 | TiO2-c ¦ CdS | 10.0 ¦ 48.0 | Spiro-MeOTAD | Li-TFSI; TBP | DMF >> none | 12.76
MA |  |  |  | 1 |  |  |  | Pb |  | 1 |  | I |  |  | 3 |  |  | 70 >> 70 | 30.0 >> 15.0 | TiO2-c ¦ TiO2-mp | 10.0 ¦ 200.0 | Spiro-MeOTAD | FK209; Li-TFSI; TBP | DMF >> IPA | 15.23
MA |  |  |  | 1 |  |  |  | Pb |  | 1 |  | I |  |  | 3 |  |  | 70 >> 70 | 30.0 >> 15.0 | TiO2-c ¦ TiO2-mp | 10.0 ¦ 200.0 | SGT-404 | FK209; Li-TFSI; TBP | DMF >> IPA | 13.28
MA |  |  |  | 1 |  |  |  | Pb |  | 1 |  | I |  |  | 3 |  |  | 70 >> 70 | 30.0 >> 15.0 | TiO2-c ¦ TiO2-mp | 10.0 ¦ 200.0 | SGT-405 | FK209; Li-TFSI; TBP | DMF >> IPA | 14.79
MA |  |  |  | 1 |  |  |  | Pb |  | 1 |  | I |  |  | 3 |  |  | 70 >> 70 | 30.0 >> 15.0 | TiO2-c ¦ TiO2-mp | 10.0 ¦ 200.0 | SGT-407 | FK209; Li-TFSI; TBP | DMF >> IPA | 13.86
MA |  |  |  | 1 |  |  |  | Pb |  | 1 |  | I |  |  | 3 |  |  | 100 | 10 | TiO2-c ¦ TiO2-mp | 40.0 ¦ 250.0 | Spiro-MeOTAD | Li-TFSI; TBP | DMF | 17.31
MA |  |  |  | 1 |  |  |  | Pb |  | 1 |  | I |  |  | 3 |  |  | 100 | 10 | TiO2-c ¦ TiO2-mp | 40.0 ¦ 250.0 | Spiro-MeOTAD | Li-TFSI; TBP | DMF | 20.1
MA |  |  |  | 1 |  |  |  | Pb |  | 1 |  | I |  |  | 3 |  |  | 70 >> 70 | 30.0 >> 30.0 | TiO2-c ¦ TiO2-nw | nan ¦ 100.0 | Spiro-MeOTAD | FK209; Li-TFSI; TBP | DMF >> IPA | 6.06
MA |  |  |  | 1 |  |  |  | Pb |  | 1 |  | I |  |  | 3 |  |  | 70 >> 70 | 30.0 >> 30.0 | TiO2-c ¦ TiO2-nw | nan ¦ 100.0 | Spiro-MeOTAD | FK209; Li-TFSI; TBP | DMF >> IPA | 3.24
MA |  |  |  | 1 |  |  |  | Pb |  | 1 |  | I |  |  | 3 |  |  | 70 >> 70 | 30.0 >> 30.0 | TiO2-c ¦ TiO2-nw | nan ¦ 200.0 | Spiro-MeOTAD | FK209; Li-TFSI; TBP | DMF >> IPA | 9.29
MA |  |  |  | 1 |  |  |  | Pb |  | 1 |  | I |  |  | 3 |  |  | 70 >> 70 | 30.0 >> 30.0 | TiO2-c ¦ TiO2-nw | nan ¦ 200.0 | Spiro-MeOTAD | FK209; Li-TFSI; TBP | DMF >> IPA | 10.53
MA |  |  |  | 1 |  |  |  | Pb |  | 1 |  | I |  |  | 3 |  |  | 70 >> 70 | 30.0 >> 30.0 | TiO2-c ¦ TiO2-nw | nan ¦ 300.0 | Spiro-MeOTAD | FK209; Li-TFSI; TBP | DMF >> IPA | 10.22
MA |  |  |  | 1 |  |  |  | Pb |  | 1 |  | I |  |  | 3 |  |  | 70 >> 70 | 30.0 >> 30.0 | TiO2-c ¦ TiO2-nw | nan ¦ 300.0 | Spiro-MeOTAD | FK209; Li-TFSI; TBP | DMF >> IPA | 9.75
MA |  |  |  | 1 |  |  |  | Pb |  | 1 |  | I |  |  | 3 |  |  | 70 >> 70 | 30.0 >> 30.0 | TiO2-c ¦ TiO2-nw | nan ¦ 500.0 | Spiro-MeOTAD | FK209; Li-TFSI; TBP | DMF >> IPA | 6.82
MA |  |  |  | 1 |  |  |  | Pb |  | 1 |  | I |  |  | 3 |  |  | 70 >> 70 | 30.0 >> 30.0 | TiO2-c ¦ TiO2-nw | nan ¦ 200.0 | PTAA | Li-TFSI; TBP | DMF >> IPA | 3.62
MA |  |  |  | 1 |  |  |  | Pb |  | 1 |  | I |  |  | 3 |  |  | 70 >> 100 | Unknown >> 20.0 | TiO2-c ¦ TiO2-mp | 50.0 ¦ nan | Spiro-MeOTAD | Li-TFSI; TBP | DMF >> IPA | 17.42
MA |  |  |  | 1 |  |  |  | Pb |  | 1 |  | I |  |  | 3 |  |  | 40 >> 100 >> 100 | 3.0 >> 5.0 >> 5.0 | TiO2-c ¦ TiO2-mp | nan ¦ 100.0 | Spiro-MeOTAD | Li-TFSI; TBP | DMF >> IPA >> IPA | 17.01
MA |  |  |  | 1 |  |  |  | Pb |  | 1 |  | I |  |  | 3 |  |  | 40 >> 100 >> 100 | 3.0 >> 5.0 >> 5.0 | TiO2-c ¦ TiO2-mp | nan ¦ 100.0 | Spiro-MeOTAD | Li-TFSI; TBP | DMF >> IPA >> IPA | 16.36
MA |  |  |  | 1 |  |  |  | Pb |  | 1 |  | I |  |  | 3 |  |  | 40 >> 100 >> 100 | 3.0 >> 5.0 >> 5.0 | TiO2-c ¦ TiO2-mp | nan ¦ 100.0 | Spiro-MeOTAD | Li-TFSI; TBP | DMF >> IPA >> IPA | 16.47
MA |  |  |  | 1 |  |  |  | Pb |  | 1 |  | I |  |  | 3 |  |  | 40 >> 100 >> 100 | 3.0 >> 5.0 >> 5.0 | TiO2-c ¦ TiO2-mp | nan ¦ 100.0 | Spiro-MeOTAD | Li-TFSI; TBP | DMF >> IPA >> IPA | 16.27
MA |  |  |  | 1 |  |  |  | Pb |  | 1 |  | I |  |  | 3 |  |  | 40 >> 100 >> 100 | 3.0 >> 5.0 >> 5.0 | TiO2-c ¦ TiO2-mp | nan ¦ 100.0 | Spiro-MeOTAD | Li-TFSI; TBP | DMF >> IPA >> IPA | 13.31
MA |  |  |  | 1 |  |  |  | Pb |  | 1 |  | I |  |  | 3 |  |  | 40 >> 100 >> 100 | 3.0 >> 5.0 >> 5.0 | TiO2-c ¦ TiO2-mp | nan ¦ 100.0 | Spiro-MeOTAD | Li-TFSI; TBP | DMF >> IPA >> IPA | 13.45
MA |  |  |  | 1 |  |  |  | Pb |  | 1 |  | I |  |  | 3 |  |  | 40 >> 100 >> 100 | 3.0 >> 5.0 >> 5.0 | TiO2-c ¦ TiO2-mp | nan ¦ 100.0 | Spiro-MeOTAD | Li-TFSI; TBP | DMF >> IPA >> IPA | 11.25
MA |  |  |  | 1 |  |  |  | Pb |  | 1 |  | I |  |  | 3 |  |  | 40 >> 100 >> 100 | 3.0 >> 5.0 >> 5.0 | TiO2-c ¦ TiO2-mp | nan ¦ 100.0 | Spiro-MeOTAD | Li-TFSI; TBP | DMF >> IPA >> IPA | 16.46
MA |  |  |  | 1 |  |  |  | Pb |  | 1 |  | I |  |  | 3 |  |  | 40 >> 100 >> 100 | 3.0 >> 5.0 >> 5.0 | TiO2-c ¦ TiO2-mp | nan ¦ 100.0 | Spiro-MeOTAD | Li-TFSI; TBP | DMF >> IPA >> IPA | 16.33
MA |  |  |  | 1 |  |  |  | Pb |  | 1 |  | I |  |  | 3 |  |  | 100 >> 100 | 3.0 >> 10.0 | ZnO-c | 40 | Spiro-MeOTAD | Li-TFSI; TBP | DMF; DMSO >> IPA; H2O | 16.51
MA |  |  |  | 1 |  |  |  | Pb |  | 1 |  | I |  |  | 3 |  |  | 100 >> 100 | 3.0 >> 10.0 | ZnO-c | 40 | Spiro-MeOTAD | Li-TFSI; TBP | DMF; DMSO >> IPA; H2O | 15
MA |  |  |  | 1 |  |  |  | Pb |  | 1 |  | I |  |  | 3 |  |  | 100 >> 100 | 3.0 >> 10.0 | ZnO ¦ 1,2-ethanedithiol | 40.0 ¦ nan | Spiro-MeOTAD | Li-TFSI; TBP | DMF; DMSO >> IPA; H2O | 19.65
MA |  |  |  | 1 |  |  |  | Pb |  | 1 |  | I |  |  | 3 |  |  | 100 >> 100 | 3.0 >> 10.0 | ZnO ¦ 1,2-ethanedithiol | 40.0 ¦ nan | Spiro-MeOTAD | Li-TFSI; TBP | DMF; DMSO >> IPA; H2O | 18.5
MA |  |  |  | 1 |  |  |  | Pb |  | 1 |  | I |  |  | 3 |  |  | 100 >> 100 | 3.0 >> 10.0 | ZnO-c | 40 | Spiro-MeOTAD | Li-TFSI; TBP | DMF; DMSO >> IPA; H2O | 15.58
MA |  |  |  | 1 |  |  |  | Pb |  | 1 |  | I |  |  | 3 |  |  | 100 >> 100 | 3.0 >> 10.0 | ZnO ¦ 1,2-ethanedithiol (5 mM) | 40.0 ¦ nan | Spiro-MeOTAD | Li-TFSI; TBP | DMF; DMSO >> IPA; H2O | 18.62
MA |  |  |  | 1 |  |  |  | Pb |  | 1 |  | I |  |  | 3 |  |  | 100 >> 100 | 3.0 >> 10.0 | ZnO ¦ 1,2-ethanedithiol (10 mM) | 40.0 ¦ nan | Spiro-MeOTAD | Li-TFSI; TBP | DMF; DMSO >> IPA; H2O | 19.17
MA |  |  |  | 1 |  |  |  | Pb |  | 1 |  | I |  |  | 3 |  |  | 100 >> 100 | 3.0 >> 10.0 | ZnO ¦ 1,2-ethanedithiol (15 mM) | 40.0 ¦ nan | Spiro-MeOTAD | Li-TFSI; TBP | DMF; DMSO >> IPA; H2O | 17.74
MA |  |  |  | 1 |  |  |  | Pb |  | 1 |  | I |  |  | 3 |  |  | 40 >> 100 >> 100 | 3.0 >> 5.0 >> 5.0 | ZnO-np | 25 | Spiro-MeOTAD | Li-TFSI; TBP | DMF >> IPA >> IPA | 10.93
MA |  |  |  | 1 |  |  |  | Pb |  | 1 |  | I |  |  | 3 |  |  | 40 >> 100 >> 100 | 3.0 >> 5.0 >> 5.0 | ZnO-np | 25 | Spiro-MeOTAD | Li-TFSI; TBP | DMF >> IPA >> IPA | 9.55
MA |  |  |  | 1 |  |  |  | Pb |  | 1 |  | I |  |  | 3 |  |  | 40 >> 100 >> 100 | 3.0 >> 5.0 >> 5.0 | ZnO-np | 25 | Spiro-MeOTAD | Li-TFSI; TBP | DMF >> IPA >> IPA | 5.99
MA |  |  |  | 1 |  |  |  | Pb |  | 1 |  | I |  |  | 3 |  |  | 40 >> 100 >> 100 | 3.0 >> 5.0 >> 5.0 | ZnO-np | 25 | Spiro-MeOTAD | Li-TFSI; TBP | DMF >> IPA >> IPA | 8.76
MA |  |  |  | 1 |  |  |  | Pb |  | 1 |  | I |  |  | 3 |  |  | 50; 100 | 2.0; 10.0 | SnO2-c | 30 | Spiro-MeOTAD | FK209; Li-TFSI; TBP | DMF; DMSO | 10
MA |  |  |  | 1 |  |  |  | Pb |  | 1 |  | I |  |  | 3 |  |  | 50; 100 | 2.0; 10.0 | SnO2-c | 30 | Spiro-MeOTAD | FK209; Li-TFSI; TBP | DMF; DMSO | 11.5
MA |  |  |  | 1 |  |  |  | Pb |  | 1 |  | I |  |  | 3 |  |  | 50; 100 | 2.0; 10.0 | SnO2-c | 30 | Spiro-MeOTAD | FK209; Li-TFSI; TBP | DMF; DMSO | 9.8
MA |  |  |  | 1 |  |  |  | Pb |  | 1 |  | I |  |  | 3 |  |  | 50; 100 | 2.0; 10.0 | SnO2-c | 30 | Spiro-MeOTAD | FK209; Li-TFSI; TBP | DMF; DMSO | 15.3
MA |  |  |  | 1 |  |  |  | Pb |  | 1 |  | I |  |  | 3 |  |  | 50; 100 | 2.0; 10.0 | SnO2-c | 30 | Spiro-MeOTAD | FK209; Li-TFSI; TBP | DMF; DMSO | 16.8
MA |  |  |  | 1 |  |  |  | Pb |  | 1 |  | I |  |  | 3 |  |  | 50; 100 | 2.0; 10.0 | SnO2-c | 30 | Spiro-MeOTAD | FK209; Li-TFSI; TBP | DMF; DMSO | 5.2
MA |  |  |  | 1 |  |  |  | Pb |  | 1 |  | I |  |  | 3 |  |  | 50; 100 | 2.0; 10.0 | SnO2-c | 30 | Spiro-MeOTAD | FK209; Li-TFSI; TBP | DMF; DMSO | 10.8
MA |  |  |  | 1 |  |  |  | Pb |  | 1 |  | I |  |  | 3 |  |  | 100 | 10 | TiO2-c ¦ PCBSD:GD | 50.0 ¦ 15.0 | Spiro-MeOTAD | Li-TFSI; TBP | GBL; DMSO | 17.07
MA |  |  |  | 1 |  |  |  | Pb |  | 1 |  | I |  |  | 3 |  |  | 100 | 10 | TiO2-c ¦ PCBSD:GD | 50.0 ¦ 15.0 | Spiro-MeOTAD | Li-TFSI; TBP | GBL; DMSO | 17.38
MA |  |  |  | 1 |  |  |  | Pb |  | 1 |  | I |  |  | 3 |  |  | 100 | 10 | TiO2-c ¦ PCBSD:GD | 50.0 ¦ 15.0 | Spiro-MeOTAD | Li-TFSI; TBP | GBL; DMSO | 19.86
MA |  |  |  | 1 |  |  |  | Pb |  | 1 |  | I |  |  | 3 |  |  | 100 | 10 | TiO2-c ¦ PCBSD:GD | 50.0 ¦ 15.0 | Spiro-MeOTAD | Li-TFSI; TBP | GBL; DMSO | 20.01
MA |  |  |  | 1 |  |  |  | Pb |  | 1 |  | I |  |  | 3 |  |  | 150 >> 25 | 10.0 >> 0.0 | ZnO-c ¦ PCBM-60 | 30.0 ¦ 10.0 | PTB7-Th ¦ MoOx | Undoped | DMF >> IPA | 10.87
MA |  |  |  | 1 |  |  |  | Pb |  | 1 |  | I |  |  | 3 |  |  | 150 >> 25 | 10.0 >> 0.0 | ZnO-c | 30 | PTB7-Th ¦ MoOx | Undoped | DMF >> IPA | 7.65
MA |  |  |  | 1 |  |  |  | Pb |  | 1 |  | I |  |  | 3 |  |  | 100 | 2 | PCBM-60 | 25 | PEDOT:PSS | Undoped | DMF; DMSO | 1.14
MA |  |  |  | 1 |  |  |  | Pb |  | 1 |  | I |  |  | 3 |  |  | 100 | 2 | PCBM-60 | 25 | PEDOT:PSS | Undoped | DMF; DMSO | 1.43
MA |  |  |  | 1 |  |  |  | Pb |  | 1 |  | I |  |  | 3 |  |  | 100 | 2 | PCBM-60 | 25 | PEDOT:PSS | Undoped | DMF; DMSO | 4.21
MA |  |  |  | 1 |  |  |  | Pb |  | 1 |  | I |  |  | 3 |  |  | 100 | 20 | PCBM-60 ¦ BCP | 30.0 ¦ 8.0 | Graphene oxide ¦ PTFTS | Undoped | DMF; DMSO | 17.04
MA |  |  |  | 1 |  |  |  | Pb |  | 1 |  | I |  |  | 3 |  |  | 100 | 20 | PCBM-60 ¦ BCP | 30.0 ¦ 8.0 | Graphene oxide ¦ PTFTS | Undoped | DMF; DMSO | 18.5
MA |  |  |  | 1 |  |  |  | Pb |  | 1 |  | I |  |  | 3 |  |  | 100 | 20 | PCBM-60 ¦ BCP | 30.0 ¦ 8.0 | Graphene oxide ¦ PFNBr | Undoped | DMF; DMSO | 15.54
MA |  |  |  | 1 |  |  |  | Pb |  | 1 |  | I |  |  | 3 |  |  | 60; 80 | 1.0; 2.0 | TPE-DPP16 ¦ C60 ¦ BCP | nan ¦ 40.0 ¦ 6.0 | P3CT-Na | Undoped | none | 18.61
MA |  |  |  | 1 |  |  |  | Pb |  | 1 |  | I |  |  | 3 |  |  | 60; 80 | 1.0; 2.0 | TPE-DPP12 ¦ C60 ¦ BCP | nan ¦ 40.0 ¦ 6.0 | P3CT-Na | Undoped | none | 18.37
MA |  |  |  | 1 |  |  |  | Pb |  | 1 |  | I |  |  | 3 |  |  | 100 | 60 | TiO2-c ¦ PCBM-60 | 30.0 ¦ 20.0 | Spiro-MeOTAD | Li-TFSI; TBP | none | 9.96
MA |  |  |  | 1 |  |  |  | Pb |  | 1 |  | I |  |  | 3 |  |  | 60; 80 | 1.0; 2.0 | TPE-DPP6 ¦ C60 ¦ BCP | nan ¦ 40.0 ¦ 6.0 | P3CT-Na | Undoped | none | 16.86
MA |  |  |  | 1 |  |  |  | Pb |  | 1 |  | I |  |  | 3 |  |  | 60; 80 | 1.0; 2.0 | C60 ¦ BCP | 40.0 ¦ 6.0 | P3CT-Na | Undoped | none | 16.37
MA |  |  |  | 1 |  |  |  | Pb |  | 1 |  | I |  |  | 3 |  |  | 120 | 60 | TiO2-c ¦ PCBM-60 | 30.0 ¦ 20.0 | Spiro-MeOTAD | Li-TFSI; TBP | none | 11.25
MA |  |  |  | 1 |  |  |  | Pb |  | 1 |  | I |  |  | 3 |  |  | 120 | 60 | TiO2-c ¦ PCBM-60 | 30.0 ¦ 20.0 | Spiro-MeOTAD | Li-TFSI; TBP | none | 14.92
MA |  |  |  | 1 |  |  |  | Pb |  | 1 |  | I |  |  | 3 |  |  | 110 | 60 | TiO2-c ¦ PCBM-60 | 30.0 ¦ 20.0 | Spiro-MeOTAD | Li-TFSI; TBP | none | 13.68
MA |  |  |  | 1 |  |  |  | Pb |  | 1 |  | I |  |  | 3 |  |  | 25 | Unknown | TiO2-c ¦ PCBM-60 | 30.0 ¦ 20.0 | Spiro-MeOTAD | Li-TFSI; TBP | none | 7.13
MA |  |  |  | 1 |  |  |  | Pb |  | 1 |  | I |  |  | 3 |  |  | 100 >> 100 | 5.0 >> 5.0 | PEIE ¦ C60 | 10.0 ¦ 25.0 | Spiro-MeOTAD | Li-TFSI; TBP | DMF >> IPA | 14.4
MA |  |  |  | 1 |  |  |  | Pb |  | 1 |  | I |  |  | 3 |  |  | 100 >> 100 | 5.0 >> 5.0 | PEIE | 10 | Spiro-MeOTAD | Li-TFSI; TBP | DMF >> IPA | 0.08
MA |  |  |  | 1 |  |  |  | Pb |  | 1 |  | I |  |  | 3 |  |  | 100 >> 100 | 5.0 >> 5.0 | C60 | 25 | Spiro-MeOTAD | Li-TFSI; TBP | DMF >> IPA | 8.2
MA |  |  |  | 1 |  |  |  | Pb |  | 1 |  | I |  |  | 3 |  |  | 80 >> 80 | 30.0 >> 30.0 | TiO2-c ¦ TiO2-mp | 50.0 ¦ 200.0 | Spiro-MeOTAD | FK209; Li-TFSI; TBP | DMF >> IPA | 15.41
MA |  |  |  | 1 |  |  |  | Pb |  | 1 |  | I |  |  | 3 |  |  | 80 >> 80 | 30.0 >> 30.0 | TiO2-c ¦ TiO2-mp | 50.0 ¦ 200.0 | Spiro-MeOTAD | FK209; Li-TFSI; TBP | DMF >> IPA | 15.25
MA |  |  |  | 1 |  |  |  | Pb |  | 1 |  | I |  |  | 3 |  |  | 80 >> 80 | 30.0 >> 30.0 | TiO2-c ¦ TiO2-mp | 50.0 ¦ 200.0 | Spiro-MeOTAD | FK209; Li-TFSI; TBP | DMF >> IPA | 15.61
MA |  |  |  | 1 |  |  |  | Pb |  | 1 |  | I |  |  | 3 |  |  | 80 >> 80 | 30.0 >> 30.0 | TiO2-c ¦ TiO2-mp | 50.0 ¦ 200.0 | Spiro-MeOTAD | FK209; Li-TFSI; TBP | DMF >> IPA | 14.01
MA |  |  |  | 1 |  |  |  | Pb |  | 1 |  | I |  |  | 3 |  |  | 25 | 10 | TiO2-c ¦ TiO2-mp | 50.0 ¦ 300.0 | Spiro-MeOTAD | Li-TFSI; TBP | NMP | 12.6
MA |  |  |  | 1 |  |  |  | Pb |  | 1 |  | I |  |  | 3 |  |  | 110 | 30 | TiO2-c ¦ TiO2-mp | 50.0 ¦ 200.0 | Spiro-MeOTAD | FK209; Li-TFSI; TBP | DMF; DMSO | 17.5
MA |  |  |  | 1 |  |  |  | Pb |  | 1 |  | I |  |  | 3 |  |  | 110 | 30 | TiO2-c ¦ TiO2-mp | 50.0 ¦ 200.0 | Spiro-MeOTAD | FK209; Li-TFSI; TBP | DMF; DMSO | 18.3
MA |  |  |  | 1 |  |  |  | Pb |  | 1 |  | I |  |  | 3 |  |  | 110 | 30 | TiO2-c ¦ TiO2-mp | 50.0 ¦ 200.0 | Spiro-MeOTAD | FK209; Li-TFSI; TBP | DMF; DMSO | 18.3
MA |  |  |  | 1 |  |  |  | Pb |  | 1 |  | I |  |  | 3 |  |  | 110 | 30 | TiO2-c ¦ TiO2-mp | 50.0 ¦ 200.0 | Spiro-MeOTAD | FK209; Li-TFSI; TBP | DMF; DMSO | 17.5
MA |  |  |  | 1 |  |  |  | Pb |  | 1 |  | I |  |  | 3 |  |  | 110 | 30 | TiO2-c ¦ TiO2-mp | 50.0 ¦ 200.0 | Spiro-MeOTAD | FK209; Li-TFSI; TBP | DMF; DMSO | 17.5
MA |  |  |  | 1 |  |  |  | Pb |  | 1 |  | I |  |  | 3 |  |  | 100 | 180 | TiO2-c ¦ TiO2-mp | nan ¦ 195.0 | Spiro-MeOTAD | Li-TFSI; TBP | DMF | 15.2
MA |  |  |  | 1 |  |  |  | Pb |  | 1 |  | I |  |  | 3 |  |  | 100 | 10 | SnO2-np | 40 | Spiro-MeOTAD | Li-TFSI; TBP | DMF; DMSO | 19.54
MA |  |  |  | 1 |  |  |  | Pb |  | 1 |  | I |  |  | 3 |  |  | 100 | 180 | TiO2-c ¦ TiO2-mp | nan ¦ 195.0 | Spiro-MeOTAD | Li-TFSI; TBP | DMF | 12.4
MA |  |  |  | 1 |  |  |  | Pb |  | 1 |  | I |  |  | 3 |  |  | 100 | 45 | TiO2-c ¦ C60 | 50.0 ¦ 30.0 | Spiro-MeOTAD | Co-LTFSI; Li-LTFSI; TBP | DMF; DMSO >> IPA | 16.2
MA |  |  |  | 1 |  |  |  | Pb |  | 1 |  | I |  |  | 3 |  |  | 100 | 180 | TiO2-c ¦ TiO2-mp | nan ¦ 195.0 | Spiro-MeOTAD | Li-TFSI; TBP | DMF | 14.6
MA |  |  |  | 1 |  |  |  | Pb |  | 1 |  | I |  |  | 3 |  |  | 70 >> 120 | 30.0 >> 20.0 | TiO2-c ¦ TiO2-mp | 50.0 ¦ 150.0 | Spiro-MeOTAD | Li-TFSI; TBP | DMF; DMSO >> IPA | 16.7
MA |  |  |  | 1 |  |  |  | Pb |  | 1 |  | I |  |  | 3 |  |  | 100 | 180 | TiO2-c ¦ TiO2-mp | nan ¦ 195.0 | Spiro-MeOTAD | Li-TFSI; TBP | DMF | 14.9
MA |  |  |  | 1 |  |  |  | Pb |  | 1 |  | I |  |  | 3 |  |  | 70 >> 120 | 30.0 >> 20.0 | TiO2-c ¦ TiO2-mp | 50.0 ¦ 150.0 | Spiro-MeOTAD | Li-TFSI; TBP | DMF; DMSO >> IPA | 16.7
MA |  |  |  | 1 |  |  |  | Pb |  | 1 |  | I |  |  | 3 |  |  | 70 >> 120 | 30.0 >> 20.0 | TiO2-c ¦ TiO2-mp | 50.0 ¦ 150.0 | Spiro-MeOTAD | Li-TFSI; TBP | H2O >> IPA | 16.7
MA |  |  |  | 1 |  |  |  | Pb |  | 1 |  | I |  |  | 3 |  |  | 100 | 180 | TiO2-c ¦ TiO2-mp | nan ¦ 195.0 | Spiro-MeOTAD | Li-TFSI; TBP | DMF | 14.48
MA |  |  |  | 1 |  |  |  | Pb |  | 1 |  | I |  |  | 3 |  |  | 100 | 10 | PCBM-60 | 40 | NiO-c ¦ PEAI | SrCl2 ¦ Undoped | DMSO; GBL | 20.31
MA |  |  |  | 1 |  |  |  | Pb |  | 1 |  | I |  |  | 3 |  |  | 100 | 10 | PCBM-60 | 40 | NiO-c | SrCl2 | DMSO; GBL | 16.54
MA |  |  |  | 1 |  |  |  | Pb |  | 1 |  | I |  |  | 3 |  |  | 3; 5 >> 5 | 40.0; 100.0 >> 100.0 | TiO2-c ¦ TiO2-mp | nan ¦ 250.0 | Spiro-MeOTAD | Li-TFSI; TBP | DMF >> IPA | 13.15
MA |  |  |  | 1 |  |  |  | Pb |  | 1 |  | I |  |  | 3 |  |  | 50; 85 | 2.0; 30.0 | PCBM-60 ¦ BCP | nan ¦ nan | PTAA | Undoped | DMF; DMSO | 18.3
MA |  |  |  | 1 |  |  |  | Pb |  | 1 |  | I |  |  | 3 |  |  | 50; 85 | 2.0; 30.0 | PCBM-60 ¦ BCP | nan ¦ nan | PTAA | Undoped | DMF; DMSO | 18.8
MA |  |  |  | 1 |  |  |  | Pb |  | 1 |  | I |  |  | 3 |  |  | 50; 85 | 2.0; 30.0 | PCBM-60 ¦ BCP | nan ¦ nan | PTAA | Undoped | DMF; DMSO | 20.4
MA |  |  |  | 1 |  |  |  | Pb |  | 1 |  | I |  |  | 3 |  |  | 50; 85 | 2.0; 30.0 | PCBM-60 ¦ BCP | nan ¦ nan | PTAA | Undoped | DMF; DMSO | 20.1
MA |  |  |  | 1 |  |  |  | Pb |  | 1 |  | I |  |  | 3 |  |  | 50; 85 | 2.0; 30.0 | PCBM-60 ¦ BCP | nan ¦ nan | PTAA | Undoped | DMF; DMSO | 18.9
MA |  |  |  | 1 |  |  |  | Pb |  | 1 |  | I |  |  | 3 |  |  | 50; 85 | 2.0; 30.0 | PCBM-60 ¦ BCP | nan ¦ nan | PTAA | Undoped | DMF; DMSO | 19.2
MA |  |  |  | 1 |  |  |  | Pb |  | 1 |  | I |  |  | 3 |  |  | 50; 85 | 2.0; 30.0 | PCBM-60 ¦ BCP | nan ¦ nan | PTAA | Undoped | DMF; DMSO | 18
MA |  |  |  | 1 |  |  |  | Pb |  | 1 |  | I |  |  | 3 |  |  | 50; 85 | 2.0; 30.0 | PCBM-60 ¦ BCP | nan ¦ nan | PTAA | Undoped | DMF; DMSO | 18.3
MA |  |  |  | 1 |  |  |  | Pb |  | 1 |  | I |  |  | 3 |  |  | 100 | 10 | TiO2-c ¦ TiO2-mp | 50.0 ¦ 200.0 | PTAA | Li-TFSI; TBP | DMF | 18.6
MA |  |  |  | 1 |  |  |  | Pb |  | 1 |  | I |  |  | 3 |  |  | 100 | 10 | TiO2-c ¦ TiO2-mp | 50.0 ¦ 200.0 | PTAA | Li-TFSI; TBP | DMF | 17
MA |  |  |  | 1 |  |  |  | Pb |  | 1 |  | I |  |  | 3 |  |  | 100 | 10 | TiO2-c ¦ TiO2-mp | 50.0 ¦ 156.0 | Spiro-MeOTAD | FK209; Li-TFSI; TBP | DMF; DMSO | 0.33
MA |  |  |  | 1 |  |  |  | Pb |  | 1 |  | I |  |  | 3 |  |  | 100 | 10 | TiO2-c ¦ TiO2-mp | 50.0 ¦ 156.0 | Spiro-MeOTAD | FK209; Li-TFSI; TBP | DMF; DMSO | 0.34
MA |  |  |  | 1 |  |  |  | Pb |  | 1 |  | I |  |  | 3 |  |  | 100 | 10 | TiO2-c ¦ TiO2-mp | 50.0 ¦ 156.0 | Spiro-MeOTAD | FK209; Li-TFSI; TBP | DMF; DMSO | 7.68
MA |  |  |  | 1 |  |  |  | Pb |  | 1 |  | I |  |  | 3 |  |  | 100 | 10 | TiO2-c ¦ TiO2-mp | 50.0 ¦ 156.0 | Spiro-MeOTAD | FK209; Li-TFSI; TBP | DMF; DMSO | 0.59
MA |  |  |  | 1 |  |  |  | Pb |  | 1 |  | I |  |  | 3 |  |  | 100 | 10 | TiO2-c ¦ TiO2-mp | 50.0 ¦ 156.0 | Spiro-MeOTAD | FK209; Li-TFSI; TBP | DMF; DMSO | 2.68
MA |  |  |  | 1 |  |  |  | Pb |  | 1 |  | I |  |  | 3 |  |  | 100 | 10 | TiO2-c ¦ TiO2-mp | 50.0 ¦ 156.0 | Spiro-MeOTAD | FK209; Li-TFSI; TBP | DMF; DMSO | 7.69
MA |  |  |  | 1 |  |  |  | Pb |  | 1 |  | I |  |  | 3 |  |  | 100 | 10 | TiO2-c ¦ TiO2-mp | 50.0 ¦ 156.0 | Spiro-MeOTAD | FK209; Li-TFSI; TBP | DMF; DMSO | 0.27
MA |  |  |  | 1 |  |  |  | Pb |  | 1 |  | I |  |  | 3 |  |  | 100 | 10 | TiO2-c ¦ TiO2-mp | 50.0 ¦ 156.0 | Spiro-MeOTAD | FK209; Li-TFSI; TBP | DMF; DMSO | 0.83
MA |  |  |  | 1 |  |  |  | Pb |  | 1 |  | I |  |  | 3 |  |  | 100 | 10 | TiO2-c ¦ TiO2-mp | 50.0 ¦ 156.0 | Spiro-MeOTAD | FK209; Li-TFSI; TBP | DMF; DMSO | 0.68
MA |  |  |  | 1 |  |  |  | Pb |  | 1 |  | I |  |  | 3 |  |  | 100 | 10 | TiO2-c ¦ TiO2-mp | 50.0 ¦ 156.0 | Spiro-MeOTAD | FK209; Li-TFSI; TBP | DMF; DMSO | 10.2
MA |  |  |  | 1 |  |  |  | Pb |  | 1 |  | I |  |  | 3 |  |  | 3; 5 >> 5 | 40.0; 100.0 >> 100.0 | TiO2-c ¦ TiO2-mp | nan ¦ 250.0 | Spiro-MeOTAD | Li-TFSI; TBP | DMF >> IPA | 13.67
MA |  |  |  | 1 |  |  |  | Pb |  | 1 |  | I |  |  | 3 |  |  | 3; 5 >> 5 | 40.0; 100.0 >> 100.0 | TiO2-c ¦ TiO2-mp | nan ¦ 250.0 | Spiro-MeOTAD | Li-TFSI; TBP | DMF >> IPA | 13.67
MA |  |  |  | 1 |  |  |  | Pb |  | 1 |  | I |  |  | 3 |  |  | 3; 5 >> 5 | 40.0; 100.0 >> 100.0 | TiO2-c ¦ TiO2-mp | nan ¦ 250.0 | Spiro-MeOTAD | Li-TFSI; TBP | DMF >> IPA | 13.67
MA |  |  |  | 1 |  |  |  | Pb |  | 1 |  | I |  |  | 3 |  |  | 3; 5 >> 5 | 40.0; 100.0 >> 100.0 | TiO2-c ¦ TiO2-mp | nan ¦ 250.0 | Spiro-MeOTAD | Li-TFSI; TBP | DMF >> IPA | 14.05
MA |  |  |  | 1 |  |  |  | Pb |  | 1 |  | I |  |  | 3 |  |  | 3; 5 >> 5 | 40.0; 100.0 >> 100.0 | TiO2-c ¦ TiO2-mp | nan ¦ 250.0 | Spiro-MeOTAD | Li-TFSI; TBP | DMF >> IPA | 12.9
MA |  |  |  | 1 |  |  |  | Pb |  | 1 |  | I |  |  | 3 |  |  | 100 | 20 | TiO2-c | 40 | Spiro-MeOTAD | Li-TFSI; TBP | DMF | 12.8
MA |  |  |  | 1 |  |  |  | Pb |  | 1 |  | I |  |  | 3 |  |  | 100 | 20 | TiO2-c | 40 | Spiro-MeOTAD | Li-TFSI; TBP | DMF | 15.01
MA |  |  |  | 1 |  |  |  | Pb |  | 1 |  | I |  |  | 3 |  |  | 100 | 20 | TiO2-c | 40 | Spiro-MeOTAD | Li-TFSI; TBP | DMF | 13.2
MA |  |  |  | 1 |  |  |  | Pb |  | 1 |  | I |  |  | 3 |  |  | 100 | 20 | TiO2-c | 40 | Spiro-MeOTAD | Li-TFSI; TBP | DMF | 12.4
MA |  |  |  | 1 |  |  |  | Pb |  | 1 |  | I |  |  | 3 |  |  | 140 | 10 | TiO2-c | 10 | Spiro-MeOTAD | Li-TFSI; TBP | DMF >> IPA | 13.47
MA |  |  |  | 1 |  |  |  | Pb |  | 1 |  | I |  |  | 3 |  |  | 140 | 10 | TiO2-c | 10 | Spiro-MeOTAD | Li-TFSI; TBP | DMF >> IPA | 12.66
MA |  |  |  | 1 |  |  |  | Pb |  | 1 |  | Br | I |  | 0.15 | 2.85 |  | 140 | 10 | TiO2-c | 10 | Spiro-MeOTAD | Li-TFSI; TBP | DMF >> IPA | 13.65
MA |  |  |  | 1 |  |  |  | Pb |  | 1 |  | Br | I |  | 0.15 | 2.85 |  | 140 | 10 | TiO2-c | 10 | Spiro-MeOTAD | Li-TFSI; TBP | DMF >> IPA | 13.21
MA |  |  |  | 1 |  |  |  | Pb |  | 1 |  | Br | I |  | 0.3 | 2.7 |  | 140 | 10 | TiO2-c | 10 | Spiro-MeOTAD | Li-TFSI; TBP | DMF >> IPA | 14.88
MA |  |  |  | 1 |  |  |  | Pb |  | 1 |  | Br | I |  | 0.3 | 2.7 |  | 140 | 10 | TiO2-c | 10 | Spiro-MeOTAD | Li-TFSI; TBP | DMF >> IPA | 14.21
MA |  |  |  | 1 |  |  |  | Pb |  | 1 |  | Br | I |  | 0.45 | 2.55 |  | 140 | 10 | TiO2-c | 10 | Spiro-MeOTAD | Li-TFSI; TBP | DMF >> IPA | 14.71
MA |  |  |  | 1 |  |  |  | Pb |  | 1 |  | Br | I |  | 0.45 | 2.55 |  | 140 | 10 | TiO2-c | 10 | Spiro-MeOTAD | Li-TFSI; TBP | DMF >> IPA | 13.78
MA |  |  |  | 1 |  |  |  | Pb |  | 1 |  | Br | I |  | 0.6 | 2.4 |  | 140 | 10 | TiO2-c | 10 | Spiro-MeOTAD | Li-TFSI; TBP | DMF >> IPA | 12.91
MA |  |  |  | 1 |  |  |  | Pb |  | 1 |  | Br | I |  | 0.6 | 2.4 |  | 140 | 10 | TiO2-c | 10 | Spiro-MeOTAD | Li-TFSI; TBP | DMF >> IPA | 12.72
MA |  |  |  | 1 |  |  |  | Pb |  | 1 |  | I |  |  | 3 |  |  | 100 | 10 | TiO2-c ¦ TiO2-mp | 25.0 ¦ nan | Spiro-MeOTAD | Li-TFSI; TBP | DMF; DMSO | 18.01
MA |  |  |  | 1 |  |  |  | Pb |  | 1 |  | I |  |  | 3 |  |  | 100 | 10 | TiO2-c ¦ TiO2-mp | 25.0 ¦ nan | Spiro-MeOTAD | Li-TFSI; TBP | DMF; DMSO | 17.05
MA |  |  |  | 1 |  |  |  | Pb |  | 1 |  | I |  |  | 3 |  |  | 100 | Unknown | ZnO-c | 200 | Spiro-MeOTAD | Li-TFSI; TBP | DMF | 9.08
MA |  |  |  | 1 |  |  |  | Pb |  | 1 |  | I |  |  | 3 |  |  | 100 | Unknown | ZnO-c | 200 | Spiro-MeOTAD | Li-TFSI; TBP | DMF | 9.31
MA |  |  |  | 1 |  |  |  | Pb |  | 1 |  | I |  |  | 3 |  |  | 100 | 10 | TiO2-c | 50 | Spiro-MeOTAD | Li-TFSI; TBP | DMF >> IPA | 14.09
MA |  |  |  | 1 |  |  |  | Pb |  | 1 |  | I |  |  | 3 |  |  | 100 | 10 | TiO2-c ¦ [EMIM]PF6-IL | 50.0 ¦ 2.3 | Spiro-MeOTAD | Li-TFSI; TBP | DMF >> IPA | 16.46
MA |  |  |  | 1 |  |  |  | Pb |  | 1 |  | I |  |  | 3 |  |  | 100 | 10 | [EMIM]PF6-IL | 1.5 | Spiro-MeOTAD | Li-TFSI; TBP | DMF >> IPA | 11.55
MA |  |  |  | 1 |  |  |  | Pb |  | 1 |  | I |  |  | 3 |  |  | 70 >> 70 | 30.0 >> 30.0 | TiO2-c ¦ TiO2-mp | 400 | Spiro-MeOTAD | Li-TFSI; TBP | DMF >> IPA | 7.6
MA |  |  |  | 1 |  |  |  | Pb |  | 1 |  | I |  |  | 3 |  |  | 70 >> 70 | 30.0 >> 30.0 | TiO2-c ¦ TiO2-mp | 40.0 ¦ 400.0 | Spiro-MeOTAD | Li-TFSI; TBP | DMF >> IPA | 12.04
MA |  |  |  | 1 |  |  |  | Pb |  | 1 |  | I |  |  | 3 |  |  | 70 >> 70 | 30.0 >> 30.0 | TiO2-c ¦ TiO2-mp | 50.0 ¦ 400.0 | Spiro-MeOTAD | Li-TFSI; TBP | DMF >> IPA | 12.97
MA |  |  |  | 1 |  |  |  | Pb |  | 1 |  | I |  |  | 3 |  |  | 70 >> 70 | 30.0 >> 30.0 | TiO2-c ¦ TiO2-mp | 60.0 ¦ 400.0 | Spiro-MeOTAD | Li-TFSI; TBP | DMF >> IPA | 13.47
MA |  |  |  | 1 |  |  |  | Pb |  | 1 |  | I |  |  | 3 |  |  | 70 >> 70 | 30.0 >> 30.0 | TiO2-c ¦ TiO2-mp | 70.0 ¦ 400.0 | Spiro-MeOTAD | Li-TFSI; TBP | DMF >> IPA | 12.8
MA |  |  |  | 1 |  |  |  | Pb |  | 1 |  | I |  |  | 3 |  |  | 70 >> 70 | 30.0 >> 30.0 | TiO2-c ¦ TiO2-mp | 80.0 ¦ 400.0 | Spiro-MeOTAD | Li-TFSI; TBP | DMF >> IPA | 12.2
MA |  |  |  | 1 |  |  |  | Pb |  | 1 |  | I |  |  | 3 |  |  | 70 >> 70 | 30.0 >> 30.0 | TiO2-c ¦ TiO2-mp | 5.0 ¦ 400.0 | Spiro-MeOTAD | Li-TFSI; TBP | DMF >> IPA | 12.29
MA |  |  |  | 1 |  |  |  | Pb |  | 1 |  | I |  |  | 3 |  |  | 70 >> 70 | 30.0 >> 30.0 | TiO2-c ¦ TiO2-mp | 10.0 ¦ 400.0 | Spiro-MeOTAD | Li-TFSI; TBP | DMF >> IPA | 14.59
MA |  |  |  | 1 |  |  |  | Pb |  | 1 |  | I |  |  | 3 |  |  | 70 >> 70 | 30.0 >> 30.0 | TiO2-c ¦ TiO2-mp | 15.0 ¦ 400.0 | Spiro-MeOTAD | Li-TFSI; TBP | DMF >> IPA | 15.07
MA |  |  |  | 1 |  |  |  | Pb |  | 1 |  | I |  |  | 3 |  |  | 70 >> 70 | 30.0 >> 30.0 | TiO2-c ¦ TiO2-mp | 20.0 ¦ 400.0 | Spiro-MeOTAD | Li-TFSI; TBP | DMF >> IPA | 14.76
MA |  |  |  | 1 |  |  |  | Pb |  | 1 |  | I |  |  | 3 |  |  | 70 >> 70 | 30.0 >> 30.0 | TiO2-c ¦ TiO2-mp | 25.0 ¦ 400.0 | Spiro-MeOTAD | Li-TFSI; TBP | DMF >> IPA | 14.15
MA |  |  |  | 1 |  |  |  | Pb |  | 1 |  | I |  |  | 3 |  |  | 100 | 120 | TiO2-c | 100 | Spiro-MeOTAD | Li-TFSI; TBP | DMF | 6.37
MA |  |  |  | 1 |  |  |  | Pb |  | 1 |  | I |  |  | 3 |  |  | 100 | 120 | TiO2-c | 100 | Spiro-MeOTAD | Li-TFSI; TBP | DMF | 6
MA |  |  |  | 1 |  |  |  | Pb |  | 1 |  | I |  |  | 3 |  |  | 100 | 120 | TiO2-c | 100 | Spiro-MeOTAD | Li-TFSI; TBP | DMF | 5.42
MA |  |  |  | 1 |  |  |  | Pb |  | 1 |  | I |  |  | 3 |  |  | 100 | 120 | TiO2-c | 100 | Spiro-MeOTAD | Li-TFSI; TBP | DMF | 4.28
MA |  |  |  | 1 |  |  |  | Pb |  | 1 |  | I |  |  | 3 |  |  | 100 | 120 | TiO2-c | 100 | Spiro-MeOTAD | Li-TFSI; TBP | DMF | 3.59
MA |  |  |  | 1 |  |  |  | Pb |  | 1 |  | I |  |  | 3 |  |  | 50; 100 | 3.0; 30.0 | TiO2-c | 30 | Spiro-MeOTAD | Li-TFSI; TBP | DMF; DMSO | 15.9
MA |  |  |  | 1 |  |  |  | Pb |  | 1 |  | I |  |  | 3 |  |  | 50; 100 | 3.0; 30.0 | TiO2-c | 30 | Spiro-MeOTAD | Li-TFSI; TBP | DMF; DMSO | 19.1
MA |  |  |  | 1 |  |  |  | Pb |  | 1 |  | I |  |  | 3 |  |  | 50; 100 | 3.0; 30.0 | TiO2-c | 30 | Spiro-MeOTAD | Li-TFSI; TBP | DMF; DMSO | 13.8
MA |  |  |  | 1 |  |  |  | Pb |  | 1 |  | I |  |  | 3 |  |  | 50; 100 | 3.0; 30.0 | TiO2-c | 30 | Spiro-MeOTAD | Li-TFSI; TBP | DMF; DMSO | 18.5
MA |  |  |  | 1 |  |  |  | Pb |  | 1 |  | I |  |  | 3 |  |  | 100 | 14 | SnO2 | 25 | Spiro-MeOTAD | FK209; Li-TFSI; TBP | DMSO; GBL | 18.12
MA |  |  |  | 1 |  |  |  | Pb |  | 1 |  | I |  |  | 3 |  |  | 100 | 14 | SnO2 | 25 | Spiro-MeOTAD | FK209; Li-TFSI; TBP | DMSO; GBL | 19.44
MA |  |  |  | 1 |  |  |  | Pb |  | 1 |  | I |  |  | 3 |  |  | 60; 85 | 1.0; 25.0 | C60 | 20 | Spiro-MeOTAD | Li-TFSI; TBP | DMF; DMSO | 17.6
MA |  |  |  | 1 |  |  |  | Pb |  | 1 |  | I |  |  | 3 |  |  | 60; 85 | 1.0; 25.0 | C60 | 20 | Spiro-MeOTAD | Li-TFSI; TBP | DMF; DMSO | 17.6
MA |  |  |  | 1 |  |  |  | Pb |  | 1 |  | I |  |  | 3 |  |  | 105 | 10 | TiO2-c | 40 | Spiro-MeOTAD | Li-TFSI; TBP | DMF | 6.68
MA |  |  |  | 1 |  |  |  | Pb |  | 1 |  | I |  |  | 3 |  |  | 105 | 10 | TiO2-c | 40 | Spiro-MeOTAD | Li-TFSI; TBP | Dimetyletanamid | 15.12
MA |  |  |  | 1 |  |  |  | Pb |  | 1 |  | I |  |  | 3 |  |  | 100 | 60 | TiO2-c | 15 | PTAA | Li-TFSI; TBP | DMF | 9
MA |  |  |  | 1 |  |  |  | Pb |  | 1 |  | I |  |  | 3 |  |  | 100 | 60 | TiO2-c | 30 | PTAA | Li-TFSI; TBP | DMF | 12.4
MA |  |  |  | 1 |  |  |  | Pb |  | 1 |  | I |  |  | 3 |  |  | 100 | 60 | TiO2-c | 45 | PTAA | Li-TFSI; TBP | DMF | 13.1
MA |  |  |  | 1 |  |  |  | Pb |  | 1 |  | I |  |  | 3 |  |  | 100 | 60 | TiO2-c | 60 | PTAA | Li-TFSI; TBP | DMF | 13.4
MA |  |  |  | 1 |  |  |  | Pb |  | 1 |  | I |  |  | 3 |  |  | 100 | 60 | TiO2-c | 80 | PTAA | Li-TFSI; TBP | DMF | 12.4
MA |  |  |  | 1 |  |  |  | Pb |  | 1 |  | I |  |  | 3 |  |  | 70 >> 70 | 50.0 >> 50.0 | ZnO-c | 25 | Spiro-MeOTAD | Li-TFSI; TBP | DMF >> IPA | 0.8
MA |  |  |  | 1 |  |  |  | Pb |  | 1 |  | I |  |  | 3 |  |  | 70 >> 70 | 50.0 >> 50.0 | ZnO-c | 50 | Spiro-MeOTAD | Li-TFSI; TBP | DMF >> IPA | 2.1
MA |  |  |  | 1 |  |  |  | Pb |  | 1 |  | I |  |  | 3 |  |  | 70 >> 70 | 50.0 >> 50.0 | ZnO-c | 100 | Spiro-MeOTAD | Li-TFSI; TBP | DMF >> IPA | 8.2
MA |  |  |  | 1 |  |  |  | Pb |  | 1 |  | I |  |  | 3 |  |  | 70 >> 70 | 50.0 >> 50.0 | ZnO-c | 150 | Spiro-MeOTAD | Li-TFSI; TBP | DMF >> IPA | 4.1
MA |  |  |  | 1 |  |  |  | Pb |  | 1 |  | I |  |  | 3 |  |  | 100 | 5 | TiO2-c ¦ C60 | nan ¦ 45.0 | PTAA | Li-TFSI | DMF | 16.7
MA |  |  |  | 1 |  |  |  | Pb |  | 1 |  | I |  |  | 3 |  |  | 100 | 5 | TiO2-c ¦ C60 | nan ¦ 45.0 | PTAA | Li-TFSI; TPBA | DMF | 16.8
MA |  |  |  | 1 |  |  |  | Pb |  | 1 |  | I |  |  | 3 |  |  | 100 | 5 | TiO2-c ¦ C60 | nan ¦ 45.0 | PTAA | Li-TFSI; TPBA | DMF | 17.2
MA |  |  |  | 1 |  |  |  | Pb |  | 1 |  | I |  |  | 3 |  |  | 100 | 10 | TiO2-c ¦ TiO2-mp | 50.0 ¦ 250.0 | Spiro-MeOTAD | Li-TFSI; TBP | DMSO; GBL | 8.1
MA |  |  |  | 1 |  |  |  | Pb |  | 1 |  | I |  |  | 3 |  |  | 100 | 10 | TiO2-c ¦ TiO2-mp ¦ ZIF-8 | 50.0 ¦ 250.0 ¦ nan | Spiro-MeOTAD | Li-TFSI; TBP | DMSO; GBL | 10.1
MA |  |  |  | 1 |  |  |  | Pb |  | 1 |  | I |  |  | 3 |  |  | 100 | 10 | TiO2-c ¦ TiO2-mp | 50.0 ¦ 250.0 | Spiro-MeOTAD | Li-TFSI; TBP | DMSO; GBL | 9.6
MA |  |  |  | 1 |  |  |  | Pb |  | 1 |  | I |  |  | 3 |  |  | 100 | 10 | TiO2-c ¦ TiO2-mp ¦ ZIF-8 | 50.0 ¦ 250.0 ¦ nan | Spiro-MeOTAD | Li-TFSI; TBP | DMSO; GBL | 12
MA |  |  |  | 1 |  |  |  | Pb |  | 1 |  | I |  |  | 3 |  |  | 100 | 10 | TiO2-c | 50 | Spiro-MeOTAD | Li-TFSI; TBP | DMSO; GBL | 1.8
MA |  |  |  | 1 |  |  |  | Pb |  | 1 |  | I |  |  | 3 |  |  | 100 | 10 | TiO2-c ¦ ZIF-8 | 50.0 ¦ nan | Spiro-MeOTAD | Li-TFSI; TBP | DMSO; GBL | 3.5
MA |  |  |  | 1 |  |  |  | Pb |  | 1 |  | I |  |  | 3 |  |  | 100 | 10 | TiO2-c | 50 | Spiro-MeOTAD | Li-TFSI; TBP | DMSO; GBL | 2.5
MA |  |  |  | 1 |  |  |  | Pb |  | 1 |  | I |  |  | 3 |  |  | 100 | 10 | TiO2-c ¦ ZIF-8 | 50.0 ¦ nan | Spiro-MeOTAD | Li-TFSI; TBP | DMSO; GBL | 4.4
MA |  |  |  | 1 |  |  |  | Pb |  | 1 |  | I |  |  | 3 |  |  | 65 | 2 | SnO2-c | 40 | Spiro-MeOTAD | Li-TFSI; TBP | DMF; DMSO | 11.6
MA |  |  |  | 1 |  |  |  | Pb |  | 1 |  | I |  |  | 3 |  |  | 65 | 2 | SnO2-c | 40 | Spiro-MeOTAD | Li-TFSI; TBP | DMF; DMSO | 12.7
MA |  |  |  | 1 |  |  |  | Pb |  | 1 |  | I |  |  | 3 |  |  | 65 | 2 | SnO2-c | 40 | Spiro-MeOTAD | Li-TFSI; TBP | DMF; DMSO @ 9; 1 >> IPA | 13.5
MA |  |  |  | 1 |  |  |  | Pb |  | 1 |  | I |  |  | 3 |  |  | 65 | 2 | SnO2-c | 40 | Spiro-MeOTAD | Li-TFSI; TBP | DMF; DMSO @ 9; 1 >> IPA | 14.5
MA |  |  |  | 1 |  |  |  | Pb |  | 1 |  | I |  |  | 3 |  |  | 65 | 2 | SnO2-c | 40 | Spiro-MeOTAD | Li-TFSI; TBP | DMF; DMSO @ 9; 1 >> IPA | 15.2
MA |  |  |  | 1 |  |  |  | Pb |  | 1 |  | I |  |  | 3 |  |  | 65 | 2 | SnO2-c | 40 | Spiro-MeOTAD | Li-TFSI; TBP | DMF; DMSO @ 9; 1 >> IPA | 13.9
MA |  |  |  | 1 |  |  |  | Pb |  | 1 |  | I |  |  | 3 |  |  | 65 | 2 | SnO2-c | 40 | Spiro-MeOTAD | Li-TFSI; TBP | DMF; DMSO @ 9; 1 >> IPA | 10.9
MA |  |  |  | 1 |  |  |  | Pb |  | 1 |  | I |  |  | 3 |  |  | 100 | 60 | TiO2-c ¦ TiO2-mp | 45.0 ¦ nan | Spiro-MeOTAD | FK209; Li-TFSI; TBP | DMSO | 17.1
MA |  |  |  | 1 |  |  |  | Pb |  | 1 |  | I |  |  | 3 |  |  | 105 | 10 | TiO2-c | 40 | Spiro-MeOTAD | Li-TFSI; TBP | Dimethylacetamide | 13.5
MA |  |  |  | 1 |  |  |  | Pb |  | 1 |  | I |  |  | 3 |  |  | 105 | 10 | TiO2-c | 40 | Spiro-MeOTAD | Li-TFSI; TBP | Dimethylacetamide | 13.8
MA |  |  |  | 1 |  |  |  | Pb |  | 1 |  | I |  |  | 3 |  |  | 105 | 10 | TiO2-c | 40 | Spiro-MeOTAD | Li-TFSI; TBP | Dimethylacetamide | 15.3
MA |  |  |  | 1 |  |  |  | Pb |  | 1 |  | I |  |  | 3 |  |  | 105 | 10 | TiO2-c | 40 | Spiro-MeOTAD | Li-TFSI; TBP | Dimethylacetamide | 14.2
MA |  |  |  | 1 |  |  |  | Pb |  | 1 |  | I |  |  | 3 |  |  | 105 | 10 | TiO2-c | 40 | Spiro-MeOTAD | Li-TFSI; TBP | Dimethylacetamide | 13
MA |  |  |  | 1 |  |  |  | Pb |  | 1 |  | I |  |  | 3 |  |  | 105 | 10 | TiO2-c | 40 | Spiro-MeOTAD | Li-TFSI; TBP | Dimethylacetamide | 11.6
MA |  |  |  | 1 |  |  |  | Pb |  | 1 |  | I |  |  | 3 |  |  | 105 | 10 | TiO2-c | 40 | Spiro-MeOTAD | Li-TFSI; TBP | Dimethylacetamide | 14.6
MA |  |  |  | 1 |  |  |  | Pb |  | 1 |  | I |  |  | 3 |  |  | 105 | 10 | TiO2-c | 40 | Spiro-MeOTAD | Li-TFSI; TBP | Dimethylacetamide | 5.7
MA |  |  |  | 1 |  |  |  | Pb |  | 1 |  | I |  |  | 3 |  |  | 105 | 10 | TiO2-c | 40 | Spiro-MeOTAD | Li-TFSI; TBP | Dimethylacetamide | 16.3
MA |  |  |  | 1 |  |  |  | Pb |  | 1 |  | I |  |  | 3 |  |  | 100 | 10 | SnO2-c | 0 | Spiro-MeOTAD | Li-TFSI; TBP | DMF; DMSO | 7.4
MA |  |  |  | 1 |  |  |  | Pb |  | 1 |  | I |  |  | 3 |  |  | 100 | 10 | SnO2-c | 0 | Spiro-MeOTAD | Li-TFSI; TBP | DMF; DMSO | 6.53
MA |  |  |  | 1 |  |  |  | Pb |  | 1 |  | I |  |  | 3 |  |  | 100 | 10 | SnO2-c | 4 | Spiro-MeOTAD | Li-TFSI; TBP | DMF; DMSO | 12.74
MA |  |  |  | 1 |  |  |  | Pb |  | 1 |  | I |  |  | 3 |  |  | 100 | 10 | SnO2-c | 4 | Spiro-MeOTAD | Li-TFSI; TBP | DMF; DMSO | 11.77
MA |  |  |  | 1 |  |  |  | Pb |  | 1 |  | I |  |  | 3 |  |  | 100 | 10 | SnO2-c | 6 | Spiro-MeOTAD | Li-TFSI; TBP | DMF; DMSO | 14.12
MA |  |  |  | 1 |  |  |  | Pb |  | 1 |  | I |  |  | 3 |  |  | 100 | 10 | SnO2-c | 6 | Spiro-MeOTAD | Li-TFSI; TBP | DMF; DMSO | 13.34
MA |  |  |  | 1 |  |  |  | Pb |  | 1 |  | I |  |  | 3 |  |  | 100 | 10 | SnO2-c | 8 | Spiro-MeOTAD | Li-TFSI; TBP | DMF; DMSO | 15.45
MA |  |  |  | 1 |  |  |  | Pb |  | 1 |  | I |  |  | 3 |  |  | 100 | 10 | SnO2-c | 8 | Spiro-MeOTAD | Li-TFSI; TBP | DMF; DMSO | 14.53
MA |  |  |  | 1 |  |  |  | Pb |  | 1 |  | I |  |  | 3 |  |  | 100 | 10 | SnO2-c | 10 | Spiro-MeOTAD | Li-TFSI; TBP | DMF; DMSO | 14
MA |  |  |  | 1 |  |  |  | Pb |  | 1 |  | I |  |  | 3 |  |  | 100 | 10 | SnO2-c | 10 | Spiro-MeOTAD | Li-TFSI; TBP | DMF; DMSO | 13.1
MA |  |  |  | 1 |  |  |  | Pb |  | 1 |  | I |  |  | 3 |  |  | 100 | 10 | SnO2-c ¦ PCBM-60 | 8.0 ¦ nan | Spiro-MeOTAD | Li-TFSI; TBP | DMF; DMSO | 16.7
MA |  |  |  | 1 |  |  |  | Pb |  | 1 |  | I |  |  | 3 |  |  | 100 | 10 | SnO2-c ¦ PCBM-60 | 8.0 ¦ nan | Spiro-MeOTAD | Li-TFSI; TBP | DMF; DMSO | 16.36
MA |  |  |  | 1 |  |  |  | Pb |  | 1 |  | I |  |  | 3 |  |  | 100 | 10 | SnO2-c ¦ PCBM-60 | 8.0 ¦ nan | Spiro-MeOTAD | Li-TFSI; TBP | DMF; DMSO | 14
MA |  |  |  | 1 |  |  |  | Pb |  | 1 |  | I |  |  | 3 |  |  | 100 | 120 | TiO2-c | 30 | PTAA | Li-TFSI; TBP | DMF | 6
MA |  |  |  | 1 |  |  |  | Pb |  | 1 |  | I |  |  | 3 |  |  | 100 | 120 | TiO2-c | 30 | PTAA | Li-TFSI; TBP | DMF | 7.3
MA |  |  |  | 1 |  |  |  | Pb |  | 1 |  | I |  |  | 3 |  |  | 100 | 120 | TiO2-c | 30 | PTAA | Li-TFSI; TBP | DMF | 13.2
MA |  |  |  | 1 |  |  |  | Pb |  | 1 |  | I |  |  | 3 |  |  | 70 >> 70 | Unknown >> 30.0 | SnO2-nw ¦ TiO2-c | nan ¦ 20.0 | Spiro-MeOTAD | Li-TFSI; TBP | DMF >> IPA | 11.9
MA |  |  |  | 1 |  |  |  | Pb |  | 1 |  | I |  |  | 3 |  |  | 70 >> 70 | Unknown >> 30.0 | SnO2-nw ¦ TiO2-c | nan ¦ 20.0 | Spiro-MeOTAD | Li-TFSI; TBP | DMF >> IPA | 14.2
MA |  |  |  | 1 |  |  |  | Pb |  | 1 |  | I |  |  | 3 |  |  | 100 | 10 | TiO2-c | 80 | Spiro-MeOTAD | Li-TFSI; TBP | DMSO; GBL | 8.5
MA |  |  |  | 1 |  |  |  | Pb |  | 1 |  | I |  |  | 3 |  |  | 100 | 10 | TiO2-c | 80 | Spiro-MeOTAD | Li-TFSI; TBP | DMSO; GBL | 15
MA |  |  |  | 1 |  |  |  | Pb |  | 1 |  | I |  |  | 3 |  |  | 100 | 10 | TiO2-c | 80 | Spiro-MeOTAD | Li-TFSI; TBP | DMSO; GBL | 9.6
MA |  |  |  | 1 |  |  |  | Pb |  | 1 |  | I |  |  | 3 |  |  | 100 | 10 | TiO2-c | 80 | Spiro-MeOTAD | Li-TFSI; TBP | DMSO; GBL | 0.7
MA |  |  |  | 1 |  |  |  | Pb |  | 1 |  | I |  |  | 3 |  |  | 100 | 10 | TiO2-c | 80 | Spiro-MeOTAD | Li-TFSI; TBP | DMSO; GBL | 0.3
MA |  |  |  | 1 |  |  |  | Pb |  | 1 |  | I |  |  | 3 |  |  | 60; 100 | 0.33; 10.0 | TiO2-c | 40 | Spiro-MeOTAD | Li-TFSI; TBP | DMF; DMSO | 13.81
MA |  |  |  | 1 |  |  |  | Pb |  | 1 |  | I |  |  | 3 |  |  | 100 | 10 | SnO2-c | 60 | Spiro-MeOTAD | Li-TFSI; TBP | DMF; DMSO | 17.2
MA |  |  |  | 1 |  |  |  | Pb |  | 1 |  | I |  |  | 3 |  |  | 100 | 10 | SnO2-c | 60 | PTAA | TPFB | DMF; DMSO | 11.8
MA |  |  |  | 1 |  |  |  | Pb |  | 1 |  | I |  |  | 3 |  |  | 100 | 45 | WOx | 50 | Spiro-MeOTAD | Li-TFSI; TBP | DMF | 13.8
MA |  |  |  | 1 |  |  |  | Pb |  | 1 |  | I |  |  | 3 |  |  | 100 | 45 | WOx | 50 | Spiro-MeOTAD | Li-TFSI; TBP | DMF | 14.59
MA |  |  |  | 1 |  |  |  | Pb |  | 1 |  | I |  |  | 3 |  |  | 100 | 45 | WOx | 50 | Spiro-MeOTAD | Li-TFSI; TBP | DMF | 14.58
MA |  |  |  | 1 |  |  |  | Pb |  | 1 |  | I |  |  | 3 |  |  | 100 | 45 | WOx | 50 | Spiro-MeOTAD | Li-TFSI; TBP | DMF | 15.65
MA |  |  |  | 1 |  |  |  | Pb |  | 1 |  | I |  |  | 3 |  |  | 100 | 45 | WOx | 50 | Spiro-MeOTAD | Li-TFSI; TBP | DMF | 12.19
MA |  |  |  | 1 |  |  |  | Pb |  | 1 |  | I |  |  | 3 |  |  | 100 | 45 | WOx | 50 | Spiro-MeOTAD | Li-TFSI; TBP | DMF | 13.14
MA |  |  |  | 1 |  |  |  | Pb |  | 1 |  | I |  |  | 3 |  |  | 100 | 45 | WOx | 50 | Spiro-MeOTAD | Li-TFSI; TBP | DMF | 12.14
MA |  |  |  | 1 |  |  |  | Pb |  | 1 |  | I |  |  | 3 |  |  | 100 | 45 | WOx | 50 | Spiro-MeOTAD | Li-TFSI; TBP | DMF | 13.27
MA |  |  |  | 1 |  |  |  | Pb |  | 1 |  | I |  |  | 3 |  |  | 100 | 45 | WOx | 50 | Spiro-MeOTAD | Li-TFSI; TBP | DMF | 10.84
MA |  |  |  | 1 |  |  |  | Pb |  | 1 |  | I |  |  | 3 |  |  | 100 | 45 | WOx | 50 | Spiro-MeOTAD | Li-TFSI; TBP | DMF | 12.35
MA |  |  |  | 1 |  |  |  | Pb |  | 1 |  | I |  |  | 3 |  |  | 120 >> 100 | 5.0 >> 5.0 | TiO2-c ¦ TiO2-mp | nan ¦ 200.0 | Spiro-MeOTAD | Li-TFSI; TBP | DMF >> IPA | 13.18
MA |  |  |  | 1 |  |  |  | Pb |  | 1 |  | I |  |  | 3 |  |  | 120 >> 100 | 5.0 >> 5.0 | TiO2-c ¦ TiO2-mp ¦ HOOC-Ph-SH | nan ¦ 200.0 ¦ nan | Spiro-MeOTAD | Li-TFSI; TBP | DMF >> IPA | 14.11
MA |  |  |  | 1 |  |  |  | Pb |  | 1 |  | I |  |  | 3 |  |  | 120 >> 100 | 5.0 >> 5.0 | TiO2-c ¦ TiO2-mp ¦ HOOC-Ph-SH | nan ¦ 200.0 ¦ nan | Spiro-MeOTAD | Li-TFSI; TBP | DMF >> IPA | 14.11
MA |  |  |  | 1 |  |  |  | Pb |  | 1 |  | I |  |  | 3 |  |  | 120 >> 100 | 5.0 >> 5.0 | TiO2-c ¦ TiO2-mp ¦ HOOC-C11H22-SH | nan ¦ 200.0 ¦ nan | Spiro-MeOTAD | Li-TFSI; TBP | DMF >> IPA | 10.32
MA |  |  |  | 1 |  |  |  | Pb |  | 1 |  | I |  |  | 3 |  |  | 120 >> 100 | 5.0 >> 5.0 | TiO2-c ¦ TiO2-mp ¦ HOOC-Ph-SH | nan ¦ 200.0 ¦ nan | Pentafluorobenzenethiol ¦ Spiro-MeOTAD | Undoped ¦ Li-TFSI; TBP | DMF >> IPA | 13.21
MA |  |  |  | 1 |  |  |  | Pb |  | 1 |  | I |  |  | 3 |  |  | 120 >> 100 | 5.0 >> 5.0 | TiO2-c ¦ TiO2-mp ¦ HOOC-Ph-SH | nan ¦ 200.0 ¦ nan | Pentafluorobenzenethiol ¦ Spiro-MeOTAD | Undoped ¦ Li-TFSI; TBP | DMF >> IPA | 13.21
MA |  |  |  | 1 |  |  |  | Pb |  | 1 |  | I |  |  | 3 |  |  | 100 | 30 | TiO2-c | 30 | Spiro-MeOTAD | FK209; Li-TFSI; TBP | DMF | 5.63
MA |  |  |  | 1 |  |  |  | Pb |  | 1 |  | I |  |  | 3 |  |  | 100 | 30 | TiO2-c | 30 | Spiro-MeOTAD | FK209; Li-TFSI; TBP | DMF | 3.93
MA |  |  |  | 1 |  |  |  | Pb |  | 1 |  | I |  |  | 3 |  |  | 100 | 30 | TiO2-c | 30 | Spiro-MeOTAD | FK209; Li-TFSI; TBP | DMF | 3.56
MA |  |  |  | 1 |  |  |  | Pb |  | 1 |  | I |  |  | 3 |  |  | 100 | 30 | TiO2-c | 30 | Spiro-MeOTAD | FK209; Li-TFSI; TBP | DMF | 5.02
MA |  |  |  | 1 |  |  |  | Pb |  | 1 |  | I |  |  | 3 |  |  | 120 >> 150 | 60.0 >> 90.0 | TiO2-c ¦ TiO2-mp | 80.0 ¦ 250.0 | Spiro-MeOTAD | Li-TFSI; TBP | DMF >> none | 9.7
MA |  |  |  | 1 |  |  |  | Pb |  | 1 |  | I |  |  | 3 |  |  | 70 >> 70 | 60.0 >> 30.0 | TiO2-c ¦ TiO2-mp | 80.0 ¦ 250.0 | Spiro-MeOTAD | Li-TFSI; TBP | DMF >> IPA | 13.3
MA |  |  |  | 1 |  |  |  | Pb |  | 1 |  | I |  |  | 3 |  |  | 100 >> 70 | Unknown >> 30.0 | TiO2-c ¦ TiO2-mp | 80.0 ¦ 250.0 | Spiro-MeOTAD | Li-TFSI; TBP | DMF >> none | 11.9
MA |  |  |  | 1 |  |  |  | Pb |  | 1 |  | I |  |  | 3 |  |  | 90 | 60 | TiO2-c ¦ TiO2-mp | 80.0 ¦ 250.0 | Spiro-MeOTAD | Li-TFSI; TBP | DMF | 7.4
MA |  |  |  | 1 |  |  |  | Pb |  | 1 |  | I |  |  | 3 |  |  | 100 | 30 | TiO2-c | 80 | Spiro-MeOTAD | Li-TFSI; TBP | DMSO; GBL | 12.8
MA |  |  |  | 1 |  |  |  | Pb |  | 1 |  | I |  |  | 3 |  |  | 100 | 30 | TiO2-c | 80 | MWCNTs; Spiro-MeOTAD | Li-TFSI; TBP | DMSO; GBL | 14
MA |  |  |  | 1 |  |  |  | Pb |  | 1 |  | I |  |  | 3 |  |  | 100 | 30 | TiO2-c | 80 | MWCNTs; Spiro-MeOTAD | Li-TFSI; TBP | DMSO; GBL | 13.98
MA |  |  |  | 1 |  |  |  | Pb |  | 1 |  | I |  |  | 3 |  |  | 100 | 30 | TiO2-c | 80 | MWCNTs; Spiro-MeOTAD | Li-TFSI; TBP | DMSO; GBL | 12.75
MA |  |  |  | 1 |  |  |  | Pb |  | 1 |  | I |  |  | 3 |  |  | 100 | 30 | TiO2-c | 80 | Spiro-MeOTAD ¦ MWCNTs; Spiro-MeOTAD | Li-TFSI; TBP ¦ Li-TFSI; TBP | DMSO; GBL | 13.4
MA |  |  |  | 1 |  |  |  | Pb |  | 1 |  | I |  |  | 3 |  |  | 100 | 30 | TiO2-c | 80 | Spiro-MeOTAD ¦ MWCNTs; Spiro-MeOTAD | Li-TFSI; TBP ¦ Li-TFSI; TBP | DMSO; GBL | 14.5
MA |  |  |  | 1 |  |  |  | Pb |  | 1 |  | I |  |  | 3 |  |  | 100 | 30 | TiO2-c | 80 | Spiro-MeOTAD ¦ MWCNTs; Spiro-MeOTAD | Li-TFSI; TBP ¦ Li-TFSI; TBP | DMSO; GBL | 15.1
MA |  |  |  | 1 |  |  |  | Pb |  | 1 |  | I |  |  | 3 |  |  | 60; 100 | 2.0; 10.0 | SnO2-c | 40 | Spiro-MeOTAD | FK209; Li-TFSI; TBP | DMF; DMSO | 15.51
MA |  |  |  | 1 |  |  |  | Pb |  | 1 |  | I |  |  | 3 |  |  | 60; 100 | 2.0; 10.0 | SnO2-c ¦ PCBM-60 | 40.0 ¦ nan | Spiro-MeOTAD | FK209; Li-TFSI; TBP | DMF; DMSO | 17.28
MA |  |  |  | 1 |  |  |  | Pb |  | 1 |  | I |  |  | 3 |  |  | 60; 100 | 2.0; 10.0 | SnO2-c ¦ PCBM-60 | 40.0 ¦ nan | Spiro-MeOTAD | FK209; Li-TFSI; TBP | DMF; DMSO | 17.77
MA |  |  |  | 1 |  |  |  | Pb |  | 1 |  | I |  |  | 3 |  |  | 60; 100 | 2.0; 10.0 | SnO2-c ¦ PCBM-60 | 40.0 ¦ nan | Spiro-MeOTAD | FK209; Li-TFSI; TBP | DMF; DMSO | 17.26
MA |  |  |  | 1 |  |  |  | Pb |  | 1 |  | I |  |  | 3 |  |  | 60; 100 | 2.0; 10.0 | SnO2-c ¦ C60 | 40.0 ¦ 5.0 | Spiro-MeOTAD | FK209; Li-TFSI; TBP | DMF; DMSO | 17.7
MA |  |  |  | 1 |  |  |  | Pb |  | 1 |  | I |  |  | 3 |  |  | 60; 100 | 2.0; 10.0 | SnO2-c ¦ PCBM-60 | 40.0 ¦ nan | Spiro-MeOTAD | FK209; Li-TFSI; TBP | DMF; DMSO | 17.75
MA |  |  |  | 1 |  |  |  | Pb |  | 1 |  | I |  |  | 3 |  |  | 80 >> 80 | 30.0 >> 30.0 | TiO2-c ¦ TiO2-mp | 40.0 ¦ 250.0 | Spiro-MeOTAD | FK209; Li-TFSI; TBP | DMF; DMSO >> IPA | 14.3
MA |  |  |  | 1 |  |  |  | Pb |  | 1 |  | I |  |  | 3 |  |  | 80 >> 80 | 30.0 >> 30.0 | TiO2-c ¦ TiO2-mp | 40.0 ¦ 250.0 | Spiro-MeOTAD | FK209; Li-TFSI; TBP | DMF; DMSO >> IPA | 16.2
MA |  |  |  | 1 |  |  |  | Pb |  | 1 |  | I |  |  | 3 |  |  | 80 >> 80 | 30.0 >> 30.0 | TiO2-c ¦ TiO2-mp | 40.0 ¦ 250.0 | Spiro-MeOTAD | FK209; Li-TFSI; TBP | DMF; DMSO >> IPA | 14.6
MA |  |  |  | 1 |  |  |  | Pb |  | 1 |  | I |  |  | 3 |  |  | 80 >> 80 | 30.0 >> 30.0 | TiO2-c ¦ TiO2-mp | 40.0 ¦ 250.0 | Spiro-MeOTAD | FK209; Li-TFSI; TBP | DMF; DMSO >> IPA | 13.2
MA |  |  |  | 1 |  |  |  | Pb |  | 1 |  | I |  |  | 3 |  |  | 100 | 60 | TiO2-c ¦ TiO2-mp | 60.0 ¦ 200.0 | Spiro-MeOTAD | Li-TFSI; TBP | DMF | 14.6
MA |  |  |  | 1 |  |  |  | Pb |  | 1 |  | I |  |  | 3 |  |  | 100 | 60 | TiO2-c ¦ TiO2-mp ¦ Carbon-QDs | 60.0 ¦ 200.0 ¦ nan | Spiro-MeOTAD | Li-TFSI; TBP | DMF | 15.48
MA |  |  |  | 1 |  |  |  | Pb |  | 1 |  | I |  |  | 3 |  |  | 100 | 60 | TiO2-c ¦ TiO2-mp ¦ Carbon-QDs | 60.0 ¦ 200.0 ¦ nan | Spiro-MeOTAD | Li-TFSI; TBP | DMF | 16.5
MA |  |  |  | 1 |  |  |  | Pb |  | 1 |  | I |  |  | 3 |  |  | 100 | 60 | TiO2-c ¦ TiO2-mp ¦ Carbon-QDs | 60.0 ¦ 200.0 ¦ nan | Spiro-MeOTAD | Li-TFSI; TBP | DMF | 15.08
MA |  |  |  | 1 |  |  |  | Pb |  | 1 |  | I |  |  | 3 |  |  | 100 | 60 | TiO2-c ¦ TiO2-mp ¦ Carbon-QDs | 60.0 ¦ 200.0 ¦ nan | Spiro-MeOTAD | Li-TFSI; TBP | DMF | 14.83
MA |  |  |  | 1 |  |  |  | Pb |  | 1 |  | Br |  |  | 3 |  |  | 100 | 60 | TiO2-c ¦ TiO2-mp | 60.0 ¦ 100.0 | Spiro-MeOTAD | Li-TFSI; TBP | DMF; DMSO | 5.61
MA |  |  |  | 1 |  |  |  | Pb |  | 1 |  | Br |  |  | 3 |  |  | 100 | 60 | TiO2-c ¦ TiO2-mp | 60.0 ¦ 100.0 | BTPA-3 | Li-TFSI; TBP | DMF; DMSO | 5.91
MA |  |  |  | 1 |  |  |  | Pb |  | 1 |  | Br |  |  | 3 |  |  | 100 | 60 | TiO2-c ¦ TiO2-mp | 60.0 ¦ 100.0 | Spiro-MeOTAD | Li-TFSI; TBP | DMF; DMSO | 5.47
MA |  |  |  | 1 |  |  |  | Pb |  | 1 |  | Br |  |  | 3 |  |  | 100 | 60 | TiO2-c ¦ TiO2-mp | 60.0 ¦ 100.0 | BTPA-3 | Li-TFSI; TBP | DMF; DMSO | 5.68
MA |  |  |  | 1 |  |  |  | Pb |  | 1 |  | I |  |  | 3 |  |  | 50; 100 | 2.0; 10.0 | TiO2-c ¦ TiO2-mp | 20.0 ¦ 100.0 | Spiro-MeOTAD | Li-TFSI; TBP | DMF; DMSO | 17.8
MA |  |  |  | 1 |  |  |  | Pb |  | 1 |  | I |  |  | 3 |  |  | 100 | 60 | TiO2-c ¦ TiO2-mp | 50.0 ¦ 150.0 | PTAA | Li-TFSI; TBP | DMSO | 13
MA |  |  |  | 1 |  |  |  | Pb |  | 1 |  | Br |  |  | 3 |  |  | 100 | 60 | TiO2-c ¦ TiO2-mp | 50.0 ¦ 150.0 | PTAA | Li-TFSI; TBP | DMF; DMSO | 4.6
MA |  |  |  | 1 |  |  |  | Pb |  | 1 |  | I |  |  | 3 |  |  | 100 | 10 | TiO2-c | 80 | Spiro-MeOTAD | Li-TFSI; TBP | DMSO; GBL | 16.77
MA |  |  |  | 1 |  |  |  | Pb |  | 1 |  | I |  |  | 3 |  |  | 100 | 10 | TiO2-c | 80 | Spiro-MeOTAD | Li-TFSI; TBP | DMSO; GBL | 17.35
MA |  |  |  | 1 |  |  |  | Pb |  | 1 |  | I |  |  | 3 |  |  | 100 | 10 | TiO2-c | 80 | Spiro-MeOTAD | Li-TFSI; TBP | DMSO; GBL | 20
MA |  |  |  | 1 |  |  |  | Pb |  | 1 |  | I |  |  | 3 |  |  | 100 | 10 | TiO2-c | 80 | Spiro-MeOTAD | Li-TFSI; TBP | DMSO; GBL | 18.5
MA |  |  |  | 1 |  |  |  | Pb |  | 1 |  | I |  |  | 3 |  |  | 25 | Unknown | SnO2-c | 15 | Spiro-MeOTAD | Li-TFSI; TBP | DMAc; NMP | 16.8
MA |  |  |  | 1 |  |  |  | Pb |  | 1 |  | I |  |  | 3 |  |  | 25 | Unknown | SnO2-c ¦ 1鈥恇utyl鈥?鈥恗ethylimidazolium bromide | 15.0 ¦ nan | Spiro-MeOTAD | Li-TFSI; TBP | DMAc; NMP | 18.8
MA |  |  |  | 1 |  |  |  | Pb |  | 1 |  | I |  |  | 3 |  |  | 100 | 100 | TiO2-c ¦ TiO2-mp | nan ¦ nan | Spiro-MeOTAD | Li-TFSI; TBP | DMF | 10.05
MA |  |  |  | 1 |  |  |  | Pb |  | 1 |  | I |  |  | 3 |  |  | 100 >> 25; 25 | 30.0 >> 30.0; 0.0 | TiO2-c ¦ TiO2-mp | nan ¦ nan | Spiro-MeOTAD | Li-TFSI; TBP | DMF >> IPA; Toluene | 8
MA |  |  |  | 1 |  |  |  | Pb |  | 1 |  | I |  |  | 3 |  |  | 0 >> 100 | 0.0 >> 30.0 | TiO2-c ¦ TiO2-mp | 40.0 ¦ 200.0 | Spiro-MeOTAD | Li-TFSI; TBP | DMF; DMSO >> IPA | 18.06
MA |  |  |  | 1 |  |  |  | Pb |  | 1 |  | I |  |  | 3 |  |  | 0 >> 100 | 0.0 >> 30.0 | TiO2-c ¦ TiO2-mp | 40.0 ¦ 200.0 | IEICO; PBDTTT-E-T ¦ MoO3 | Undoped ¦ Undoped | DMF; DMSO >> IPA | 14.57
MA |  |  |  | 1 |  |  |  | Pb |  | 1 |  | I |  |  | 3 |  |  | 0 >> 100 | 0.0 >> 30.0 | TiO2-c ¦ TiO2-mp | 40.0 ¦ 200.0 | PBDTTT-E-T ¦ MoO3 | Undoped ¦ Undoped | DMF; DMSO >> IPA | 10.46
MA |  |  |  | 1 |  |  |  | Pb |  | 1 |  | I |  |  | 3 |  |  | 0 >> 100 | 0.0 >> 30.0 | TiO2-c ¦ TiO2-mp | 40.0 ¦ 200.0 | IEICO ¦ MoO3 | Undoped ¦ Undoped | DMF; DMSO >> IPA | 8.85
MA |  |  |  | 1 |  |  |  | Pb |  | 1 |  | I |  |  | 3 |  |  | 100 | 20 | TiO2-c ¦ TiO2-mp | 30.0 ¦ 150.0 | OIPC-I | Li-TFSI | DMSO | 18.1
MA |  |  |  | 1 |  |  |  | Pb |  | 1 |  | I |  |  | 3 |  |  | 100 | 20 | TiO2-c ¦ TiO2-mp | 30.0 ¦ 150.0 | OIPC-Br | Li-TFSI | DMSO | 15
MA |  |  |  | 1 |  |  |  | Pb |  | 1 |  | I |  |  | 3 |  |  | 100 | 20 | TiO2-c ¦ TiO2-mp | 30.0 ¦ 150.0 | Spiro-MeOTAD | Li-TFSI | DMSO | 17.9
MA |  |  |  | 1 |  |  |  | Pb |  | 1 |  | I |  |  | 3 |  |  | 110 | 10 | C60 ¦ BCP | 40.0 ¦ 10.0 | PANI | CuAlO2 | DMF | 2.08
MA |  |  |  | 1 |  |  |  | Pb |  | 1 |  | I |  |  | 3 |  |  | 110 | 10 | C60 ¦ BCP | 40.0 ¦ 10.0 | PANI | CuAlO2 | DMF | 3.51
MA |  |  |  | 1 |  |  |  | Pb |  | 1 |  | I |  |  | 3 |  |  | 110 | 10 | C60 ¦ BCP | 40.0 ¦ 10.0 | PANI | CuAlO2 | DMF | 4.24
MA |  |  |  | 1 |  |  |  | Pb |  | 1 |  | I |  |  | 3 |  |  | 110 | 10 | C60 ¦ BCP | 40.0 ¦ 10.0 | PANI | CuAlO2 | DMF | 5.54
MA |  |  |  | 1 |  |  |  | Pb |  | 1 |  | I |  |  | 3 |  |  | 100 | 20 | SnO2-np ¦ PCBM-60 | 45.0 ¦ nan | Spiro-MeOTAD | Li-TFSI; TBP | DMF; DMSO | 18.5
MA |  |  |  | 1 |  |  |  | Pb |  | 1 |  | I |  |  | 3 |  |  | 100 | 20 | SnO2-np ¦ PCBM-60 | 45.0 ¦ nan | Spiro-MeOTAD | Li-TFSI; TBP | DMF; DMSO | 18.5
MA |  |  |  | 1 |  |  |  | Pb |  | 1 |  | I |  |  | 3 |  |  | 100 | 20 | SnO2-np ¦ PCBM-60 | 45.0 ¦ nan | Spiro-MeOTAD | Li-TFSI; TBP | DMF; DMSO | 18.5
MA |  |  |  | 1 |  |  |  | Pb |  | 1 |  | I |  |  | 3 |  |  | 100 | 20 | SnO2-np ¦ PCBM-60 | 45.0 ¦ nan | Spiro-MeOTAD | Li-TFSI; TBP | DMF; DMSO | 17
MA |  |  |  | 1 |  |  |  | Pb |  | 1 |  | I |  |  | 3 |  |  | 100 | 20 | SnO2-np ¦ PCBM-60 | 45.0 ¦ nan | Spiro-MeOTAD | Li-TFSI; TBP | DMF; DMSO | 17
MA |  |  |  | 1 |  |  |  | Pb |  | 1 |  | I |  |  | 3 |  |  | 100 | 20 | SnO2-np ¦ PCBM-60 | 45.0 ¦ nan | Spiro-MeOTAD | Li-TFSI; TBP | DMF; DMSO | 17
MA |  |  |  | 1 |  |  |  | Pb |  | 1 |  | I |  |  | 3 |  |  | 100 | 20 | SnO2-np ¦ PCBM-60 | 45.0 ¦ nan | Spiro-MeOTAD | Li-TFSI; TBP | DMF; DMSO | 15
MA |  |  |  | 1 |  |  |  | Pb |  | 1 |  | I |  |  | 3 |  |  | 100 | 20 | SnO2-np ¦ PCBM-60 | 45.0 ¦ nan | Spiro-MeOTAD | Li-TFSI; TBP | DMF; DMSO | 15
MA |  |  |  | 1 |  |  |  | Pb |  | 1 |  | I |  |  | 3 |  |  | 100 | 20 | SnO2-np ¦ PCBM-60 | 45.0 ¦ nan | Spiro-MeOTAD | Li-TFSI; TBP | DMF; DMSO | 15
MA |  |  |  | 1 |  |  |  | Pb |  | 1 |  | I |  |  | 3 |  |  | 100 | 20 | SnO2-np ¦ PCBM-60 | 45.0 ¦ nan | Spiro-MeOTAD | Li-TFSI; TBP | DMF; DMSO | 18.25
MA |  |  |  | 1 |  |  |  | Pb |  | 1 |  | I |  |  | 3 |  |  | 100 | 20 | PCBM-60 ¦ BCP | 30.0 ¦ 8.0 | Graphene oxide | Undoped | DMF; DMSO | 14.91
MA |  |  |  | 1 |  |  |  | Pb |  | 1 |  | I |  |  | 3 |  |  | 100 | 20 | PCBM-60 ¦ BCP | 30.0 ¦ 8.0 | Graphene oxide ¦ PTFTS | Undoped | DMF; DMSO | 17.42
MA |  |  |  | 1 |  |  |  | Pb |  | 1 |  | I |  |  | 3 |  |  | 100 | 20 | PCBM-60 ¦ BCP | 30.0 ¦ 8.0 | Graphene oxide ¦ PTAA | Undoped | DMF; DMSO | 17.87
MA |  |  |  | 1 |  |  |  | Pb |  | 1 |  | I |  |  | 3 |  |  | 60; 80 | 1.0; 2.0 | TPE-DPP8 ¦ C60 ¦ BCP | nan ¦ 40.0 ¦ 6.0 | P3CT-Na | Undoped | none | 17.89
MA |  |  |  | 1 |  |  |  | Pb |  | 1 |  | I |  |  | 3 |  |  | 90 | 45 | TiO2-c ¦ TiO2-mp | 50.0 ¦ 300.0 | Spiro-MeOTAD | Li-TFSI; TBP | DMF | 12.4
MA |  |  |  | 1 |  |  |  | Pb |  | 1 |  | I |  |  | 3 |  |  | 90 | 60 | TiO2-c ¦ TiO2-mp | 50.0 ¦ 300.0 | Spiro-MeOTAD | Li-TFSI; TBP | DMF | 8.95
MA |  |  |  | 1 |  |  |  | Pb |  | 1 |  | I |  |  | 3 |  |  | 25 | Unknown | TiO2-c ¦ TiO2-mp | 50.0 ¦ 300.0 | Spiro-MeOTAD | Li-TFSI; TBP | DMF | 7.35
MA |  |  |  | 1 |  |  |  | Pb |  | 1 |  | Br |  |  | 3 |  |  | 75 >> 75 | 30.0 >> 30.0 | TiO2-c ¦ TiO2-mp | 50.0 ¦ nan | Spiro-MeOTAD | Li-TFSI; TBP | DMF >> IPA | 3.33
MA |  |  |  | 1 |  |  |  | Pb |  | 1 |  | Br |  |  | 3 |  |  | 75 >> 75 | 30.0 >> 30.0 | TiO2-c ¦ TiO2-mp | 50.0 ¦ nan | Spiro-MeOTAD | Li-TFSI; TBP | DMF >> IPA | 3.97
MA |  |  |  | 1 |  |  |  | Pb |  | 1 |  | Br |  |  | 3 |  |  | 100 | 60 | TiO2-c ¦ TiO2-mp | 50.0 ¦ 250.0 | Spiro-MeOTAD | Li-TFSI; TBP | DMF; DMSO | 2.31
MA |  |  |  | 1 |  |  |  | Pb |  | 1 |  | Br |  |  | 3 |  |  | 100 | 60 | TiO2-c ¦ TiO2-mp | 50.0 ¦ 250.0 | Spiro-MeOTAD | Li-TFSI; TBP | DMF; DMSO | 2.04
MA |  |  |  | 1 |  |  |  | Pb |  | 1 |  | Br |  |  | 3 |  |  | 100 | 60 | TiO2-c ¦ TiO2-mp | 50.0 ¦ 250.0 | Spiro-MeOTAD | Li-TFSI; TBP | DMF; DMSO | 2.18
MA |  |  |  | 1 |  |  |  | Ag | Pb | 0.005 | 0.995 | Br |  |  | 3 |  |  | 100 | 60 | TiO2-c ¦ TiO2-mp | 50.0 ¦ 250.0 | Spiro-MeOTAD | Li-TFSI; TBP | DMF; DMSO | 3.04
MA |  |  |  | 1 |  |  |  | Ag | Pb | 0.005 | 0.995 | Br |  |  | 3 |  |  | 100 | 60 | TiO2-c ¦ TiO2-mp | 50.0 ¦ 250.0 | Spiro-MeOTAD | Li-TFSI; TBP | DMF; DMSO | 2.4
MA |  |  |  | 1 |  |  |  | Ag | Pb | 0.005 | 0.995 | Br |  |  | 3 |  |  | 100 | 60 | TiO2-c ¦ TiO2-mp | 50.0 ¦ 250.0 | Spiro-MeOTAD | Li-TFSI; TBP | DMF; DMSO | 2.53
MA |  |  |  | 1 |  |  |  | Ag | Pb | 0.005 | 0.995 | Br |  |  | 3 |  |  | 100 | 60 | TiO2-c ¦ TiO2-mp | 50.0 ¦ 250.0 | Spiro-MeOTAD | Li-TFSI; TBP | DMF; DMSO | 2.1
MA |  |  |  | 1 |  |  |  | Ag | Pb | 0.01 | 0.99 | Br |  |  | 3 |  |  | 100 | 60 | TiO2-c ¦ TiO2-mp | 50.0 ¦ 250.0 | Spiro-MeOTAD | Li-TFSI; TBP | DMF; DMSO | 2.34
MA |  |  |  | 1 |  |  |  | Ag | Pb | 0.01 | 0.99 | Br |  |  | 3 |  |  | 100 | 60 | TiO2-c ¦ TiO2-mp | 50.0 ¦ 250.0 | Spiro-MeOTAD | Li-TFSI; TBP | DMF; DMSO | 2.54
MA |  |  |  | 1 |  |  |  | Ag | Pb | 0.01 | 0.99 | Br |  |  | 3 |  |  | 100 | 60 | TiO2-c ¦ TiO2-mp | 50.0 ¦ 250.0 | Spiro-MeOTAD | Li-TFSI; TBP | DMF; DMSO | 2.35
MA |  |  |  | 1 |  |  |  | Ag | Pb | 0.01 | 0.99 | Br |  |  | 3 |  |  | 100 | 60 | TiO2-c ¦ TiO2-mp | 50.0 ¦ 250.0 | Spiro-MeOTAD | Li-TFSI; TBP | DMF; DMSO | 2.56
MA |  |  |  | 1 |  |  |  | Ag | Pb | 0.01 | 0.99 | Br |  |  | 3 |  |  | 100 | 60 | TiO2-c ¦ TiO2-mp | 50.0 ¦ 250.0 | Spiro-MeOTAD | Li-TFSI; TBP | DMF; DMSO | 1.62
MA |  |  |  | 1 |  |  |  | Ag | Pb | 0.02 | 0.98 | Br |  |  | 3 |  |  | 100 | 60 | TiO2-c ¦ TiO2-mp | 50.0 ¦ 250.0 | Spiro-MeOTAD | Li-TFSI; TBP | DMF; DMSO | 1.95
MA |  |  |  | 1 |  |  |  | Ag | Pb | 0.02 | 0.98 | Br |  |  | 3 |  |  | 100 | 60 | TiO2-c ¦ TiO2-mp | 50.0 ¦ 250.0 | Spiro-MeOTAD | Li-TFSI; TBP | DMF; DMSO | 1.66
MA |  |  |  | 1 |  |  |  | Ag | Pb | 0.02 | 0.98 | Br |  |  | 3 |  |  | 100 | 60 | TiO2-c ¦ TiO2-mp | 50.0 ¦ 250.0 | Spiro-MeOTAD | Li-TFSI; TBP | DMF; DMSO | 1.99
MA |  |  |  | 1 |  |  |  | Ag | Pb | 0.02 | 0.98 | Br |  |  | 3 |  |  | 100 | 60 | TiO2-c ¦ TiO2-mp | 50.0 ¦ 250.0 | Spiro-MeOTAD | Li-TFSI; TBP | DMF; DMSO | 1.38
MA |  |  |  | 1 |  |  |  | Ag | Pb | 0.02 | 0.98 | Br |  |  | 3 |  |  | 100 | 60 | TiO2-c ¦ TiO2-mp | 50.0 ¦ 250.0 | Spiro-MeOTAD | Li-TFSI; TBP | DMF; DMSO | 1.88
MA |  |  |  | 1 |  |  |  | Ag | Pb | 0.05 | 0.95 | Br |  |  | 3 |  |  | 100 | 60 | TiO2-c ¦ TiO2-mp | 50.0 ¦ 250.0 | Spiro-MeOTAD | Li-TFSI; TBP | DMF; DMSO | 1.79
MA |  |  |  | 1 |  |  |  | Ag | Pb | 0.05 | 0.95 | Br |  |  | 3 |  |  | 100 | 60 | TiO2-c ¦ TiO2-mp | 50.0 ¦ 250.0 | Spiro-MeOTAD | Li-TFSI; TBP | DMF; DMSO | 1.57
MA |  |  |  | 1 |  |  |  | Ag | Pb | 0.1 | 0.9 | Br |  |  | 3 |  |  | 100 | 60 | TiO2-c ¦ TiO2-mp | 50.0 ¦ 250.0 | Spiro-MeOTAD | Li-TFSI; TBP | DMF; DMSO | 1.23
MA |  |  |  | 1 |  |  |  | Ag | Pb | 0.05 | 0.95 | Br |  |  | 3 |  |  | 100 | 60 | TiO2-c ¦ TiO2-mp | 50.0 ¦ 250.0 | Spiro-MeOTAD | Li-TFSI; TBP | DMF; DMSO | 1.61
MA |  |  |  | 1 |  |  |  | Ag | Pb | 0.1 | 0.9 | Br |  |  | 3 |  |  | 100 | 60 | TiO2-c ¦ TiO2-mp | 50.0 ¦ 250.0 | Spiro-MeOTAD | Li-TFSI; TBP | DMF; DMSO | 1.25
MA |  |  |  | 1 |  |  |  | Ag | Pb | 0.1 | 0.9 | Br |  |  | 3 |  |  | 100 | 60 | TiO2-c ¦ TiO2-mp | 50.0 ¦ 250.0 | Spiro-MeOTAD | Li-TFSI; TBP | DMF; DMSO | 0.454545455
MA |  |  |  | 1 |  |  |  | Ag | Pb | 0.1 | 0.9 | Br |  |  | 3 |  |  | 100 | 60 | TiO2-c ¦ TiO2-mp | 50.0 ¦ 250.0 | Spiro-MeOTAD | Li-TFSI; TBP | DMF; DMSO | 0.371428571
MA |  |  |  | 1 |  |  |  | Ag | Pb | 0.1 | 0.9 | Br |  |  | 3 |  |  | 100 | 60 | TiO2-c ¦ TiO2-mp | 50.0 ¦ 250.0 | Spiro-MeOTAD | Li-TFSI; TBP | DMF; DMSO | 0.255
MA |  |  |  | 1 |  |  |  | Ag | Pb | 0.01 | 0.99 | Br |  |  | 3 |  |  | 100 | 60 | TiO2-c ¦ TiO2-mp | 50.0 ¦ 250.0 | Spiro-MeOTAD | Li-TFSI; TBP | DMF; DMSO | 1.94
MA |  |  |  | 1 |  |  |  | Ag | Pb | 0.01 | 0.99 | Br |  |  | 3 |  |  | 100 | 60 | TiO2-c ¦ TiO2-mp | 50.0 ¦ 250.0 | Spiro-MeOTAD | Li-TFSI; TBP | DMF; DMSO | 1.36
MA |  |  |  | 1 |  |  |  | Ag | Pb | 0.01 | 0.99 | Br |  |  | 3 |  |  | 100 | 60 | TiO2-c ¦ TiO2-mp | 50.0 ¦ 250.0 | Spiro-MeOTAD | Li-TFSI; TBP | DMF; DMSO | 2.05
MA |  |  |  | 1 |  |  |  | Pb |  | 1 |  | Br |  |  | 3 |  |  | 100 | 60 | TiO2-c ¦ TiO2-mp | 50.0 ¦ 250.0 | Spiro-MeOTAD | Li-TFSI; TBP | DMF; DMSO | 2.62
MA |  |  |  | 1 |  |  |  | Pb |  | 1 |  | Br |  |  | 3 |  |  | 100 | 60 | TiO2-c ¦ TiO2-mp | 50.0 ¦ 250.0 | Spiro-MeOTAD | Li-TFSI; TBP | DMF; DMSO | 2.82
MA |  |  |  | 1 |  |  |  | Pb |  | 1 |  | Br |  |  | 3 |  |  | 100 | 60 | TiO2-c ¦ TiO2-mp | 50.0 ¦ 250.0 | Spiro-MeOTAD | Li-TFSI; TBP | DMF; DMSO | 2.14
MA |  |  |  | 1 |  |  |  | Pb |  | 1 |  | Br |  |  | 3 |  |  | 100 | 60 | TiO2-c ¦ TiO2-mp | 50.0 ¦ 250.0 | Spiro-MeOTAD | Li-TFSI; TBP | DMF; DMSO | 1.95
MA |  |  |  | 1 |  |  |  | Ag | Pb | 0.005 | 0.995 | Br |  |  | 3 |  |  | 100 | 60 | TiO2-c ¦ TiO2-mp | 50.0 ¦ 250.0 | Spiro-MeOTAD | Li-TFSI; TBP | DMF; DMSO | 1.25
MA |  |  |  | 1 |  |  |  | Ag | Pb | 0.005 | 0.995 | Br |  |  | 3 |  |  | 100 | 60 | TiO2-c ¦ TiO2-mp | 50.0 ¦ 250.0 | Spiro-MeOTAD | Li-TFSI; TBP | DMF; DMSO | 2.41
MA |  |  |  | 1 |  |  |  | Ag | Pb | 0.1 | 0.9 | Br |  |  | 3 |  |  | 100 | 60 | TiO2-c ¦ TiO2-mp | 50.0 ¦ 250.0 | Spiro-MeOTAD | Li-TFSI; TBP | DMF; DMSO | 0.475
MA |  |  |  | 1 |  |  |  | Ag | Pb | 0.1 | 0.9 | Br |  |  | 3 |  |  | 100 | 60 | TiO2-c ¦ TiO2-mp | 50.0 ¦ 250.0 | Spiro-MeOTAD | Li-TFSI; TBP | DMF; DMSO | 0.891891892
MA |  |  |  | 1 |  |  |  | Ag | Pb | 0.1 | 0.9 | Br |  |  | 3 |  |  | 100 | 60 | TiO2-c ¦ TiO2-mp | 50.0 ¦ 250.0 | Spiro-MeOTAD | Li-TFSI; TBP | DMF; DMSO | 1.08
MA |  |  |  | 1 |  |  |  | Ag | Pb | 0.02 | 0.98 | Br |  |  | 3 |  |  | 100 | 60 | TiO2-c ¦ TiO2-mp | 50.0 ¦ 250.0 | Spiro-MeOTAD | Li-TFSI; TBP | DMF; DMSO | 1.61
MA |  |  |  | 1 |  |  |  | Ag | Pb | 0.02 | 0.98 | Br |  |  | 3 |  |  | 100 | 60 | TiO2-c ¦ TiO2-mp | 50.0 ¦ 250.0 | Spiro-MeOTAD | Li-TFSI; TBP | DMF; DMSO | 1.61
MA |  |  |  | 1 |  |  |  | Ag | Pb | 0.05 | 0.95 | Br |  |  | 3 |  |  | 100 | 60 | TiO2-c ¦ TiO2-mp | 50.0 ¦ 250.0 | Spiro-MeOTAD | Li-TFSI; TBP | DMF; DMSO | 2
MA ¦ Cs |  |  |  | 1 ¦ 1 |  |  |  | Pb ¦ Pb |  | 1 ¦ 1 |  | I ¦ Br |  |  | 3 ¦ 3 |  |  | 70 >> 150 >> 70 | 20.0 >> 15.0 >> 1.0 | TiO2-c | 40 | Spiro-MeOTAD | Li-TFSI; TBP | DMF >> IPA >> Toluene | 19.16
MA ¦ Cs |  |  |  | 1 ¦ 1 |  |  |  | Pb ¦ Pb |  | 1 ¦ 1 |  | I ¦ Br |  |  | 3 ¦ 3 |  |  | 70 >> 150 >> 70 | 20.0 >> 15.0 >> 1.0 | TiO2-c | 40 | Spiro-MeOTAD | Li-TFSI; TBP | DMF >> IPA >> Toluene | 17.8
MA ¦ Cs |  |  |  | 1 ¦ 1 |  |  |  | Pb ¦ Pb |  | 1 ¦ 1 |  | I ¦ Br |  |  | 3 ¦ 3 |  |  | 70 >> 150 >> 70 | 20.0 >> 15.0 >> 1.0 | TiO2-c | 40 | Spiro-MeOTAD | Li-TFSI; TBP | DMF >> IPA >> Toluene | 15.2
MA ¦ Cs |  |  |  | 1 ¦ 1 |  |  |  | Pb ¦ Pb |  | 1 ¦ 1 |  | I ¦ Br |  |  | 3 ¦ 3 |  |  | 70 >> 150 >> 70 | 20.0 >> 15.0 >> 1.0 | TiO2-c | 40 | Spiro-MeOTAD | Li-TFSI; TBP | DMF >> IPA >> Toluene | 14.8
MA ¦ Cs |  |  |  | 1 ¦ 1 |  |  |  | Pb ¦ Pb |  | 1 ¦ 1 |  | I ¦ Br |  |  | 3 ¦ 3 |  |  | 70 >> 150 >> 70 | 20.0 >> 15.0 >> 1.0 | TiO2-c | 40 | Spiro-MeOTAD | Li-TFSI; TBP | DMF >> IPA >> Toluene | 12
MA ¦ Cs |  |  |  | 1 ¦ 1 |  |  |  | Pb ¦ Pb |  | 1 ¦ 1 |  | I ¦ Br |  |  | 3 ¦ 3 |  |  | 70 >> 150 >> 70 | 20.0 >> 15.0 >> 1.0 | TiO2-c | 40 | Spiro-MeOTAD | Li-TFSI; TBP | DMF >> IPA >> Toluene | 9.8
MA ¦ Cs |  |  |  | 1 ¦ 1 |  |  |  | Pb ¦ Pb |  | 1 ¦ 1 |  | I ¦ Br |  |  | 3 ¦ 3 |  |  | 100.0 >> 100 | 3.0 >> 5.0 | TiO2-c ¦ TiO2-mp | 30.0 ¦ 250.0 | Spiro-MeOTAD | Li-TFSI; TBP | DMF; DMSO >> Chlorobenzene | 12.44
MA ¦ Cs |  |  |  | 1 ¦ 1 |  |  |  | Pb ¦ Pb |  | 1 ¦ 1 |  | I ¦ I |  |  | 3 ¦ 3 |  |  | 100.0 >> 100 | 3.0 >> 5.0 | TiO2-c ¦ TiO2-mp | 30.0 ¦ 250.0 | Spiro-MeOTAD | Li-TFSI; TBP | DMF; DMSO >> Chlorobenzene | 15.33
MA ¦ MA |  |  |  | 1 ¦ 1 |  |  |  | Pb ¦ Pb |  | 1 ¦ 1 |  | I ¦ Br |  |  | 3 ¦ 3 |  |  | 95 | 10 | TiO2-c | 50 | Spiro-MeOTAD | Li-TFSI; TBP | DMF | 5.63
MA ¦ MA |  |  |  | 1 ¦ 1 |  |  |  | Pb ¦ Pb |  | 1 ¦ 1 |  | I ¦ Br | I |  | 3 ¦ 1.2 | 1.8 |  | 95 | 10 | TiO2-c | 50 | Spiro-MeOTAD | Li-TFSI; TBP | DMF | 9.64
MA ¦ MA |  |  |  | 1 ¦ 1 |  |  |  | Pb ¦ Pb |  | 1 ¦ 1 |  | I ¦ Br | I |  | 3 ¦ 0.9 | 2.1 |  | 95 | 10 | TiO2-c | 50 | Spiro-MeOTAD | Li-TFSI; TBP | DMF | 13.32
MA ¦ MA |  |  |  | 1 ¦ 1 |  |  |  | Pb ¦ Pb |  | 1 ¦ 1 |  | I ¦ Br |  |  | 3 ¦ 3 |  |  | 95 | 10 | TiO2-c | 50 | Spiro-MeOTAD | Li-TFSI; TBP | DMF | 5.12
MA ¦ MA |  |  |  | 1 ¦ 1 |  |  |  | Pb ¦ Pb |  | 1 ¦ 1 |  | I ¦ Br | I |  | 3 ¦ 1.2 | 1.8 |  | 95 | 10 | TiO2-c | 50 | Spiro-MeOTAD | Li-TFSI; TBP | DMF | 8.69
MA ¦ MA |  |  |  | 1 ¦ 1 |  |  |  | Pb ¦ Pb |  | 1 ¦ 1 |  | I ¦ Br | I |  | 3 ¦ 0.9 | 2.1 |  | 95 | 10 | TiO2-c | 50 | Spiro-MeOTAD | Li-TFSI; TBP | DMF | 12.03
MA ¦ MA |  |  |  | 1 ¦ 1 |  |  |  | Pb ¦ Ba | Pb | 1 ¦ 1 | 1 | I ¦ I |  |  | 3 ¦ 3 |  |  | 95.0 >> 100.0 | 5.0 >> 5.0 | TiO2-c | 60 | Spiro-MeOTAD | Li-TFSI; TBP | DMF; DMSO >> Chlorobenzene; DMF | 18.9
MA ¦ MA |  |  |  | 1 ¦ 1 |  |  |  | Pb ¦ Pb |  | 1 ¦ 1 |  | I ¦ I |  |  | 3 ¦ 3 |  |  | 100 >> 100 | 100.0 >> 2.0 | TiO2-c ¦ TiO2-mp | nan ¦ nan | Spiro-MeOTAD | Li-TFSI; TBP | DMF >> Toluene | 9.61
MA ¦ MA |  |  |  | 1 ¦ 1 |  |  |  | Pb ¦ Pb |  | 1 ¦ 1 |  | I ¦ I |  |  | 3 ¦ 3 |  |  | 25 >> 100 | 0.0 >> 10.0 | TiO2-c ¦ TiO2-mp | nan ¦ nan | Spiro-MeOTAD | Li-TFSI; TBP | DMF >> Toluene | 7.5
MA ¦ MA |  |  |  | 1 ¦ 1 |  |  |  | Pb ¦ Pb |  | 1 ¦ 1 |  | I ¦ I |  |  | 3 ¦ 3 |  |  | 100 >> 100 | 100.0 >> 2.0 | TiO2-c ¦ TiO2-mp | nan ¦ nan | Spiro-MeOTAD | Li-TFSI; TBP | DMF >> Toluene | 9.8
MA ¦ MA |  |  |  | 1 ¦ 1 |  |  |  | Pb ¦ Pb |  | 1 ¦ 1 |  | I ¦ I |  |  | 3 ¦ 3 |  |  | 100 >> 100 | 100.0 >> 2.0 | TiO2-c ¦ TiO2-mp | nan ¦ nan | Spiro-MeOTAD | Li-TFSI; TBP | DMF >> Toluene | 7.78
PA |  |  |  | 2 |  |  |  | Pb |  | 1 |  | I |  |  | 4 |  |  | 105 | 50 | TiO2-c ¦ TiO2-mp | 50.0 ¦ nan | Spiro-MeOTAD | FK209; Li-TFSI; TBP | DMF; DMSO | 3.2